## PG 1
Gwil Industries Inc.
7784 - 62nd St SE
Calgary, AB
T2C 5K2
CERTIFICATE OF ANALYSIS | [10 empty] | Tel: (403) 253-8273
Email: info@birtley.ca
CLIENT: |  | CONUMA COAL RESOURCES | [8 empty] | www.birtley.ca
PROJECT: |  | BRULE MINE
PO#: |  | 334099B
HOLE: |  | BR-13-02C, BR-13-01C & BM18-03W
LAB#: |  | 191186-191204
REPORTED: |  | March 14, 2019
Samples were air dried & crushed to pass 9.5mm homogenized & representative split taken out for HR (1/8th) and prepped for lab analysis
HEAD RAW ANALYSIS, air dried basis | [16 empty] | LT & FSI if Ash less than 40% | %Ash (db) | % Vol (db) | %Ash (adb) | SG (adb)
LAB # | Sample | Wet | Dry | Retain | ADM% | MOIST% | ASH% | VOL% | F.C.% | S% | FSI | %LT | SG | BASIS |  | LT @11.7 |  | 18.00462 | 15.48277 | 17.92 | 1.43
| ID: | Wt(g) | Wt (g) | Wt (g) 7/8 | [13 empty] | 12.68657 | 13.13029 | 12.58 | 1.4
191186 | 5255 | 498 | 485 | 440 | 2.610442 | 0.47 | 17.92 | 15.41 | 66.2 | 0.88 | 1 | 98.83971 | 1.43 | adb |  | 99.2 |  | 83.11465 | 11.0214 | 82.35 | 2.35
[6 empty] | 3.068173 | 17.45221 | 15.00773 | 64.47189 | 0.8570281 |  |  |  | arb |  |  |  | 27.67308 | 12.22413 | 27.46 | 1.53
[7 empty] | 18.00462 | 15.48277 | 66.51261 | 0.8841555 |  |  |  | db |  |  |  | 3.097166 | 14.18016 | 3.06 | 1.34
191187 | 5256 | 3297 | 3191 | 2885 | 3.215044 | 0.84 | 12.58 | 13.02 | 73.56 | 0.53 | 0.5 | 99.41933 | 1.4 | adb |  | 99.6 |  | 15.75508 | 13.64368 | 15.67 | 1.41
[6 empty] | 4.028038 | 12.17555 | 12.6014 | 71.19501 | 0.5129603 |  |  |  | arb |  |  |  | 10.47389 | 17.74826 | 10.41 | 1.37
[7 empty] | 12.68657 | 13.13029 | 74.18314 | 0.5344897 |  |  |  | db |  |  |  | 41.0259 | 14.33447 | 40.87 | 1.7
191188 | 5257 | 5212 | 5125 | 4496 | 1.669225 | 0.92 | 82.35 | 10.92 | 5.81 | 0.11 | - | - | 2.35 | adb | ** |  |  | 4.567964 | 18.16069 | 4.52 | 1.33
[6 empty] | 2.573868 | 80.97539 | 10.73772 | 5.713018 | 0.1081639 |  |  |  | arb |  |  |  | 16.03346 | 15.41872 | 15.91 | 1.42 | page 1
[7 empty] | 83.11465 | 11.0214 | 5.863948 | 0.1110214 |  |  |  | db |  |  |  | 52.03015 | 12.21106 | 51.77 | 1.8
191189 | 5258 | 4955 | 4899 | 4250 | 1.130172 | 0.77 | 27.46 | 12.13 | 59.64 | 0.45 | 0.5 | 99.70953 | 1.53 | adb |  | 99.8 |  | 2.915364 | 14.79875 | 2.89 | 1.32
[6 empty] | 1.891469 | 27.14965 | 11.99291 | 58.96597 | 0.4449142 |  |  |  | arb |  |  |  | 54.40201 | 9.829146 | 54.13 | 1.82
[7 empty] | 27.67308 | 12.22413 | 60.10279 | 0.4534919 |  |  |  | db |  |  |  | 13.46541 | 13.47546 | 13.39 | 1.43
191190 | 5259 | 10626 | 10558 | 9231 | 0.6399398 | 1.2 | 3.06 | 14.01 | 81.73 | 0.38 | 0 | 99.70953 | 1.34 | adb | * | 99.8 |  | 21.00823 | 13.24563 | 20.92 | 1.49
[6 empty] | 1.83226 | 3.040418 | 13.92034 | 81.20698 | 0.3775682 |  |  |  | arb |  |  |  | 34.69018 | 12.65491 | 34.43 | 1.6
[7 empty] | 3.097166 | 14.18016 | 82.72267 | 0.3846154 |  |  |  | db |  |  |  | 16.85008 | 16.34528 | 16.69 | 1.4
191191 | 5260 | 1197 | 1180 | 1023 | 1.420217 | 0.54 | 15.67 | 13.57 | 70.22 | 0.36 | 0 | 98.26115 | 1.41 | adb |  | 98.8 |  | 85.90849 | 5.43776 | 84.68 | 2.35
[6 empty] | 1.952548 | 15.44745 | 13.37728 | 69.22272 | 0.3548872 |  |  |  | arb |  |  |  | 25.96339 | 14.67584 | 25.67 | 1.5
[7 empty] | 15.75508 | 13.64368 | 70.60125 | 0.3619546 |  |  |  | db
191192 | 5261 | 6085 | 6029 | 5362 | 0.9202958 | 0.61 | 10.41 | 17.64 | 71.34 | 0.4 | 1.5 | 98.83971 | 1.37 | adb |  | 99.2
[6 empty] | 1.524682 | 10.3142 | 17.47766 | 70.68346 | 0.3963188 |  |  |  | arb
[7 empty] | 10.47389 | 17.74826 | 71.77784 | 0.402455 |  |  |  | db
191193 | 5262 | 306 | 302 | 224 | 1.30719 | 0.38 | 40.87 | 14.28 | 44.47 | 0.27 | 1 | 99.70953 | 1.7 | adb |  | 99.8
[6 empty] | 1.682222 | 40.33575 | 14.09333 | 43.88869 | 0.2664706 |  |  |  | arb
[7 empty] | 41.0259 | 14.33447 | 44.63963 | 0.2710299 |  |  |  | db
191194 | 5263 | 10210 | 10129 | 8895 | 0.7933399 | 1.05 | 4.52 | 17.97 | 76.46 | 0.44 | 1.5 | 98.26115 | 1.33 | adb | **+ | 98.8
[6 empty] | 1.83501 | 4.484141 | 17.82744 | 75.85341 | 0.4365093 |  |  |  | arb
[7 empty] | 4.567964 | 18.16069 | 77.27135 | 0.444669 |  |  |  | db
191195 | 5264 | 2604 | 2568 | 2243 | 1.382488 | 0.77 | 15.91 | 15.3 | 68.02 | 0.34 | 1.5 | 98.26115 | 1.42 | adb |  | 98.8
[6 empty] | 2.141843 | 15.69005 | 15.08848 | 67.07963 | 0.3352995 |  |  |  | arb
[7 empty] | 16.03346 | 15.41872 | 68.54782 | 0.3426383 |  |  |  | db
191196 | 5265 | 1933 | 1894 | 1651 | 2.017589 | 0.5 | 51.77 | 12.15 | 35.58 | 0.62 | 1.5 | 99.70953 | 1.8 | adb |  | 99.8
[6 empty] | 2.507501 | 50.72549 | 11.90486 | 34.86214 | 0.6074909 |  |  |  | arb
[7 empty] | 52.03015 | 12.21106 | 35.75879 | 0.6231156 |  |  |  | db
191197 | 5266 | 10749 | 10728 | 9381 | 0.195367 | 0.87 | 2.89 | 14.67 | 81.57 | 0.43 | 0 | 99.41933 | 1.32 | adb | * | 99.6
[6 empty] | 1.063667 | 2.884354 | 14.64134 | 81.41064 | 0.4291599 |  |  |  | arb
[7 empty] | 2.915364 | 14.79875 | 82.28589 | 0.4337738 |  |  |  | db
191198 | 5267 | 2166 | 2161 | 1900 | 0.2308403 | 0.5 | 54.13 | 9.78 | 35.59 | 0.32 | 0 | 98.83971 | 1.82 | adb |  | 99.2
[6 empty] | 0.7296861 | 54.00505 | 9.757424 | 35.50784 | 0.3192613 |  |  |  | arb
[7 empty] | 54.40201 | 9.829146 | 35.76884 | 0.321608 |  |  |  | db
191199 | 5268 | 4548 | 4540 | 4004 | 0.1759015 | 0.56 | 13.39 | 13.4 | 72.65 | 0.37 | 0.5 | 99.12939 | 1.43 | adb |  | 99.4
[6 empty] | 0.7349164 | 13.36645 | 13.37643 | 72.52221 | 0.3693492 |  |  |  | arb
[7 empty] | 13.46541 | 13.47546 | 73.05913 | 0.3720837 |  |  |  | db
191200 | 5269 | 1010 | 1006 | 880 | 0.3960396 | 0.42 | 20.92 | 13.19 | 65.47 | 0.7 | 1.5 | 97.97227 | 1.49 | adb |  | 98.6
[6 empty] | 0.8143762 | 20.83715 | 13.13776 | 65.21071 | 0.6972277 |  |  |  | arb
[7 empty] | 21.00823 | 13.24563 | 65.74613 | 0.7029524 |  |  |  | db
191201 | 5270 | 968 | 942 | 825 | 2.68595 | 0.75 | 34.43 | 12.56 | 52.26 | 0.85 | 0.5 | 98.83971 | 1.6 | adb |  | 99.2
[6 empty] | 3.415806 | 33.50523 | 12.22264 | 50.85632 | 0.8271694 |  |  |  | arb
[7 empty] | 34.69018 | 12.65491 | 52.65491 | 0.8564232 |  |  |  | db
191202 | 5271 | 59431 | 58925 | 51611 | 0.8514075 | 0.95 | 16.69 | 16.19 | 66.17 | 0.44 | 1.5 | 99.70953 | 1.4 | adb |  | 99.8
[6 empty] | 1.793319 | 16.5479 | 16.05216 | 65.60662 | 0.4362538 |  |  |  | arb
[7 empty] | 16.85008 | 16.34528 | 66.80464 | 0.4442201 |  |  |  | db
191203 | 5272 | 7321 | 7262 | 6427 | 0.8059008 | 1.43 | 84.68 | 5.36 | 8.53 | 0.066 | - | - | 2.35 | adb | **+
[6 empty] | 2.224376 | 83.99756 | 5.316804 | 8.461257 | 0.06546811 |  |  |  | arb
[7 empty] | 85.90849 | 5.43776 | 8.653749 | 0.06695749 |  |  |  | db
191204 | 5273 | 37670 | 37062 | 32544 | 1.614016 | 1.13 | 25.67 | 14.51 | 58.69 | 0.34 | 1.5 | 99.70953 | 1.5 | adb |  | 99.8
[6 empty] | 2.725778 | 25.25568 | 14.27581 | 57.74273 | 0.3345123 |  |  |  | arb
[7 empty] | 25.96339 | 14.67584 | 59.36078 | 0.3438859 |  |  |  | db
* SG checked
** Ash, VOL & SG checked
+ Possibly carbonates present (vigorously fizzed with 10% hot HCl)
This report shall not be reproduced, except in full, without written approval by Birtley Coal & Minerals Testing.
This report is invalid without signatures of approved persons.
We accept no responsibility for the origin of the sample, nor for any deviation between the sample and the bulk of the
material it purports to represent.
Heather Dexter
Operations Manager
GWIL Industries