## ABA
[9 empty] | Client: | TECK COAL LIMITED
Page 1 of 7
Table 1: ABA Test Results for project 2035 EXTENSION GEOCHEM
Maxxam Sample No | Sample ID | Paste pH | Rinse pH (on <2mm) | Rinse EC (on <2mm) | Total Carbon | CO2 | CaCO3 Equiv. | Total S | HCl Extractable Sulphur | Sulphide Sulphur (by diff.) | Acid Generation Potential | Mod. ABA Neutralization Potential | Fizz Rating | Net Neutralization Potential | Neutralization Potential Ratio
| Units | pH Units | pH Units | uS/cm | wt% | wt% | Kg CaCO3/T | wt% | wt% | wt% | Kg CaCO3/T | Kg CaCO3/T | N/A | Kg CaCO3/T | N/A
VG4832 | RC18-78-01 | 8.09 | 8.31 | 154 | 9.17 | 5.6 | 127.3 | 0.2 | 0.01 | 0.19 | 5.9 | 122 | MODERATE | 116 | 20.6
VG4833 | RC18-78-02 | 8.27 | 8.78 | 165 | 7.03 | 6.81 | 154.8 | 0.2 | 0.01 | 0.19 | 5.9 | 154 | MODERATE | 148 | 26.1
VG4834 | RC18-78-03 | 8.28 | 8.58 | 189 | 6.71 | 6.92 | 157.3 | 0.16 | 0.01 | 0.15 | 4.7 | 131 | MODERATE | 127 | 27.9
VG4835 | RC18-78-03 SPLIT DUP | 8.18 | 8.62 | 164 | 6.77 | 6.92 | 157.3 | 0.17 | 0.01 | 0.16 | 5 | 126 | MODERATE | 121 | 25.2
VG4836 | RC18-58-4 | 8.11 |  |  | 4.78 | 7.08 | 160.9 | 0.82 | 0.07 | 0.75 | 23.4 | 155 | MODERATE | 132 | 6.6
VG4845 | RC18-58-13 | 8.45 |  |  | 5.94 | 9.8 | 222.7 | 0.1 | 0.01 | 0.09 | 2.8 | 188 | MODERATE | 185 | 67.1
VG4856 | RC18-58-23 | 8.34 |  |  | 9.57 | 3.63 | 82.5 | 0.17 | 0.01 | 0.16 | 5 | 69.3 | SLIGHT | 64.3 | 13.9
VG4867 | RC18-58-33 | 8.61 |  |  | 3.12 | 4.44 | 100.9 | 0.1 | <0.01 | 0.1 | 3.1 | 115 | MODERATE | 112 | 37.1
VG4869 | RC18-58-35 | 8.37 |  |  | 5.08 | 5.88 | 133.6 | 0.13 | 0.01 | 0.12 | 3.8 | 131 | MODERATE | 128 | 34.6
VG4870 | RC18-58-35 SPLIT DUP | 8.44 |  |  | 4.89 | 5.99 | 136.1 | 0.12 | 0.01 | 0.11 | 3.4 | 126 | MODERATE | 123 | 37.1
Detection Limits |  | N/A | N/A | 0.5 | 0.02 | 0.02 | 1.8 | 0.02 | 0.01 | 0.02 | 0.6 | N/A | N/A | N/A | N/A
Maxxam SOP # |  | BBY0SOP-00016 | BBY0SOP-00012 | BBY0SOP-00029 | LECO | LECO | BBY WI-00033 | LECO | BBY0SOP-00010 | BBY WI-00033 | BBY WI-00033 | BBY0SOP-00020 | BBY0SOP-00020 | BBY WI-00033 | BBY WI-00033
Notes:
Lawrence, R.W. 1991. Acid Rock Drainage Prediction Manual
Sobek, A.A., Schuller, W.A., Freeman, J.R. and Smith, R.M. (March 1978), Field and Laboratory Methods Applicable to Overburden and Minesoils, Report EPA-600/2-78-054, U.S. National Technical Information Service Report PB-280 495 pages 46-47.
References:
Acid Generation Potential = Sulphide Sulphur (by diff.)*31.25
CaCO3 Equivalency = Carbonate Carbon (CO2)*(100/44)*10
Carbonate carbon (CO2; HCl direct method) by Leco.
Fizz Rating - Reference method used is based on NP method.
HCl Extractable Sulphur is based on a modified version of ASTM Method D 2492-02
Mod. ABA Neutralization Potential - MEND Acid Rock Drainage Prediction Manual, MEND Project 1.16.1b (pages 6.2-11 to 17), March 1991.
Net Neutralization Potential = (Modified ABA Neutralization Potential)-(Acid Generation Potential (S-S by diff))
Neutralization Potential Ratio = (Neutralization Potential)/(Acid Generation Potential)
Paste pH - Field and Laboratory Methods Applicable to Overburdens and Minesoils, (EPA 600 / 2-78-054, March 1978).
Rinse EC (on <2mm) - Based on Rince pH Procedure, MEND PREDICTION MANUAL, (MEND Report 1.20.1, December 2009).
Rinse pH (on <2mm) - MEND PREDICTION MANUAL, (MEND Report 1.20.1, December 2009).
Sulphide Sulphur = (Total Sulphur)-(Sulphate Sulphur)
Total sulphur, total carbon & carbonate carbon (CO2; HCl direct method) by Leco.

## ABA QAQC
[5 empty] | Client: | TECK COAL LIMITED
Page 2 of 7
Table 2: ABA QAQC Test Results for project 2035 EXTENSION GEOCHEM
Duplicate QC
Maxxam Sample No | Sample ID | Paste pH Reported | Paste pH Dup | Rinse pH (on <2mm) Reported | Rinse pH (on <2mm) Dup | Rinse EC (on <2mm) Reported | Rinse EC (on <2mm) Reported | Total Carbon Reported | Total Carbon Dup | CO2 Reported | CO2 Dup | Total S Reported | Total S Dup | HCl Extractable Sulphur Reported | HCl Extractable Sulphur Dup | Mod. ABA Neutralization Potential Reported | Mod. ABA Neutralization Potential Reported Dup | Fizz Rating Reported | Fizz Rating Dup
| Units | pH Units | pH Units | pH Units | pH Units | uS/cm | uS/cm | wt% | wt% | wt% | wt% | wt% | wt% | wt% | wt% | Kg CaCO3/T | Kg CaCO3/T | N/A | N/A
VG4832 Dup | RC18-78-01 | 8.09 | 8.18 | 8.31 | 8.38 | 153.6 | 153.4 |  |  | 5.6 | 4.99 |  |  | 0.01 | 0.01 | 122 | 120 | MODERATE | MODERATE
VG4834 Dup | RC18-78-03 | [6 empty] | 6.71 | 6.71 |  |  | 0.16 | 0.14
Reference Material QC
|  | Paste pH | [5 empty] | Total Carbon |  | CO2 |  | Total S |  | HCl Extractable Sulphur |  | Mod. ABA Neutralization Potential Reported
| Units | pH Units | [5 empty] | wt% |  | wt% |  | wt% |  | wt% |  | Kg CaCO3/T
Reference Material
| DBOHCX (9392121) (0.29 wt%) | [12 empty] | 0.28
| ARD-Paste pH 8.04 (9399845) (8.04 pH Units) | 8.22
| KZK-1ModS Slight (9399847) (58.9 Kg CaCO3/T) | [14 empty] | 58.75
| ARD REF MAT GS311-1 (9409689) (1.02 wt%) | [6 empty] | 1.04
| ARD REF MAT GS311-1 (9409689) (2.35 wt%) | [10 empty] | 2.19
| CO2 COO1 (9410170) (2.32 wt%) | [8 empty] | 2.05
| ARD Ref Mat C&S (9409689) (0.16 wt%) | [6 empty] | 0.18
| ARD Ref Mat C&S (9409689) (0.16 wt%) | [10 empty] | 0.14
| CO2 COO1 (9410170) (2.32 wt%) | [8 empty] | 2.1
Blank QC
| Method Blank | [14 empty] | -0.5
| Method Blank | [6 empty] | <0.02
| Method Blank | [10 empty] | <0.02
| Method Blank | [8 empty] | <0.02 |  |  |  | <0.02

## Ultratrace Metals
[11 empty] | Client: | TECK COAL LIMITED
Page 3 of 7
Table 3: Ultratrace Metals Test Results for project 2035 EXTENSION GEOCHEM
Maxxam Sample No | Sample ID | Mo | Cu | Pb | Zn | Ag | Ni | Co | Mn | Fe | As | U | Au | Th | Sr | Cd | Sb | Bi | V | Ca | P | La | Cr | Mg | Ba | Ti | B | Al | Na | K | W | Sc | Tl | Hg | Se | Te | Ga | S
| Units | ppm | ppm | ppm | ppm | ppb | ppm | ppm | ppm | % | ppm | ppm | ppb | ppm | ppm | ppm | ppm | ppm | ppm | % | % | ppm | ppm | % | ppm | % | ppm | % | % | % | ppm | ppm | ppm | ppb | ppm | ppm | ppm | %
VG4832 | RC18-78-01 | 2.1 | 23.8 | 13.2 | 108 | 553 | 23.3 | 6.2 | 238 | 2.29 | 5.4 | 1.4 | 2.6 | 5 | 81.2 | 1.46 | 0.62 | 0.28 | 27 | 3.1 | 0.089 | 9.2 | 37.9 | 1.28 | 256 | 0.001 | <20 | 0.38 | 0.008 | 0.18 | <0.1 | 5.9 | 0.16 | 91 | 1.8 | 0.06 | 1 | 0.13
VG4833 | RC18-78-02 | 2.52 | 25.2 | 11.7 | 118 | 368 | 27.8 | 7.1 | 283 | 2.17 | 5.7 | 1.5 | 2.5 | 5.4 | 94 | 1.65 | 0.57 | 0.22 | 28 | 4.19 | 0.101 | 9.5 | 32.2 | 1.47 | 293 | 0.002 | <20 | 0.45 | 0.008 | 0.22 | 0.4 | 7.1 | 0.18 | 83 | 2.4 | 0.05 | 1.2 | 0.15
VG4834 | RC18-78-03 | 2.32 | 20.9 | 11 | 109 | 344 | 23.7 | 20.7 | 416 | 3.76 | 4.4 | 1.5 | 2.1 | 4.8 | 91 | 1.64 | 0.53 | 0.17 | 32 | 3.61 | 0.108 | 10.1 | 40.2 | 1.41 | 284 | 0.001 | <20 | 0.41 | 0.008 | 0.19 | 32.3 | 7.1 | 0.17 | 50 | 1.7 | 0.04 | 1.2 | 0.11
VG4835 | RC18-78-03 SPLIT DUP | 2.13 | 21.2 | 10.6 | 107 | 341 | 23.9 | 9 | 434 | 3.84 | 6.5 | 1.5 | 1.1 | 4.7 | 88.9 | 1.57 | 0.55 | 0.18 | 32 | 3.5 | 0.105 | 9.6 | 39.4 | 1.35 | 277 | 0.002 | <20 | 0.42 | 0.008 | 0.19 | 1.4 | 7.1 | 0.18 | 72 | 1.7 | 0.04 | 1.1 | 0.13
VG4836 | RC18-58-4 | 3.92 | 32.7 | 1260 | 2320 | 3160 | 25 | 11.6 | 356 | 2.97 | 26.3 | 2.2 | 3.1 | 4.6 | 108 | 20 | 11.3 | 0.18 | 30 | 4.51 | 0.106 | 8.9 | 47 | 1.46 | 470 | 0.001 | <20 | 0.37 | 0.008 | 0.17 | 0.5 | 6.8 | 2.3 | 648 | 2.2 | <0.02 | 1.3 | 0.76
VG4837 | RC18-58-5 | 2.07 | 29.9 | 17.2 | 153 | 539 | 31.6 | 5.8 | 157 | 1.25 | 5.2 | 2.1 | 1.8 | 5.4 | 178 | 2.91 | 1.42 | 0.18 | 35 | 1.84 | 0.181 | 12.5 | 26.4 | 0.68 | 718 | 0.002 | <20 | 0.47 | 0.004 | 0.18 | <0.1 | 5.8 | 0.14 | 82 | 1.6 | 0.04 | 1.2 | 0.13
VG4838 | RC18-58-6 | 2.55 | 32.6 | 11.8 | 192 | 705 | 37 | 6.7 | 178 | 1.27 | 2.6 | 2.7 | 1.4 | 6 | 151 | 4.03 | 1.24 | 0.18 | 35 | 1.62 | 0.213 | 17.8 | 29.1 | 0.56 | 716 | 0.002 | <20 | 0.51 | 0.004 | 0.22 | 0.2 | 5.3 | 0.16 | 82 | 2.9 | 0.06 | 1.2 | 0.08
VG4839 | RC18-58-7 | 3.83 | 30.6 | 10.6 | 181 | 662 | 50.9 | 5.9 | 273 | 2.52 | 3.6 | 2.4 | 0.4 | 5.5 | 118 | 3.66 | 1.03 | 0.15 | 42 | 2.24 | 0.212 | 14.6 | 40.4 | 0.88 | 558 | 0.002 | <20 | 0.45 | 0.005 | 0.2 | 0.2 | 6.3 | 0.19 | 68 | 2.5 | 0.05 | 1.2 | 0.06
VG4840 | RC18-58-8 | 3.66 | 19.6 | 8.09 | 125 | 611 | 34.1 | 5.6 | 144 | 0.81 | 9.6 | 3.2 | 0.8 | 4.2 | 90.5 | 3.47 | 1.17 | 0.08 | 37 | 3.11 | 0.327 | 16.1 | 55.4 | 1.14 | 305 | 0.002 | <20 | 0.52 | 0.006 | 0.21 | 0.2 | 4.4 | 0.38 | 87 | 2.8 | <0.02 | 1.2 | 0.13
VG4841 | RC18-58-9 | 2.21 | 11.8 | 5.55 | 67.4 | 424 | 22.4 | 5.6 | 83 | 0.71 | 18.6 | 2.3 | 2.3 | 2.4 | 69.5 | 2.13 | 0.81 | 0.05 | 28 | 1.8 | 0.273 | 11.9 | 92 | 0.59 | 202 | 0.002 | <20 | 0.31 | 0.005 | 0.12 | 0.6 | 3.1 | 0.67 | 69 | 1.7 | 0.02 | 0.8 | 0.34
VG4842 | RC18-58-10 | 3.69 | 33.8 | 13.8 | 159 | 459 | 26.4 | 6.7 | 135 | 1.56 | 4.7 | 2.7 | 0.9 | 4.8 | 395 | 2.55 | 0.97 | 0.23 | 32 | 1.32 | 0.217 | 15 | 30 | 0.59 | 1540 | 0.003 | <20 | 0.69 | 0.004 | 0.22 | <0.1 | 6.7 | 0.26 | 175 | 3.8 | 0.06 | 1.7 | 0.32
VG4843 | RC18-58-11 | 2.37 | 26.4 | 10.5 | 151 | 494 | 27.8 | 5.7 | 171 | 1.59 | 4.7 | 2.5 | 1.2 | 5.3 | 169 | 2.67 | 0.83 | 0.16 | 40 | 2.16 | 0.193 | 13.8 | 38.6 | 0.84 | 751 | 0.002 | <20 | 0.53 | 0.004 | 0.2 | <0.1 | 6.1 | 0.2 | 70 | 2.4 | 0.04 | 1.3 | 0.14
VG4844 | RC18-58-12 | 1.93 | 19.8 | 8.46 | 117 | 352 | 22.9 | 5.1 | 240 | 1.51 | 2.4 | 1.9 | 1.2 | 4.5 | 138 | 2.1 | 0.91 | 0.12 | 36 | 7.15 | 0.143 | 11.3 | 33.3 | 2.54 | 715 | 0.001 | <20 | 0.42 | 0.009 | 0.16 | <0.1 | 5.4 | 0.11 | 72 | 1.4 | 0.02 | 1 | 0.07
VG4845 | RC18-58-13 | 2.23 | 26.3 | 10.9 | 123 | 349 | 30.7 | 6.6 | 356 | 2.26 | 3.9 | 2.1 | 0.7 | 5.6 | 119 | 2.07 | 1 | 0.17 | 42 | 5.95 | 0.144 | 12 | 26.7 | 2.08 | 525 | 0.001 | <20 | 0.47 | 0.008 | 0.19 | <0.1 | 7.1 | 0.16 | 83 | 1.7 | 0.06 | 1.2 | 0.07
VG4846 | RC18-58-14 | 1.8 | 22.5 | 9.49 | 122 | 350 | 26.4 | 6.1 | 363 | 2.16 | 4 | 1.9 | 0.8 | 5.1 | 109 | 2.01 | 0.93 | 0.14 | 42 | 5.65 | 0.153 | 11.2 | 28.4 | 1.74 | 417 | 0.001 | <20 | 0.43 | 0.007 | 0.17 | <0.1 | 6.5 | 0.13 | 54 | 1.4 | 0.03 | 1.1 | 0.07
VG4847 | RC18-58-14 SPLIT DUP | 2.05 | 22.6 | 9.17 | 124 | 325 | 26.4 | 5.8 | 378 | 2.21 | 4.3 | 2 | 0.5 | 5 | 110 | 2.09 | 0.9 | 0.14 | 44 | 5.74 | 0.152 | 11.4 | 28.6 | 1.8 | 437 | 0.001 | <20 | 0.44 | 0.007 | 0.17 | <0.1 | 6.4 | 0.13 | 69 | 1.5 | 0.05 | 1.2 | 0.07
VG4848 | RC18-58-15 | 2.12 | 25.1 | 10.5 | 153 | 349 | 27.8 | 6.1 | 359 | 2.22 | 3.2 | 2.1 | 0.9 | 5.5 | 120 | 2.57 | 0.8 | 0.17 | 42 | 5.47 | 0.151 | 11.6 | 25.6 | 1.76 | 434 | 0.002 | <20 | 0.47 | 0.008 | 0.19 | <0.1 | 6.9 | 0.12 | 79 | 1.7 | 0.03 | 1.4 | 0.07
VG4849 | RC18-58-16 | 1.73 | 28.9 | 13.1 | 168 | 395 | 31.3 | 7.1 | 388 | 2.78 | 7.2 | 2.4 | 0.5 | 6.5 | 161 | 2.38 | 0.7 | 0.22 | 57 | 2.45 | 0.182 | 17 | 26.1 | 0.93 | 675 | 0.002 | <20 | 0.67 | 0.006 | 0.25 | <0.1 | 8.4 | 0.15 | 88 | 1.7 | 0.06 | 1.7 | 0.09
VG4850 | RC18-58-17 | 1.14 | 20 | 11.1 | 109 | 294 | 18.9 | 6 | 273 | 1.77 | 5.6 | 1.9 | <0.2 | 6.6 | 146 | 1.13 | 0.26 | 0.19 | 33 | 2.47 | 0.175 | 18.4 | 27.5 | 1.18 | 629 | 0.002 | <20 | 0.62 | 0.005 | 0.25 | <0.1 | 7 | 0.1 | 67 | 1.2 | 0.04 | 1.6 | 0.13
VG4851 | RC18-58-18 | 1.21 | 22.1 | 12.6 | 129 | 314 | 27.3 | 8.5 | 481 | 2.78 | 6.8 | 1.8 | <0.2 | 6.8 | 177 | 1.33 | 0.32 | 0.23 | 40 | 2.91 | 0.178 | 18.2 | 25.5 | 1.36 | 672 | 0.002 | <20 | 0.69 | 0.007 | 0.29 | <0.1 | 8.4 | 0.1 | 68 | 1.6 | 0.07 | 1.7 | 0.16
VG4852 | RC18-58-19 | 0.9 | 15.9 | 10.8 | 88.2 | 228 | 25.8 | 7.8 | 516 | 2.61 | 7.7 | 1.1 | <0.2 | 5.3 | 147 | 0.95 | 0.32 | 0.17 | 28 | 7.58 | 0.106 | 12.7 | 17.5 | 2.71 | 457 | 0.001 | <20 | 0.56 | 0.017 | 0.26 | <0.1 | 7.4 | 0.1 | 49 | 1.3 | 0.04 | 1.3 | 0.15
VG4853 | RC18-58-20 | 1.17 | 19.1 | 12.3 | 105 | 269 | 23.3 | 8.5 | 717 | 4.16 | 12.4 | 1.4 | 0.3 | 5.9 | 83.7 | 1.25 | 0.34 | 0.2 | 32 | 3.54 | 0.119 | 10 | 21.1 | 1.59 | 240 | 0.001 | <20 | 0.56 | 0.009 | 0.26 | <0.1 | 8 | 0.2 | 137 | 1.3 | 0.05 | 1.5 | 0.4
VG4854 | RC18-58-21 | 3.24 | 29.9 | 11.2 | 188 | 515 | 33.9 | 6.3 | 354 | 2.07 | 2.5 | 2.3 | <0.2 | 5.1 | 95.2 | 3.21 | 0.93 | 0.2 | 42 | 1.46 | 0.164 | 11.9 | 20.8 | 0.62 | 452 | 0.001 | <20 | 0.58 | 0.005 | 0.23 | <0.1 | 6.2 | 0.11 | 94 | 3.7 | 0.05 | 1.5 | 0.11
VG4855 | RC18-58-22 | 3.24 | 35.1 | 11.7 | 286 | 520 | 31 | 5.3 | 153 | 1.06 | 1.2 | 2 | 0.4 | 4.4 | 39.7 | 4.77 | 0.89 | 0.24 | 29 | 0.37 | 0.07 | 6.1 | 12.8 | 0.17 | 412 | <0.001 | <20 | 0.47 | 0.003 | 0.23 | <0.1 | 4.3 | 0.08 | 130 | 4.2 | 0.07 | 1.3 | 0.06
VG4856 | RC18-58-23 | 2.43 | 30.7 | 12.3 | 193 | 460 | 32.3 | 6.4 | 225 | 1.9 | 2.8 | 2.2 | 0.2 | 5.6 | 130 | 3.54 | 0.81 | 0.22 | 36 | 2.08 | 0.135 | 11.4 | 22.3 | 0.9 | 598 | 0.001 | <20 | 0.57 | 0.005 | 0.24 | <0.1 | 6.6 | 0.1 | 82 | 3 | 0.05 | 1.5 | 0.12
VG4857 | RC18-58-24 | 2.17 | 26.8 | 11.8 | 174 | 464 | 30.3 | 6.6 | 225 | 1.92 | 3.5 | 2.3 | <0.2 | 5.5 | 124 | 2.97 | 0.65 | 0.19 | 35 | 2.55 | 0.154 | 13.3 | 24.9 | 1.05 | 562 | 0.002 | <20 | 0.57 | 0.006 | 0.24 | <0.1 | 6.5 | 0.14 | 75 | 3 | 0.05 | 1.4 | 0.12
VG4858 | RC18-58-24 SPLIT DUP | 2.19 | 29.2 | 12.4 | 195 | 479 | 33.3 | 7.2 | 269 | 2.16 | 2.7 | 2.3 | 0.3 | 5.9 | 127 | 3.39 | 0.62 | 0.21 | 41 | 2.55 | 0.159 | 13.2 | 28 | 1.07 | 603 | 0.002 | <20 | 0.65 | 0.007 | 0.28 | 0.2 | 7.2 | 0.12 | 91 | 3 | 0.07 | 1.6 | 0.13
VG4859 | RC18-58-25 | 1.97 | 27.8 | 13.5 | 169 | 411 | 31.4 | 8.6 | 20 | 0.21 | 2.9 | 2.1 | <0.2 | 6.2 | 62.9 | 2.43 | 0.59 | 0.17 | 19 | 0.4 | 0.151 | 11 | 37.4 | 0.07 | 411 | 0.002 | <20 | 0.52 | 0.003 | 0.23 | <0.1 | 2.5 | 0.15 | 76 | 1.4 | 0.04 | 1.5 | 0.06
VG4860 | RC18-58-26 | 1.78 | 32 | 16.3 | 219 | 485 | 27.4 | 8.1 | 523 | 2.6 | 15.4 | 1.7 | 0.4 | 7.1 | 53.6 | 2.41 | 0.64 | 0.27 | 45 | 0.8 | 0.127 | 10.1 | 24.4 | 0.36 | 421 | 0.001 | <20 | 0.59 | 0.004 | 0.27 | <0.1 | 7 | 0.27 | 83 | 1.9 | 0.07 | 1.5 | 0.08
VG4861 | RC18-58-27 | 2.14 | 32.6 | 14.8 | 164 | 420 | 38.2 | 10.6 | 601 | 2.72 | 3.3 | 1.8 | 0.5 | 6.6 | 108 | 2.53 | 0.6 | 0.22 | 45 | 2.06 | 0.15 | 13.2 | 27.3 | 0.95 | 586 | 0.001 | <20 | 0.61 | 0.006 | 0.26 | <0.1 | 7.2 | 0.13 | 75 | 1.7 | 0.06 | 1.5 | 0.08
VG4862 | RC18-58-28 | 1.38 | 26.9 | 14.9 | 143 | 328 | 26.8 | 9.6 | 703 | 3.06 | 6.3 | 1.4 | <0.2 | 5.5 | 38.2 | 1.63 | 0.46 | 0.2 | 37 | 1.76 | 0.109 | 7.3 | 32.6 | 0.89 | 269 | 0.001 | <20 | 0.48 | 0.005 | 0.21 | <0.1 | 6.3 | 0.11 | 66 | 1.2 | 0.05 | 1.5 | 0.07
VG4863 | RC18-58-29 | 0.94 | 16.4 | 10.1 | 86.1 | 313 | 21.5 | 6.7 | 213 | 1.44 | 10.3 | 1 | 0.4 | 2.3 | 30.9 | 0.92 | 0.67 | 0.05 | 28 | 0.8 | 0.096 | 5.4 | 79.9 | 0.35 | 243 | 0.001 | <20 | 0.28 | 0.001 | 0.1 | 0.2 | 4.3 | 0.18 | 138 | 0.3 | 0.02 | 1 | 0.15
VG4864 | RC18-58-30 | 1.72 | 24.5 | 10.7 | 135 | 282 | 16.7 | 6.5 | 217 | 1.75 | 2.5 | 1 | 0.4 | 2.4 | 237 | 1.52 | 0.42 | 0.19 | 20 | 1.19 | 0.083 | 7.3 | 20.8 | 0.66 | 820 | 0.001 | <20 | 0.53 | 0.003 | 0.22 | <0.1 | 6.3 | 0.11 | 77 | 1.2 | 0.04 | 1.2 | 0.15
VG4865 | RC18-58-31 | 1.2 | 14.3 | 9.08 | 83.1 | 239 | 15.3 | 4.9 | 367 | 2.3 | 4.5 | 1.3 | <0.2 | 4.7 | 152 | 1.18 | 0.37 | 0.11 | 23 | 3.99 | 0.124 | 12.7 | 42.4 | 1.69 | 555 | 0.001 | <20 | 0.47 | 0.006 | 0.19 | <0.1 | 6.3 | 0.1 | 71 | 1 | 0.04 | 1 | 0.16
VG4866 | RC18-58-32 | 2.52 | 29.6 | 12.5 | 219 | 618 | 34.2 | 6.7 | 285 | 1.86 | 6.8 | 2.3 | 0.3 | 6.2 | 155 | 3.56 | 1.12 | 0.2 | 43 | 1.87 | 0.199 | 15.1 | 24.8 | 0.68 | 597 | 0.002 | <20 | 0.66 | 0.005 | 0.29 | <0.1 | 7.4 | 0.12 | 106 | 3.8 | 0.06 | 1.8 | 0.14
VG4867 | RC18-58-33 | 2.17 | 22.4 | 8.75 | 135 | 496 | 29.1 | 5.5 | 272 | 1.43 | 4.6 | 2 | 0.3 | 4.3 | 89.7 | 3.32 | 0.94 | 0.12 | 32 | 3.49 | 0.19 | 9.6 | 43.1 | 0.92 | 301 | 0.001 | <20 | 0.45 | 0.005 | 0.2 | <0.1 | 6.1 | 0.13 | 98 | 2.2 | 0.03 | 1.1 | 0.09
VG4868 | RC18-58-34 | 2.3 | 22.2 | 8.05 | 132 | 504 | 32.5 | 5 | 301 | 1.41 | 4 | 2.1 | <0.2 | 5.2 | 66.7 | 3.72 | 1.02 | 0.1 | 33 | 3.12 | 0.172 | 7.9 | 45.6 | 0.79 | 210 | 0.001 | <20 | 0.4 | 0.004 | 0.19 | <0.1 | 4.6 | 0.11 | 118 | 2.1 | 0.02 | 1 | 0.09
VG4869 | RC18-58-35 | 1.92 | 19.6 | 9.6 | 103 | 305 | 23.3 | 5.2 | 301 | 2.26 | 4.1 | 1.5 | <0.2 | 4.6 | 117 | 1.63 | 0.42 | 0.16 | 29 | 3.72 | 0.12 | 9.9 | 29.8 | 1.29 | 363 | 0.001 | <20 | 0.42 | 0.006 | 0.19 | <0.1 | 6 | 0.11 | 48 | 1.4 | 0.05 | 1 | 0.1
VG4870 | RC18-58-35 SPLIT DUP | 1.79 | 19.2 | 9.63 | 103 | 339 | 21.5 | 5 | 303 | 2.12 | 4.4 | 1.5 | <0.2 | 4.5 | 120 | 1.64 | 0.39 | 0.15 | 28 | 3.61 | 0.115 | 10.1 | 28.7 | 1.26 | 323 | 0.001 | <20 | 0.42 | 0.006 | 0.19 | <0.1 | 5.5 | 0.12 | 61 | 1.2 | 0.03 | 1.1 | 0.1
QAQC
Duplicates
VG4845 Dup | RC18-58-13 | 2.18 | 26.7 | 11.1 | 127 | 361 | 30 | 6.5 | 351 | 2.22 | 3.6 | 2.1 | 0.3 | 5.6 | 119 | 2.15 | 0.9 | 0.18 | 41 | 5.88 | 0.143 | 11.8 | 26.9 | 2.09 | 520 | 0.001 | <20 | 0.46 | 0.009 | 0.19 | <0.1 | 6.8 | 0.12 | 68 | 1.7 | 0.06 | 1.1 | 0.07
VG4869 Dup | RC18-58-35 | 2 | 20.4 | 9.89 | 103 | 307 | 23.2 | 4.9 | 315 | 2.25 | 4 | 1.5 | <0.2 | 4.6 | 118 | 1.49 | 0.46 | 0.15 | 29 | 3.73 | 0.12 | 10.3 | 30.1 | 1.31 | 366 | 0.001 | <20 | 0.42 | 0.006 | 0.19 | <0.1 | 6.2 | 0.11 | 63 | 1.8 | 0.05 | 1.1 | 0.1
Blanks
Method Blank | [9 empty] | <0.01 | [9 empty] | <0.01 | <0.001 |  |  | <0.01 |  | <0.001 |  | <0.01 | <0.001 | <0.01 | [7 empty] | <0.02
Method Blank | [5 empty] | <2 | [6 empty] | <0.2 | [20 empty] | <5
Method Blank |  | <0.01 | <0.01 | <0.01 | <0.1 |  | <0.1 | <0.1 | <1 |  | <0.1 | <0.1 |  | <0.1 | <0.5 | <0.01 | <0.02 | <0.02 | <2 |  |  | <0.5 | <0.5 |  | <0.5 |  | <20 |  |  |  | <0.1 | <0.1 | <0.02 |  | <0.1 | <0.02 | <0.1
Reference Material
DS11 % (9410205) | [9 empty] | 3.03 | [9 empty] | 1.02 | 0.063 |  |  | 0.83 |  | 0.089 |  | 1.09 | 0.068 | 0.39 | [7 empty] | 0.27
True Values DS11 % | [9 empty] | 3.1 | [9 empty] | 1.063 | 0.0701 |  |  | 0.85 |  | 0.0976 |  | 1.129 | 0.0694 | 0.4 | [7 empty] | 0.2835
Percent Difference (9410205) | [9 empty] | -2.3 | [9 empty] | -4 | -10.1 |  |  | -2.4 |  | -8.8 |  | -3.5 | -2 | -2.5 | [7 empty] | -4.8
Reference Material
DS11 PPB (9410215) | [5 empty] | 1509 | [6 empty] | 90 | [20 empty] | 248
True Values DS11 PPB | [5 empty] | 1710 | [6 empty] | 79 | [20 empty] | 260
Percent Difference (9410215) | [5 empty] | -11.8 | [6 empty] | 13.9 | [20 empty] | -4.6
Reference Material
DS11 PPM (9410413) |  | 13.35 | 143.4 | 135.23 | 333.7 |  | 80.5 | 14.2 | 1029 |  | 43.3 | 2.5 |  | 7.5 | 66.5 | 2.42 | 7.91 | 12.08 | 45 |  |  | 16.5 | 58.5 |  | 426.1 | [5 empty] | 3 | 3.4 | 4.86 |  | 2.1 | 4.46 | 4.7
True Values DS11 PPM |  | 13.9 | 149 | 138 | 345 |  | 77.7 | 14.2 | 1055 |  | 42.8 | 2.59 |  | 7.65 | 67.3 | 2.37 | 7.2 | 12.2 | 50 |  |  | 18.6 | 61.5 |  | 417 | [5 empty] | 2.9 | 3.1 | 4.9 |  | 2.2 | 4.56 | 4.7
Percent Difference (9410413) |  | -4 | -3.8 | -2 | -3.3 |  | 3.6 | 0 | -2.5 |  | 1.2 | -3.5 |  | -2 | -1.2 | 2.1 | 9.9 | -1 | -10 |  |  | -11.3 | -4.9 |  | 2.2 | [5 empty] | 3.4 | 9.7 | -0.8 |  | -4.5 | -2.2 | 0
Reference Material
OREAS262 % (9410205) | [9 empty] | 3.2 | [9 empty] | 2.99 | 0.038 |  |  | 1.15 |  | 0.004 |  | 1.15 | 0.067 | 0.29 | [7 empty] | 0.25
True Values OREAS262 % | [9 empty] | 3.284 | [9 empty] | 2.98 | 0.04 |  |  | 1.17 |  | 0.003 |  | 1.204 | 0.071 | 0.295 | [7 empty] | 0.253
Percent Difference (9410205) | [9 empty] | -2.6 | [9 empty] | 0.3 | -5 |  |  | -1.7 |  | 33.3 |  | -4.5 | -5.6 | -1.7 | [7 empty] | -1.2
Reference Material
OR262 PPB (9410215) | [5 empty] | 418 | [6 empty] | 50.7 | [20 empty] | 158
True Values OR262 PPB | [5 empty] | 450 | [6 empty] | 72 | [20 empty] | 170
Percent Difference (9410215) | [5 empty] | -7.1 | [6 empty] | -29.6 | [20 empty] | -7.1
Reference Material
OREAS262 PPM (9410413) |  | 0.65 | 112.06 | 54.88 | 139.9 |  | 64 | 28.3 | 529 |  | 37.1 | 1.3 |  | 9.6 | 35.7 | 0.67 | 3.84 | 1.08 | 20 |  |  | 14.9 | 41.5 |  | 257.6 | [5 empty] | 0.1 | 3.7 | 0.44 |  | 0.3 | 0.22 | 3.6
True Values OREAS262 PPM |  | 0.68 | 118 | 56 | 154 |  | 62 | 26.9 | 530 |  | 35.8 | 1.22 |  | 9.33 | 36 | 0.61 | 3.39 | 0.98 | 22.5 |  |  | 15.9 | 41.7 |  | 248 | [5 empty] | 0.13 | 3.24 | 0.47 |  | 0.4 | 0.23 | 3.73
Percent Difference (9410413) |  | -4.4 | -5 | -2 | -9.2 |  | 3.2 | 5.2 | -0.2 |  | 3.6 | 6.6 |  | 2.9 | -0.8 | 9.836066 | 13.3 | 10.2 | -11.1 |  |  | -6.3 | -0.5 |  | 3.9 | [5 empty] | -23.1 | 14.2 | -6.4 |  | -25 | -4.3 | -3.5
Detection Limits |  | 0.01 | 0.01 | 0.01 | 0.1 | 2 | 0.1 | 0.1 | 1 | 0.01 | 0.1 | 0.05 | 0.2 | 0.1 | 0.5 | 0.01 | 0.02 | 0.002 | 2 | 0.01 | 0.001 | 0.5 | 0.5 | 0.01 | 0.5 | 0.001 | 20 | 0.01 | 0.001 | 0.01 | 0.05 | 0.1 | 0.02 | 5 | 0.1 | 0.02 | 0.1 | 0.02
Maxxam SOP # |  | AQ-250 | AQ-250 | AQ-250 | AQ-250 | AQ-250 | AQ-250 | AQ-250 | AQ-250 | AQ-250 | AQ-250 | AQ-250 | AQ-250 | AQ-250 | AQ-250 | AQ-250 | AQ-250 | AQ-250 | AQ-250 | AQ-250 | AQ-250 | AQ-250 | AQ-250 | AQ-250 | AQ-250 | AQ-250 | AQ-250 | AQ-250 | AQ-250 | AQ-250 | AQ-250 | AQ-250 | AQ-250 | AQ-250 | AQ-250 | AQ-250 | AQ-250 | AQ-250

## % Moisture
|  |  | Client: | TECK COAL LIMITED
Page 4 of 7
Table 4: % Moisture Test Results for project 2035 EXTENSION GEOCHEM
Maxxam Sample No | Sample ID | Moisture
| Units | %
VG4832 | RC18-78-01 | 13.3
VG4833 | RC18-78-02 | 16.5
VG4834 | RC18-78-03 | 11.9
VG4835 | RC18-78-03 SPLIT DUP | 11.5
Detection Limits |  | N/A
Maxxam SOP # |  | BBY0SOP-00014

## F by Fusion
|  |  | Client: | TECK COAL LIMITED
Page 5 of 7
Table 5: % Flourine by Fusion Test Results for project 2035 EXTENSION GEOCHEM
Maxxam Sample No | Sample ID | Flourine
| Units | PPM
VG4832 | RC18-78-01 | 0.09
VG4836 | RC18-58-4 | 0.08
VG4845 | RC18-58-13 | 0.1
VG4856 | RC18-58-23 | 0.11
VG4867 | RC18-58-33 | 0.09
VG4869 | RC18-58-35 | 0.09
VG4870 | RC18-58-35 SPLIT DUP | 0.1
QAQC
Duplicates
VG4845 Dup | RC18-58-13 | 0.1
Blanks
Method Blank |  | <0.01
Reference Material
STD STSD-1 |  | 0.1
True Values STD STSD-1 |  | 0.095
Percent Difference |  | 5.263158
Detection Limits |  | 0.01
Maxxam SOP # |  | GC-841

## Sample List
|  |  |  | Client: | TECK COAL LIMITED
Page 6 of 7
Table 6: Sample List Test Results for project 2035 EXTENSION GEOCHEM
Maxxam Sample ID | Client Sample ID | Sample Form | Dry Weight Received (kg)
VG4832 | RC18-78-01 | Wet Coarse Rock | 3.988
VG4833 | RC18-78-02 | Wet Coarse Rock | 4.875
VG4834 | RC18-78-03 | Wet Coarse Rock | 6.825
VG4835 | RC18-78-03 SPLIT DUP | Wet Coarse Rock | 0
VG4836 | RC18-58-4 | Wet Coarse Rock | 5.18
VG4837 | RC18-58-5 | Wet Coarse Rock | 7.441
VG4838 | RC18-58-6 | Wet Coarse Rock | 9.943
VG4839 | RC18-58-7 | Wet Coarse Rock | 5.957
VG4840 | RC18-58-8 | Wet Coarse Rock | 5.157
VG4841 | RC18-58-9 | Wet Coarse Rock | 3.027
VG4842 | RC18-58-10 | Wet Coarse Rock | 7.129
VG4843 | RC18-58-11 | Wet Coarse Rock | 4.135
VG4844 | RC18-58-12 | Wet Coarse Rock | 8.288
VG4845 | RC18-58-13 | Wet Coarse Rock | 7.018
VG4846 | RC18-58-14 | Wet Coarse Rock | 9.028
VG4847 | RC18-58-14 SPLIT DUP | Wet Coarse Rock | 0
VG4848 | RC18-58-15 | Wet Coarse Rock | 5.588
VG4849 | RC18-58-16 | Wet Coarse Rock | 6.53
VG4850 | RC18-58-17 | Wet Coarse Rock | 5.92
VG4851 | RC18-58-18 | Wet Coarse Rock | 6.605
VG4852 | RC18-58-19 | Wet Coarse Rock | 5.974
VG4853 | RC18-58-20 | Wet Coarse Rock | 2.115
VG4854 | RC18-58-21 | Wet Coarse Rock | 8.036
VG4855 | RC18-58-22 | Wet Coarse Rock | 3.864
VG4856 | RC18-58-23 | Wet Coarse Rock | 3.082
VG4857 | RC18-58-24 | Wet Coarse Rock | 3.545
VG4858 | RC18-58-24 SPLIT DUP | Wet Coarse Rock | 0
VG4859 | RC18-58-25 | Wet Coarse Rock | 1.429
VG4860 | RC18-58-26 | Wet Coarse Rock | 3.106
VG4861 | RC18-58-27 | Wet Coarse Rock | 4.489
VG4862 | RC18-58-28 | Wet Coarse Rock | 7.221
VG4863 | RC18-58-29 | Wet Coarse Rock | 6.461
VG4864 | RC18-58-30 | Wet Coarse Rock | 7.353
VG4865 | RC18-58-31 | Wet Coarse Rock | 8.006
VG4866 | RC18-58-32 | Wet Coarse Rock | 8.579
VG4867 | RC18-58-33 | Wet Coarse Rock | 6.689
VG4868 | RC18-58-34 | Wet Coarse Rock | 6.948
VG4869 | RC18-58-35 | Wet Coarse Rock | 6.401
VG4870 | RC18-58-35 SPLIT DUP | Wet Coarse Rock | 0
|  | Total Weight | 205.93
|  | Total Samples Received | 39
Note:
BVM File: VAN19000887

## Summary
Table 7: Sample Summary for project 2035 EXTENSION GEOCHEM
TECK COAL LIMITED, 2035 EXTENSION GEOCHEM
Page 7 of 7
Date Samples Rec'd by Maxxam: | 39 sample were rec'd on 16-Jan-19
Sample Prep Conducted by Maxxam: | YES
Date of Analysis: | 2019-04-01
Client: | TECK COAL LIMITED
Client Project Name: | 2035 EXTENSION GEOCHEM
Client Project No: | 1CT017.184
ARD Project #: | N/A
Maxxam Job No: | B913006
Contact Person: | Laura Donkervoort; Marcela Cubillos
E-mail Address: | ldonkervoort@srk.com; mcubillos@srk.com
Data Validated by: | Tim O'Hearn
Position: | Senior Scientific Specialist
Sample Storage
Sample rejects (and selected test residues where applicable) have been archived
Standard archive protocol is archiving for samples for 3 months after testing is complete.
If archiving is required past 3 months a fee will be required.