## ABA
[9 empty] | Client: | TECK COAL LIMITED
Page 1 of 7
Table 1: ABA Test Results for project 2035 EXTENSION GEOCHEM
Maxxam Sample No | Sample ID | Paste pH | Rinse pH (on <2mm) | Rinse EC (on <2mm) | Total Carbon | CO2 | CaCO3 Equiv. | Total S | HCl Extractable Sulphur | Sulphide Sulphur (by diff.) | Acid Generation Potential | Mod. ABA Neutralization Potential | Fizz Rating | Net Neutralization Potential | Neutralization Potential Ratio
| Units | pH Units | pH Units | uS/cm | wt% | wt% | Kg CaCO3/T | wt% | wt% | wt% | Kg CaCO3/T | Kg CaCO3/T | N/A | Kg CaCO3/T | N/A
VN0535 | RC-18-78-01 | 8.25 | 8.85 | 155 | 7.86 | 5.18 | 117.7 | 0.27 | 0.01 | 0.26 | 8.1 | 120 | MODERATE | 111 | 14.8
VN0536 | RC-18-78-02 | 7.76 | 8.32 | 251 | 5.29 | 2.85 | 64.8 | 0.27 | 0.02 | 0.25 | 7.8 | 68.6 | SLIGHT | 60.8 | 8.8
VN0537 | RC-18-78-03 | 7.64 | 8.17 | 146 | 5 | 0.83 | 18.9 | 0.12 | 0.01 | 0.11 | 3.4 | 22.6 | NONE | 19.2 | 6.6
VN0538 | RC-18-78-05 | 7.98 | 8.89 | 104 | 11.36 | 1.98 | 45 | 0.24 | 0.01 | 0.23 | 7.2 | 36.3 | SLIGHT | 29.1 | 5
VN0539 | RC-18-78-06 | 7.97 | 8.55 | 231 | 10.18 | 3.91 | 88.9 | 0.22 | 0.01 | 0.21 | 6.6 | 81.3 | SLIGHT | 74.7 | 12.3
VN0540 | RC-18-78-09 | 7.96 | 8.89 | 155 | 8.46 | 3.8 | 86.4 | 0.17 | 0.01 | 0.16 | 5 | 98.3 | SLIGHT | 93.3 | 19.7
VN0541 | RC-18-78-10 | 8.2 | 8.7 | 219 | 3.5 | 4.35 | 98.9 | 0.11 | 0.01 | 0.1 | 3.1 | 105 | MODERATE | 102 | 33.9
VN0542 | RC-18-78-10 SPLIT DUP | 8.19 | 8.79 | 225 | 3.48 | 4.24 | 96.4 | 0.12 | 0.01 | 0.11 | 3.4 | 111 | MODERATE | 108 | 32.7
VN0543 | RC-18-78-12 | 7.83 | 8.39 | 209 | 5.12 | 4.2 | 95.5 | 0.11 | 0.01 | 0.1 | 3.1 | 113 | MODERATE | 110 | 36.4
VN0544 | RC-18-78-13 | 8.01 | 8.85 | 184 | 10.13 | 6.75 | 153.4 | 0.19 | 0.01 | 0.18 | 5.6 | 156 | MODERATE | 151 | 27.9
VN0545 | RC-18-78-14 | 8.18 | 8.95 | 146 | 5.31 | 6.94 | 157.7 | 0.16 | 0.01 | 0.15 | 4.7 | 154 | MODERATE | 149 | 32.7
VN0546 | RC-18-78-15 | 8.09 | 8.87 | 298 | 9.46 | 4.24 | 96.4 | 0.26 | 0.02 | 0.24 | 7.5 | 91.3 | MODERATE | 83.8 | 12.2
VN0547 | RC-18-78-16 | 8.05 | 8.62 | 242 | 6.39 | 4.73 | 107.5 | 0.25 | 0.01 | 0.24 | 7.5 | 101 | MODERATE | 93.5 | 13.5
VN0548 | RC-18-78-17 | 8.18 | 8.87 | 160 | 5.51 | 6.42 | 145.9 | 0.15 | 0.01 | 0.14 | 4.4 | 162 | MODERATE | 157 | 36.7
VN0550 | RC-18-78-20 | 8.22 | 8.89 | 198 | 10.32 | 6.17 | 140.2 | 0.25 | 0.01 | 0.24 | 7.5 | 120 | MODERATE | 113 | 16
VN0552 | RC-18-78-20 SPLIT DUP | 8.19 | 8.83 | 210 | 10.37 | 5.57 | 126.6 | 0.25 | 0.01 | 0.24 | 7.5 | 118 | MODERATE | 111 | 15.8
VN0554 | RC-18-78-21 | 8.45 | 9.08 | 180 | 2 | 3.33 | 75.7 | 0.05 | <0.01 | 0.05 | 1.6 | 80.5 | SLIGHT | 78.9 | 50.3
VN0556 | RC-18-78-22 | 8.46 | 8.99 | 225 | 3.87 | 8.68 | 197.3 | 0.1 | 0.01 | 0.09 | 2.8 | 176 | MODERATE | 174 | 63
VN0558 | RC-18-78-22 SPLIT DUP | 8.51 | 9.05 | 240 | 3.86 | 8.29 | 188.4 | 0.11 | 0.01 | 0.1 | 3.1 | 185 | MODERATE | 182 | 59.7
Detection Limits |  | N/A | N/A | 0.5 | 0.02 | 0.02 | 1.8 | 0.02 | 0.01 | 0.02 | 0.6 | N/A | N/A | N/A | N/A
Maxxam SOP # |  | BBY0SOP-00016 | BBY0SOP-00012 | BBY0SOP-00029 | LECO | LECO | BBY WI-00033 | LECO | BBY0SOP-00010 | BBY WI-00033 | BBY WI-00033 | BBY0SOP-00020 | BBY0SOP-00020 | BBY WI-00033 | BBY WI-00033
Notes:
Lawrence, R.W. 1991. Acid Rock Drainage Prediction Manual
Sobek, A.A., Schuller, W.A., Freeman, J.R. and Smith, R.M. (March 1978), Field and Laboratory Methods Applicable to Overburden and Minesoils, Report EPA-600/2-78-054, U.S. National Technical Information Service Report PB-280 495 pages 46-47.
References:
Acid Generation Potential = Sulphide Sulphur (by diff.)*31.25
CaCO3 Equivalency = Carbonate Carbon (CO2)*(100/44)*10
Carbonate carbon (CO2; HCl direct method) by Leco.
Fizz Rating - Reference method used is based on NP method.
HCl Extractable Sulphur is based on a modified version of ASTM Method D 2492-02
Mod. ABA Neutralization Potential - MEND Acid Rock Drainage Prediction Manual, MEND Project 1.16.1b (pages 6.2-11 to 17), March 1991.
Net Neutralization Potential = (Modified ABA Neutralization Potential)-(Acid Generation Potential (S-S by diff))
Neutralization Potential Ratio = (Neutralization Potential)/(Acid Generation Potential)
Paste pH - Field and Laboratory Methods Applicable to Overburdens and Minesoils, (EPA 600 / 2-78-054, March 1978).
Rinse EC (on <2mm) - Based on Rince pH Procedure, MEND PREDICTION MANUAL, (MEND Report 1.20.1, December 2009).
Rinse pH (on <2mm) - MEND PREDICTION MANUAL, (MEND Report 1.20.1, December 2009).
Sulphide Sulphur = (Total Sulphur)-(Sulphate Sulphur)
Total sulphur, total carbon & carbonate carbon (CO2; HCl direct method) by Leco.

## ABA QAQC
[5 empty] | Client: | TECK COAL LIMITED
Page 2 of 7
Table 2: ABA QAQC Test Results for project 2035 EXTENSION GEOCHEM
Duplicate QC
Maxxam Sample No | Sample ID | Paste pH Reported | Paste pH Dup | Rinse pH (on <2mm) Reported | Rinse pH (on <2mm) Dup | Rinse EC (on <2mm) Reported | Rinse EC (on <2mm) Dup | Total Carbon Reported | Total Carbon Dup | CO2 Reported | CO2 Dup | Total S Reported | Total S Dup | HCl Extractable Sulphur Reported | HCl Extractable Sulphur Dup | Mod. ABA Neutralization Potential Reported | Mod. ABA Neutralization Potential Reported Dup | Fizz Rating Reported | Fizz Rating Dup
| Units | pH Units | pH Units | pH Units | pH Units | uS/cm | uS/cm | wt% | wt% | wt% | wt% | wt% | wt% | wt% | wt% | Kg CaCO3/T | Kg CaCO3/T | N/A | N/A
VN0535 Dup | RC-18-78-01 | 8.25 | 8.2 | 8.85 | 8.84 | 155.2 | 155.9 | [6 empty] | 0.01 | 0.01 | 120 | 117 | MODERATE | MODERATE
VN0537 Dup | RC-18-78-03 | [8 empty] | 0.83 | 0.92
VN0544 Dup | RC-18-78-13 | [6 empty] | 10.13 | 10.05 | 6.75 | 6.86 | 0.19 | 0.18
VN0545 Dup | RC-18-78-14 | 8.18 | 8.14 | 8.95 | 8.89 | 146.1 | 145.9 | [6 empty] | 0.01 | 0.01 | 154 | 151 | MODERATE | MODERATE
Reference Material QC
|  | Paste pH | [5 empty] | Total Carbon |  | CO2 |  | Total S |  | HCl Extractable Sulphur |  | Mod. ABA Neutralization Potential Reported
| Units | pH Units | [5 empty] | wt% |  | wt% |  | wt% |  | wt% |  | Kg CaCO3/T
Reference Material
| DBOHCX (9391366) (0.29 wt%) | [12 empty] | 0.32
| ARD-Paste pH 8.04 (9399835) (8.04 pH Units) | 8.04
| KZK-1ModS Slight (9399839) (58.9 Kg CaCO3/T) | [14 empty] | 58.8
| ARD REF MAT GS311-1 (9407694) (1.02 wt%) | [6 empty] | 1
| ARD REF MAT GS311-1 (9407694) (2.35 wt%) | [10 empty] | 2.46
| CO2 COO1 (9407711) (2.32 wt%) | [8 empty] | 2.38
| ARD Ref Mat C&S (9407694) (0.16 wt%) | [6 empty] | 0.17
| ARD Ref Mat C&S (9407694) (0.16 wt%) | [10 empty] | 0.17
| CO2 COO1 (9407711) (2.32 wt%) | [8 empty] | 2.13
Blank QC
| Method Blank | [14 empty] | -0.25
| Method Blank | [6 empty] | <0.02
| Method Blank | [10 empty] | <0.02
| Method Blank | [8 empty] | <0.02 |  |  |  | <0.01

## Ultratrace Metals
[11 empty] | Client: | TECK COAL LIMITED
Page 3 of 7
Table 3: Ultratrace Metals Test Results for project 2035 EXTENSION GEOCHEM
Maxxam Sample No | Sample ID | Mo | Cu | Pb | Zn | Ag | Ni | Co | Mn | Fe | As | U | Au | Th | Sr | Cd | Sb | Bi | V | Ca | P | La | Cr | Mg | Ba | Ti | B | Al | Na | K | W | Sc | Tl | Hg | Se | Te | Ga | S
| Units | ppm | ppm | ppm | ppm | ppb | ppm | ppm | ppm | % | ppm | ppm | ppb | ppm | ppm | ppm | ppm | ppm | ppm | % | % | ppm | ppm | % | ppm | % | ppm | % | % | % | ppm | ppm | ppm | ppb | ppm | ppm | ppm | %
VN0535 | RC-18-78-01 | 2.16 | 63.8 | 11.7 | 151 | 510 | 33.8 | 7 | 279 | 1.56 | 10.5 | 2 | 7.5 | 6 | 146 | 2.2 | 1.27 | 0.21 | 37 | 3.37 | 0.156 | 12.3 | 20.7 | 1.05 | 505 | <0.001 | <20 | 0.48 | 0.007 | 0.2 | <0.1 | 4.7 | 0.2 | 89 | 1.9 | 0.06 | 1.3 | 0.18
VN0536 | RC-18-78-02 | 1.83 | 30.4 | 12 | 157 | 507 | 29.7 | 5.6 | 185 | 1.45 | 11 | 2 | 1.7 | 5.3 | 117 | 2.12 | 0.99 | 0.21 | 36 | 1.95 | 0.152 | 13.7 | 32.2 | 0.67 | 456 | <0.001 | <20 | 0.56 | 0.005 | 0.23 | <0.1 | 4.7 | 0.3 | 91 | 2.1 | 0.08 | 1.6 | 0.21
VN0537 | RC-18-78-03 | 1.9 | 29 | 13.9 | 171 | 407 | 30.9 | 5.2 | 158 | 1.37 | 7.9 | 2.1 | 1.9 | 5.4 | 152 | 2.08 | 1.04 | 0.18 | 31 | 0.74 | 0.16 | 18 | 31.3 | 0.25 | 665 | <0.001 | <20 | 0.48 | 0.003 | 0.18 | <0.1 | 5.7 | 0.25 | 124 | 1.7 | 0.07 | 1.3 | 0.05
VN0538 | RC-18-78-05 | 1.5 | 21.7 | 11.1 | 109 | 320 | 16.5 | 4.3 | 152 | 1.47 | 3.6 | 1.4 | <0.2 | 4.5 | 153 | 1.01 | 0.44 | 0.22 | 28 | 1.01 | 0.103 | 11.4 | 14.7 | 0.44 | 442 | <0.001 | <20 | 0.48 | 0.003 | 0.21 | <0.1 | 4.7 | 0.15 | 73 | 1.7 | 0.08 | 1.3 | 0.13
VN0539 | RC-18-78-06 | 2 | 22.3 | 11.6 | 124 | 366 | 20 | 4.4 | 166 | 1.27 | 4.1 | 1.6 | 0.4 | 5 | 162 | 1.36 | 0.58 | 0.22 | 28 | 2.43 | 0.091 | 13.1 | 14.5 | 0.81 | 379 | <0.001 | <20 | 0.5 | 0.006 | 0.22 | <0.1 | 5 | 0.16 | 65 | 2 | 0.06 | 1.4 | 0.13
VN0540 | RC-18-78-09 | 1.77 | 23.1 | 11.7 | 170 | 421 | 28 | 5.4 | 181 | 1.41 | 3.6 | 1.5 | <0.2 | 5.8 | 133 | 1.73 | 0.71 | 0.22 | 27 | 2.52 | 0.098 | 13.2 | 13.6 | 0.78 | 405 | <0.001 | <20 | 0.51 | 0.006 | 0.24 | <0.1 | 4.9 | 0.13 | 73 | 2.9 | 0.1 | 1.4 | 0.08
VN0541 | RC-18-78-10 | 1.35 | 16.1 | 11.4 | 93.9 | 289 | 19.8 | 4.2 | 185 | 1.29 | 8.3 | 1.6 | 0.9 | 5.1 | 79.9 | 1.16 | 0.37 | 0.14 | 24 | 2.76 | 0.148 | 11.6 | 50.6 | 1.03 | 181 | <0.001 | <20 | 0.53 | 0.006 | 0.23 | <0.1 | 4.7 | 0.23 | 60 | 1.5 | 0.02 | 1.3 | 0.07
VN0542 | RC-18-78-10 SPLIT DUP | 1.43 | 16.4 | 11.6 | 88.2 | 315 | 19.7 | 4.5 | 189 | 1.35 | 7.7 | 1.7 | 0.3 | 5.2 | 84.1 | 1.25 | 0.37 | 0.15 | 25 | 2.89 | 0.147 | 11.9 | 63.9 | 1.05 | 189 | <0.001 | <20 | 0.55 | 0.007 | 0.24 | <0.1 | 4.6 | 0.24 | 60 | 1.3 | 0.06 | 1.2 | 0.08
VN0543 | RC-18-78-12 | 1.46 | 17.6 | 10.7 | 114 | 378 | 21.3 | 5.3 | 244 | 1.55 | 4 | 1.4 | <0.2 | 5.2 | 115 | 1.45 | 0.49 | 0.17 | 29 | 3.15 | 0.118 | 11.8 | 23 | 1.04 | 263 | <0.001 | <20 | 0.42 | 0.005 | 0.19 | <0.1 | 5.6 | 0.13 | 47 | 2.2 | 0.06 | 1.1 | 0.06
VN0544 | RC-18-78-13 | 2.17 | 21.3 | 11.4 | 148 | 333 | 25.2 | 5.4 | 234 | 1.62 | 3.5 | 1.5 | <0.2 | 5.1 | 110 | 2.35 | 0.62 | 0.2 | 29 | 3.95 | 0.088 | 10.4 | 18 | 1.57 | 218 | <0.001 | <20 | 0.48 | 0.008 | 0.23 | <0.1 | 5.5 | 0.2 | 68 | 4.1 | 0.08 | 1.4 | 0.11
VN0545 | RC-18-78-14 | 1.95 | 19.4 | 10.4 | 129 | 348 | 23.5 | 5.2 | 286 | 1.73 | 3.9 | 1.7 | <0.2 | 5.7 | 121 | 1.58 | 0.51 | 0.19 | 31 | 4.07 | 0.106 | 11.9 | 21.3 | 1.47 | 251 | <0.001 | <20 | 0.51 | 0.008 | 0.24 | <0.1 | 5.5 | 0.2 | 66 | 2.9 | 0.06 | 1.6 | 0.1
VN0546 | RC-18-78-15 | 2.09 | 22.1 | 10.7 | 121 | 384 | 25.7 | 4.4 | 158 | 1.07 | 4.9 | 1.7 | <0.2 | 5.2 | 93.5 | 1.93 | 0.69 | 0.2 | 25 | 2.6 | 0.102 | 10.3 | 18 | 0.94 | 226 | <0.001 | <20 | 0.46 | 0.006 | 0.23 | <0.1 | 5.3 | 0.21 | 64 | 3 | 0.06 | 1.2 | 0.16
VN0547 | RC-18-78-16 | 1.85 | 21.3 | 11.9 | 140 | 361 | 24.3 | 5.1 | 219 | 1.81 | 4.2 | 1.6 | <0.2 | 5.6 | 118 | 1.63 | 0.58 | 0.22 | 31 | 2.84 | 0.109 | 12.3 | 20.3 | 1 | 301 | <0.001 | <20 | 0.56 | 0.005 | 0.26 | <0.1 | 5.8 | 0.22 | 75 | 4.1 | 0.08 | 1.5 | 0.16
VN0548 | RC-18-78-17 | 1.46 | 17.5 | 10.1 | 104 | 358 | 19.3 | 4.9 | 272 | 1.73 | 3.9 | 1.5 | <0.2 | 5.3 | 149 | 1.49 | 0.41 | 0.17 | 29 | 4.15 | 0.117 | 14.5 | 27.2 | 1.38 | 312 | <0.001 | <20 | 0.48 | 0.007 | 0.2 | <0.1 | 5.6 | 0.16 | 43 | 2.1 | 0.08 | 1.4 | 0.09
VN0550 | RC-18-78-20 | 1.85 | 19.7 | 10.5 | 109 | 324 | 20.4 | 3.9 | 259 | 2.04 | 3.3 | 1.3 | <0.2 | 4.9 | 121 | 1.27 | 0.51 | 0.2 | 30 | 3.42 | 0.091 | 10.5 | 20.7 | 1.16 | 305 | <0.001 | <20 | 0.49 | 0.005 | 0.23 | <0.1 | 5.9 | 0.14 | 65 | 2.9 | 0.1 | 1.4 | 0.14
VN0552 | RC-18-78-20 SPLIT DUP | 1.87 | 19.7 | 10.4 | 118 | 403 | 19.9 | 3.9 | 240 | 2.03 | 3.2 | 1.3 | <0.2 | 4.8 | 117 | 1.2 | 0.43 | 0.18 | 31 | 3.37 | 0.089 | 10.8 | 23.1 | 1.14 | 298 | <0.001 | <20 | 0.53 | 0.005 | 0.24 | <0.1 | 5.5 | 0.1 | 61 | 2.1 | 0.06 | 1.5 | 0.14
VN0554 | RC-18-78-21 | 0.91 | 13.5 | 8.65 | 82.4 | 294 | 11 | 3.3 | 93 | 0.64 | 1.7 | 1.4 | <0.2 | 5.6 | 28.8 | 1.42 | 0.28 | 0.12 | 12 | 2.04 | 0.082 | 9.9 | 31.9 | 0.79 | 157 | <0.001 | <20 | 0.35 | 0.003 | 0.15 | <0.1 | 4 | 0.07 | 39 | 1.4 | 0.05 | 0.8 | 0.03
VN0556 | RC-18-78-22 | 1.83 | 17.3 | 8.34 | 102 | 373 | 19.7 | 4.5 | 285 | 1.63 | 6 | 1.4 | <0.2 | 5 | 112 | 1.47 | 0.48 | 0.14 | 23 | 4.92 | 0.101 | 10.5 | 26.5 | 1.7 | 195 | <0.001 | <20 | 0.35 | 0.008 | 0.16 | <0.1 | 6 | 0.14 | 46 | 2.2 | 0.06 | 0.9 | 0.08
VN0558 | RC-18-78-22 SPLIT DUP | 1.94 | 16.5 | 8.42 | 99.3 | 405 | 21.2 | 4.6 | 287 | 1.67 | 6.9 | 1.4 | 0.3 | 5 | 116 | 1.52 | 0.39 | 0.14 | 25 | 4.95 | 0.1 | 11.2 | 38.7 | 1.73 | 205 | <0.001 | <20 | 0.45 | 0.009 | 0.21 | <0.1 | 5.7 | 0.16 | 44 | 2.1 | 0.06 | 1.2 | 0.07
QAQC
Duplicates
VN0537 Dup | RC-18-78-03 | 1.9 | 29.3 | 13.8 | 182 | 426 | 31.3 | 5.2 | 151 | 1.41 | 7.4 | 2.2 | 1.5 | 5.4 | 151 | 2.13 | 1.03 | 0.18 | 32 | 0.77 | 0.162 | 18 | 30.1 | 0.26 | 690 | <0.001 | <20 | 0.5 | 0.003 | 0.19 | <0.1 | 5.7 | 0.25 | 135 | 1.9 | 0.06 | 1.3 | 0.05
Blanks
Method Blank | [9 empty] | <0.01 | [9 empty] | <0.01 | <0.001 |  |  | <0.01 |  | <0.001 |  | <0.01 | <0.001 | <0.01 | [7 empty] | <0.02
Method Blank | [5 empty] | <2 | [6 empty] | <0.2 | [20 empty] | <5
Method Blank |  | <0.01 | <0.01 | <0.01 | <0.1 |  | <0.1 | <0.1 | <1 |  | <0.1 | <0.1 |  | <0.1 | <0.5 | <0.01 | <0.02 | <0.02 | <2 |  |  | <0.5 | <0.5 |  | <0.5 |  | <20 |  |  |  | <0.1 | <0.1 | <0.02 |  | <0.1 | <0.02 | <0.1
Reference Material
DS11 % (9407727) | [9 empty] | 2.95 | [9 empty] | 1.02 | 0.074 |  |  | 0.82 |  | 0.085 |  | 1.14 | 0.069 | 0.39 | [7 empty] | 0.27
True Values DS11 % | [9 empty] | 3.1 | [9 empty] | 1.063 | 0.0701 |  |  | 0.85 |  | 0.0976 |  | 1.129 | 0.0694 | 0.4 | [7 empty] | 0.2835
Percent Difference (9407727) | [9 empty] | -4.8 | [9 empty] | -4 | 5.6 |  |  | -3.5 |  | -12.9 |  | 1 | -0.6 | -2.5 | [7 empty] | -4.8
Reference Material
DS11 PPB (9407733) | [5 empty] | 1744 | [6 empty] | 130.2 | [20 empty] | 262
True Values DS11 PPB | [5 empty] | 1710 | [6 empty] | 79 | [20 empty] | 260
Percent Difference (9407733) | [5 empty] | 2 | [6 empty] | 64.8 | [20 empty] | 0.8
Reference Material
DS11 PPM (9407736) |  | 12.76 | 134.54 | 137.18 | 343.1 |  | 71.9 | 12.1 | 1001 |  | 46.2 | 2.6 |  | 7.7 | 73.6 | 2.56 | 8.96 | 12.87 | 49 |  |  | 18.6 | 51.5 |  | 431.8 | [5 empty] | 3.6 | 3.8 | 5.34 |  | 2.3 | 5.05 | 5.4
True Values DS11 PPM |  | 13.9 | 149 | 138 | 345 |  | 77.7 | 14.2 | 1055 |  | 42.8 | 2.59 |  | 7.65 | 67.3 | 2.37 | 7.2 | 12.2 | 50 |  |  | 18.6 | 61.5 |  | 417 | [5 empty] | 2.9 | 3.1 | 4.9 |  | 2.2 | 4.56 | 4.7
Percent Difference (9407736) |  | -8.2 | -9.7 | -0.6 | -0.6 |  | -7.5 | -14.8 | -5.1 |  | 7.9 | 0.4 |  | 0.7 | 9.4 | 8 | 24.4 | 5.5 | -2 |  |  | 0 | -16.3 |  | 3.5 | [5 empty] | 24.1 | 22.6 | 9 |  | 4.5 | 10.7 | 14.9
Reference Material
OREAS262 % (9407727) | [9 empty] | 3.25 | [9 empty] | 2.98 | 0.046 |  |  | 1.15 |  | 0.003 |  | 1.39 | 0.067 | 0.33 | [7 empty] | 0.26
True Values OREAS262 % | [9 empty] | 3.284 | [9 empty] | 2.98 | 0.04 |  |  | 1.17 |  | 0.003 |  | 1.204 | 0.071 | 0.295 | [7 empty] | 0.253
Percent Difference (9407727) | [9 empty] | -1 | [9 empty] | 0 | 15 |  |  | -1.7 |  | 0 |  | 15.4 | -5.6 | 11.9 | [7 empty] | 2.8
Reference Material
OR262 PPB (9407733) | [5 empty] | 497 | [6 empty] | 80 | [20 empty] | 181
True Values OR262 PPB | [5 empty] | 450 | [6 empty] | 72 | [20 empty] | 170
Percent Difference (9407733) | [5 empty] | 10.4 | [6 empty] | 11.1 | [20 empty] | 6.5
Reference Material
OREAS262 PPM (9407736) |  | 0.59 | 109.72 | 59.5 | 162.2 |  | 61.3 | 25.6 | 585 |  | 39.8 | 1.3 |  | 9.7 | 40 | 0.63 | 3.45 | 1.16 | 23 |  |  | 18 | 38.8 |  | 267.5 | [5 empty] | 0.1 | 3.8 | 0.52 |  | 0.5 | 0.22 | 4.4
True Values OREAS262 PPM |  | 0.68 | 118 | 56 | 154 |  | 62 | 26.9 | 530 |  | 35.8 | 1.22 |  | 9.33 | 36 | 0.61 | 3.39 | 0.98 | 22.5 |  |  | 15.9 | 41.7 |  | 248 | [5 empty] | 0.13 | 3.24 | 0.47 |  | 0.4 | 0.23 | 3.73
Percent Difference (9407736) |  | -13.2 | -7 | 6.3 | 5.3 |  | -1.1 | -4.8 | 10.4 |  | 11.2 | 6.6 |  | 4 | 11.1 | 3.278689 | 1.8 | 18.4 | 2.2 |  |  | 13.2 | -7 |  | 7.9 | [5 empty] | -23.1 | 17.3 | 10.6 |  | 25 | -4.3 | 18
Detection Limits |  | 0.01 | 0.01 | 0.01 | 0.1 | 2 | 0.1 | 0.1 | 1 | 0.01 | 0.1 | 0.05 | 0.2 | 0.1 | 0.5 | 0.01 | 0.02 | 0.002 | 2 | 0.01 | 0.001 | 0.5 | 0.5 | 0.01 | 0.5 | 0.001 | 20 | 0.01 | 0.001 | 0.01 | 0.05 | 0.1 | 0.02 | 5 | 0.1 | 0.02 | 0.1 | 0.02
Maxxam SOP # |  | AQ-250 | AQ-250 | AQ-250 | AQ-250 | AQ-250 | AQ-250 | AQ-250 | AQ-250 | AQ-250 | AQ-250 | AQ-250 | AQ-250 | AQ-250 | AQ-250 | AQ-250 | AQ-250 | AQ-250 | AQ-250 | AQ-250 | AQ-250 | AQ-250 | AQ-250 | AQ-250 | AQ-250 | AQ-250 | AQ-250 | AQ-250 | AQ-250 | AQ-250 | AQ-250 | AQ-250 | AQ-250 | AQ-250 | AQ-250 | AQ-250 | AQ-250 | AQ-250

## % Moisture
|  |  | Client: | TECK COAL LIMITED
Page 4 of 7
Table 4: % Moisture Test Results for project 2035 EXTENSION GEOCHEM
Maxxam Sample No | Sample ID | Moisture
| Units | %
VN0535 | RC-18-78-01 | 11.9
VN0536 | RC-18-78-02 | 15.7
VN0537 | RC-18-78-03 | 25.2
VN0538 | RC-18-78-05 | 14.9
VN0539 | RC-18-78-06 | 10.3
VN0540 | RC-18-78-09 | 16.8
VN0541 | RC-18-78-10 | 24.5
VN0543 | RC-18-78-12 | 26.6
VN0544 | RC-18-78-13 | 24
VN0545 | RC-18-78-14 | 15.4
VN0546 | RC-18-78-15 | 21.9
VN0547 | RC-18-78-16 | 14.4
VN0548 | RC-18-78-17 | 12.3
VN0550 | RC-18-78-20 | 14.2
VN0554 | RC-18-78-21 | 37.6
VN0556 | RC-18-78-22 | 14.8
Detection Limits |  | N/A
Maxxam SOP # |  | BBY0SOP-00014

## F by Fusion
|  |  | Client: | TECK COAL LIMITED
Page 5 of 7
Table 5: % Flourine by Fusion Test Results for project 2035 EXTENSION GEOCHEM
Maxxam Sample No | Sample ID | Flourine
| Units | PPM
VN0535 | RC-18-78-01 | 11.9
VN0536 | RC-18-78-02 | 15.7
VN0537 | RC-18-78-03 | 25.2
VN0538 | RC-18-78-05 | 14.9
VN0539 | RC-18-78-06 | 10.3
VN0540 | RC-18-78-09 | 16.8
VN0541 | RC-18-78-10 | 0.08
VN0542 | RC-18-78-10 SPLIT DUP | 0.08
VN0550 | RC-18-78-20 | 0.09
VN0552 | RC-18-78-20 SPLIT DUP | 0.09
VN0556 | RC-18-78-22 | 0.06
VN0558 | RC-18-78-22 SPLIT DUP | 0.07
QAQC
Duplicates
VN0542 Dup | RC-18-78-10 SPLIT DUP | 0.09
Blanks
Method Blank |  | <0.01
Reference Material
STD STSD-1 |  | 0.1
True Values STD STSD-1 |  | 0.095
Percent Difference |  | 5.263158
Detection Limits |  | 0.01
Maxxam SOP # |  | GC-841

## Sample List
|  |  |  | Client: | TECK COAL LIMITED
Page 6 of 7
Table 6: Sample List Test Results for project 2035 EXTENSION GEOCHEM
Maxxam Sample ID | Client Sample ID | Sample Form | Dry Weight Received (kg)
VN0535 | RC-18-78-01 | -2mm fraction | 6.85
VN0536 | RC-18-78-02 | -2mm fraction | 3.62
VN0537 | RC-18-78-03 | -2mm fraction | 1.495
VN0538 | RC-18-78-05 | -2mm fraction | 4.87
VN0539 | RC-18-78-06 | -2mm fraction | 15.09
VN0540 | RC-18-78-09 | -2mm fraction | 3.385
VN0541 | RC-18-78-10 | -2mm fraction | 1.775
VN0542 | RC-18-78-10 SPLIT DUP | -2mm fraction | 0
VN0543 | RC-18-78-12 | -2mm fraction | 2.73
VN0544 | RC-18-78-13 | -2mm fraction | 2.31
VN0545 | RC-18-78-14 | -2mm fraction | 5.08
VN0546 | RC-18-78-15 | -2mm fraction | 2.375
VN0547 | RC-18-78-16 | -2mm fraction | 11.37
VN0548 | RC-18-78-17 | -2mm fraction | 4.14
VN0550 | RC-18-78-20 | -2mm fraction | 6.975
VN0552 | RC-18-78-20 SPLIT DUP | -2mm fraction | 0
VN0554 | RC-18-78-21 | -2mm fraction | 3.415
VN0556 | RC-18-78-22 | -2mm fraction | 11.63
VN0558 | RC-18-78-22 SPLIT DUP | -2mm fraction | 0
|  | Total Weight | 87.11
|  | Total Samples Received | 19
Note:
BVM File: VAN19000863

## Summary
Table 7: Sample Summary for project 2035 EXTENSION GEOCHEM
TECK COAL LIMITED, 2035 EXTENSION GEOCHEM
Page 7 of 7
Date Samples Rec'd by Maxxam: | 19 sample were rec'd on N/A
Sample Prep Conducted by Maxxam: | YES
Date of Analysis: | 2019-04-01
Client: | TECK COAL LIMITED
Client Project Name: | 2035 EXTENSION GEOCHEM
Client Project No: | 1CT017.184
ARD Project #: | N/A
Maxxam Job No: | B926869
Contact Person: | Laura Donkervoort; Marcela Cubillos
E-mail Address: | ldonkervoort@srk.com; mcubillos@srk.com
Data Validated by: | Tim O'Hearn
Position: | Senior Scientific Specialist
Sample Storage
Sample rejects (and selected test residues where applicable) have been archived
Standard archive protocol is archiving for samples for 3 months after testing is complete.
If archiving is required past 3 months a fee will be required.