## README
EDIT GREEN TABS | Test Pit Log, Test Pit Codes, Interval
DO NOT EDIT LIGHT GREEN TABS | Use Codes for reference
DO NOT EDIT BLACK TABS | INTERVAL

## Soil Log
GEOTECHNICAL SOIL LOGGING TEMPLATE
[10 empty] | Hole ID | TP20-06 |  |  |  | Elevation (masl): | 1990 |  |  | Logged by: | Dazy Gosal |  |  |  | Project No: | 704-ENG.ROCK03157-01
[10 empty] | Geotech Company: | Tetra Tech |  |  |  | Easting: | 655746 |  |  | Water Table (m): | NA |  |  |  | Project:
[10 empty] | Logged dates: | 09/09/2020 | to | 09/09/2020 |  | Northing: | 5559685 |  |  | Equipment: | Excavator |  |  |  | Site:
[11 empty] | (ctrl + ;) |  | (ctrl + ;)
Run | From | To | Recovery |  | Lithology | [5 empty] | Others (traces) | USCS | Sand Size | Gravel Size | Cobble or Boulder Size (mm) | Angularity | Shape | Max Particle Size (mm) | Plasticity | Dry Strength | Dilatancy | Toughness | Colour | Odour | Moisture Content | HCL Reaction | Consistency | Cementation | Structure | Comments | Sample Number | Sample From | Sample To | Sample Description | Photos
| (m) | (m) | (m) | (%) | Primary | % | Secondary | % | Tertiary | % | [21 empty] | (m) | (m)
| 0 | 2.7 |  |  | SAND | 70 | GRAV | 20 |  |  | MST | SW | Med to Coarse | Fine to Coarse | 400 | Ang |  |  |  | Very high |  |  | dBr |  | Moist |  | Hard |  | Homogeneous | dk brown to black. Topsoil and broken rock fragments (Fill: 45 cm) | SA-01 | 0.3 | 0.6
|  | 2.7 | [28 empty] | SA-02 | 1.8 | 2.1
| 2.7 | 5.9 |  |  | SAND | 40 | GRAV | 40 | OTH | 10 | SLST | SW | Fine to Coarse | Fine to Coarse | 460 | SubAng |  |  |  | Very high |  |  | dGy |  | Moist |  | Very hard |  | Homogeneous | Some sloughing of TP walls. Trace organics at throughout. | SA-03 | 3.1 | 3.4
|  | 5.9 | [28 empty] | SA-04 | 4.3 | 4.6
[31 empty] | ST-01 | 0.7 | 1.4 | 60% Recovery

## Soil Field Testing
[6 empty] | SPT | [6 empty] | FIELD VANE |  | POCKET PEN | NUCLEAR DENSOMETER
Date | Sample ID | From | To | Test Type | Comments | Wildcat DCP |  |  | LPT Blow Counts |  |  | N Value | Peak | Remoulded | Compressive Strength | Dry Density | Moisture
|  | (m) | (m) |  |  | - | - | - | 0" - 6" | 6" - 12" | 12" - 18" |  | (kPa) | (kPa) | (kPa) | (kg/m3) | (%)

## Soil Codes
LITHOLOGY
Description | Code | Description
Unconsolidated fill | FILL | Mechanically placed fill (spoils, rehandle, etc.)
Overburden | OVBN | Soil or other material overlying bedrock
Clay* | CLAY | USCS Codes for soils (ASTM standard)
Silt* | SILT | USCS Codes for soils (ASTM standard)
Sand* | SAND | USCS Codes for soils (ASTM standard)
Gravel* | GRAV | USCS Codes for soils (ASTM standard)
Organics | PEAT | Primarily of vegetable tissue in various stages of decomposition that has a fibrous to amorphous texture, usually a dark brown to black color, and an organic odour
Coal | COAL | Black, soft, low density, composed of macerals rather than minerals
Conglomerate | CGL | Siliciclastic rock composed containing granule to cobble-sized clasts in a finer grained matrix
Sandstone | SST | Siliciclastic rock composed of sand-sized particles
Siltstone | SLST | Siliciclastic rock composed of silt-sized particles, too small to see with the naked eye)
Mudstone | MST | Clay dominant, particles too small to see with the naked eye
Carbonaceous Mudstone | CMST | Dark grey to black, carbonaceous, rock composed of clay particles
Shale | SHLE | Fissile rock composed of very fine grained silt and/or clay particles (splits along parting surfaces). Describe compostion (silt vs. mud particles) in the comments.
Carbonaceous Shale | CSHL | Dark grey to black, carbonaceous, fissile rock composed of very fine grained silt and/or clay particles
Other | OTH | Describe in comments
Note: secondary lithology codes should only be used to describe distinct rock types (e.g. interbedded/interlaminated lithologies) not to describe hybrid lithologies (e.g. silty sandstone, for example). Additional lithology details can be described in the lithology comments
*Only use for soils/overburden, if applicable. Use OVBN as primary lithology and soil type as secondary lithology
Unified Soil Classification System (USCS)
Description | Code
Well-graded gravels and gravel-sand mixtures, little or no fines | GW
Poorly-graded gravels and gravel-sand mixtures, little or no fines | GP
Silty gravels, gravel-sand-silt mixtures | GM
Clayey gravels, gravel-sand-clay mixtures | GC
Well-graded sands and gravelly sands, little or no fines | SW
Poorly-graded sands and gravelly sands | SP
Silty sands and silt mixtures | SM
Clayey sands, sand-clay mixtures | SC
Inorganic silts, very fine sands, rock flour silty or clayey fine sands | ML
Inorganic clays or low to medium plasticity, gravelly clays, sandy clays, silty clays, lean clays | CL
Organic silts and organic silty clays of low plasticity | OL
Inorganic silts, micaceous or diatomaceous fine sands or silts, elastic silts | MH
Inorganic clays of high plasticity, fat clays | CH
Organic clays of medium to high plasticity | OH
Peat, muck and other highly organic soils. | PT
ANGULARITY
Description | Code | Details
Angular | Ang | Particles have sharp edges and relatively plane sides with unpolished surfaces
Subangular | SubAng | Particles are similar to angular description but have rounded edges
Subrounded | SubRnd | Particles have nearly plane sides but have well-rounded corners and edges
Rounded | Rnd | Particles have smoothly curved sides and no edges
SHAPE
Description | Code | Details
Flat | Flt | Particles with width/thickness > 3
Elongated | Elg | Particles with length/width > 3
Flat and Elongated | FltElg | Particles meet criteria for both flat and elongated
COLOUR
Description | Code | Sample
Black | Bk | 267
Blue | Bl | 186 | 187
Blue-Green | BlGn | 150 | 151
Brown | Br | 58
Brown-Grey | BrGy | 63 | 64
Dark Brown | dBr | 62
Dark Grey | dGy | 266
Green | Gn | 144
Green-Grey | GnGy | 156
Grey-Green | GyGn | 150
Grey | Gy | 265
Grey-Brown | GyBr | 61
Light Brown | lBr | 45 | 57
Light Grey | lGy | 264
Mottled | Mot
Red | R | 16 | 19
Red-Brown | RBr | 38 | 42 | 43
Tan | T | 79
White | Wh | 263
Yellow | Y | 87 | 72
Other | Other
MOISTURE CONTENT
Code | Details
Dry | Absence of moisture, dusty, dry to the touch
Moist | Damp but no visible water
Wet | Visible free water, usually soil is below water table
HCL REACTION
Code | Details
None | No visible reaction
Weak | Some reaction, with bubbles forming slowly
Strong | Violent reaction, with bubbles forming immediately
CONSISTENCY
Code | Details
Very soft | Thumb will penetrate soil more than 1 in. (25 mm)
Soft | Thumb will penetrate soil about 1 in. (25 mm)
Firm | Thumb will indent soil about 1⁄4 in. (6 mm)
Hard | Thumb will not indent soil but readily indented with thumbnail
Very hard | Thumbnail will not indent soil
Note: only applies to fine grained soils
CEMENTATION
Code | Details
Weak | Crumbles or breaks with handling or little finger pressure
Moderate | Crumbles or breaks with considerable finger pressure
Strong | Will not crumble or break with finger pressure
STRUCTURE
Code | Details
Stratified | Alternating layers of varying material or color with layers at least 6 mm thick; note thickness
Laminated | Alternating layers of varying material or color with the layers less than 6 mm thick; note thickness
Fissured | Breaks along definite planes of fracture with little resistance to fracturing
Slickensided | Fracture planes appear polished or glossy, sometimes striated
Blocky | Cohesive soil that can be broken down into small angular lumps which resist further breakdown
Lensed | Inclusion of small pockets of different soils, such as small lenses of sand scattered through a mass of clay; note thickness
Homogeneous | Same color and appearance throughout
ODOUR
Code | Details
Organic | Distinctive odour of decaying vegetation.
Unusual | petroleum product, chemical, and the like),
Other
PARTICLE SIZE RANGE
Description | Code | Details
Sand
Fine Grained Sand | Fine | <425 µm
Medium Grained Sand | Med | >425 µm - 2 mm
Coarse Grained Sand | Coarse | >2 mm - 4.75 mm
Fine to Medium Grained Sand | Fine to Med | <425 µm - 2 mm
Fine to Coarse Grained Sand | Fine to Coarse | <425 µm - 4.75 mm
Medium to Coarse Sand | Med to Coarse | >425 µm - 4.75 mm
Fine and Coarse Grained Sand | Fine & Coarse | <425 µm - 4.75 mm
Gravel
Fine Gravel | Fine | >4.75 mm - 19 mm
Coarse Gravel | Coarse | >19 mm - 75 mm
Fine to Coarse Gravel | Fine to Coarse
Cobbles | N/A | >75 mm - 300 mm
Boulders | N/A | >300 mm
PLASTICITY
Description Criteria | Code | Details
Nonplastic | Non | A 1⁄8-in. (3-mm) thread cannot be rolled at any water content
Low Plasticity | Low | The thread can barely be rolled and the lump cannot be formed when drier than the plastic limit
Medium Plasticity | Med | The thread is easy to roll and not much time is required to reach the plastic limit. The thread cannot be rerolled after reaching the plastic limit. The lump crumbles when drier than the plastic limit
High Plasticity | High | It takes considerable time rolling and kneading to reach the plastic limit. The thread can be rerolled several times after reaching the plastic limit. The lump can be formed without crumbling when drier than the plastic limit
Note: only applies to fine grained soils
DRY STRENGTH
Code | Details
None | The dry specimen crumbles into powder with mere pressure of handling.
Low | The dry specimen crumbles into powder with some finger pressure.
Med | The dry specimen breaks into pieces or crumbles with considerable finger pressure
High | The dry specimen cannot be broken with finger pressure. Specimen will break into pieces between thumb and a hard surface.
Very high | The dry specimen cannot be broken between the thumb and a hard surface.
DILATANCY
Code | Details
None | No visible change in the specimen
Slow | Water appears slowly on the surface of the specimen during shaking and does not disappear or disappears slowly upon squeezing
Rapid | Water appears quickly on the surface of the specimen during shaking and disappears quickly upon squeezing
TOUGHNESS
Code | Details
Low | Only slight pressure is required to roll the thread near the plastic limit. The thread and the lump are weak and soft
Medium | Medium pressure is required to roll the thread to near the plastic limit. The thread and the lump have medium stiffness
High | Considerable pressure is required to roll the thread to near the plastic limit. The thread and the lump have very high stiffness
TEST TYPE
Description | Code | Details
Standard Penetration Test | SPT
Large Diameter Penetration Test | LPT
Field Vane | FLDVN
Pocket Penetrometer Test | PCKPN
Nuclear Densometer | ND

## INTERVAL
RunNumber | GEOLFROM | GEOLTO | TCR_Length | TCRpct_D | Lith1_Geotech | Lith1_Geotech_Pct | Lith2_Geotech | Lith2_Geotech_Pct | Lith3_Geotech | Lith3_Geotech_Pct | Lithtraces_Geteoch | USCS | Sand_Size | Gravel_Size | Cobble_or_Boulder_Size | Angularity | Shape | Max_Particle_Size | Plasticity | Dry_Strength | Dilatancy | Toughness | Colour | Odour | Moisture_Content | HCL_Reaction | Consistency | Structure | Cementation | GEO_COMMENTS
| 0 | 2.7 |  |  | SAND | 70 | GRAV | 20 |  |  | MST | SW | Med to Coarse | Fine to Coarse | 400 | Ang |  |  |  | Very high |  |  | dBr |  | Moist |  | Hard |  | Homogeneous | dk brown to black. Topsoil and broken rock fragments (Fill: 45 cm)

## FIELD TESTING
Date_Logged | SAMPLEID | SAMPFROM | SAMPTO | TestType | Comments | SPT_N | LPT_N | VanePeak_kPa | VaneRemold_kPa | PocketPenHalf_kPa | ND_DryDensity_kg/m3 | ND_MoistureContent_%