## SOIL FIELD
GEOTECHNICAL FIELD TESTING TEMPLATE - SOIL
SAMPLE INFO | [8 empty] | SPT | [6 empty] | FIELD VANE |  | POCKET PEN | NUCLEAR DENSOMETER
Hole ID | Date | Sample ID | From | To | Test Type | Soil Type 1 | Soil Type 2 | Comments | SPT Blow Counts |  |  | LPT Blow Counts |  |  | N Value | Peak | Remoulded | Compressive Strength | Dry Density | Moisture
|  |  | (m) | (m) |  |  |  |  | 0" - 6" | 6" - 12" | 12" - 18" | 0" - 6" | 6" - 12" | 12" - 18" |  | (kPa) | (kPa) | (kPa) | (kg/m3) | (%)
TP20-02 | 08/09/2020 |  | 0 | 0.15 | PCKPN | SAND | GRAV | Two tests yielded 0.5 kg/cm2 | [9 empty] | 49
TP20-02 | 08/09/2020 |  | 0 | 0.15 | PCKPN | SAND | GRAV | Three tests yielded results >4.5 kg/cm2 | [9 empty] | 440
TP20-02 | 08/09/2020 |  | 0 | 0.15 | PCKPN | SAND | GRAV | 2.5 kg/cm2 | [9 empty] | 245
TP20-03 | 09/09/2020 |  | 0.15 | 0.25 | SPT | SAND | GRAV | SPT values from Wildcat DCPT values | 50 | [5 empty] | Refusal
TP20-03 | 09/09/2020 |  | 0.3 | 0.4 | SPT | SAND | GRAV | SPT values from Wildcat DCPT values | 50 | [5 empty] | Refusal
TP20-03 | 09/09/2020 |  | 0.5 | 0.6 | SPT | SAND | GRAV | SPT values from Wildcat DCPT values | 50 | [5 empty] | Refusal
TP20-05 | 12/09/2020 |  | 0 | 0.1 | SPT | GRAV | SAND | SPT values from Wildcat DCPT values | 50 | [5 empty] | Refusal
TP20-05 | 12/09/2020 |  | 0.2 | 0.3 | SPT | GRAV | SAND | SPT values from Wildcat DCPT values | 50 | [5 empty] | Refusal
TP20-05 | 12/09/2020 |  | 0.5 | 0.6 | SPT | GRAV | SAND | SPT values from Wildcat DCPT values | 50 | [5 empty] | Refusal
TP20-07 | 12/09/2020 |  | 0 | 0.1 | SPT | GRAV | SAND | SPT values from Wildcat DCPT values | 37 | [5 empty] | 46
TP20-07 | 12/09/2020 |  | 0.1 | 0.2 | SPT | GRAV | SAND | SPT values from Wildcat DCPT values | 22 | [5 empty] | 27
TP20-07 | 12/09/2020 |  | 0.2 | 0.3 | SPT | GRAV | SAND | SPT values from Wildcat DCPT values | 18 | [5 empty] | 22
TP20-07 | 12/09/2020 |  | 0.3 | 0.4 | SPT | GRAV | SAND | SPT values from Wildcat DCPT values | 17 | [5 empty] | 19
TP20-07 | 12/09/2020 |  | 0.4 | 0.5 | SPT | GRAV | SAND | SPT values from Wildcat DCPT values | 15 | [5 empty] | 10
TP20-07 | 12/09/2020 |  | 0.5 | 0.6 | SPT | GRAV | SAND | SPT values from Wildcat DCPT values | 8 | [5 empty] | 12
TP20-07 | 12/09/2020 |  | 0.6 | 0.7 | SPT | GRAV | SAND | SPT values from Wildcat DCPT values | 10 | [5 empty] | 17
TP20-07 | 12/09/2020 |  | 0.7 | 0.8 | SPT | GRAV | SAND | SPT values from Wildcat DCPT values | 14 | [5 empty] | 16
TP20-07 | 12/09/2020 |  | 0.8 | 0.9 | SPT | GRAV | SAND | SPT values from Wildcat DCPT values | 13 | [5 empty] | 22
TP20-07 | 12/09/2020 |  | 0.9 | 1 | SPT | GRAV | SAND | SPT values from Wildcat DCPT values | 18 | [5 empty] | 22
TP20-07 | 12/09/2020 |  | 1 | 1.1 | SPT | GRAV | SAND | SPT values from Wildcat DCPT values | 18 | [5 empty] | 17
TP20-07 | 12/09/2020 |  | 1.1 | 1.2 | SPT | GRAV | SAND | SPT values from Wildcat DCPT values | 16 | [5 empty] | 14
TP20-07 | 12/09/2020 |  | 1.2 | 1.3 | SPT | GRAV | SAND | SPT values from Wildcat DCPT values | 13 | [5 empty] | 20
TP20-07 | 12/09/2020 |  | 1.3 | 1.4 | SPT | GRAV | SAND | SPT values from Wildcat DCPT values | 19 | [5 empty] | 20
TP20-07 | 12/09/2020 |  | 1.4 | 1.5 | SPT | GRAV | SAND | SPT values from Wildcat DCPT values | 19 | [5 empty] | 14
TP20-07 | 12/09/2020 |  | 1.5 | 1.6 | SPT | GRAV | SAND | SPT values from Wildcat DCPT values | 13 | [5 empty] | 9
TP20-07 | 12/09/2020 |  | 1.6 | 1.7 | SPT | GRAV | SAND | SPT values from Wildcat DCPT values | 9 | [5 empty] | 27
TP20-07 | 12/09/2020 |  | 1.7 | 1.8 | SPT | GRAV | SAND | SPT values from Wildcat DCPT values | 25 | [5 empty] | 14
TP20-07 | 12/09/2020 |  | 1.8 | 1.9 | SPT | GRAV | SAND | SPT values from Wildcat DCPT values | 13 | [5 empty] | 5
TP20-07 | 12/09/2020 |  | 1.9 | 2 | SPT | GRAV | SAND | SPT values from Wildcat DCPT values | 5 | [5 empty] | 5
TP20-07 | 12/09/2020 |  | 2 | 2.1 | SPT | GRAV | SAND | SPT values from Wildcat DCPT values | 8 | [5 empty] | 7
TP20-07 | 12/09/2020 |  | 2.1 | 2.2 | SPT | GRAV | SAND | SPT values from Wildcat DCPT values | 14 | [5 empty] | 13
TP20-07 | 12/09/2020 |  | 2.2 | 2.3 | SPT | GRAV | SAND | SPT values from Wildcat DCPT values | 28 | [5 empty] | 27
TP20-07 | 12/09/2020 |  | 2.3 | 2.4 | SPT | GRAV | SAND | SPT values from Wildcat DCPT values | 33 | [5 empty] | 32
TP20-07 | 12/09/2020 |  | 2.4 | 2.5 | SPT | GRAV | SAND | SPT values from Wildcat DCPT values | 50 | [5 empty] | Refusal
TP20-08 | 12/09/2020 |  | 0 | 0.1 | SPT | SAND | GRAV | SPT values from Wildcat DCPT values | 50 | [5 empty] | Refusal
TP20-08 | 12/09/2020 |  | 0.1 | 0.2 | SPT | SAND | GRAV | SPT values from Wildcat DCPT values | 50 | [5 empty] | Refusal
TP20-08 | 12/09/2020 |  | 0.1 | 0.2 | SPT | SAND | GRAV | SPT values from Wildcat DCPT values | 50 | [5 empty] | Refusal
TP20-08 | 12/09/2020 |  | 0.6 | 0.9 | PCKPN | SAND | GRAV | [10 empty] | 57
TP20-08 | 12/09/2020 |  | 1.5 | 1.8 | PCKPN | SAND | GRAV | [10 empty] | 76
TP20-08 | 12/09/2020 |  | 2.1 | 2.4 | PCKPN | SAND | GRAV | [10 empty] | 37
TP20-09 | 08/09/2020 |  | 0 | 0.1 | SPT | SAND | GRAV | SPT values from Wildcat DCPT values. Refusal on cobble/boulder | 50 | [5 empty] | Refusal
TP20-09 | 08/09/2020 |  | 0 | 0.1 | SPT | SAND | GRAV | SPT values from Wildcat DCPT values. Refusal on cobble/boulder. 2.5 m east of location above | 50 | [5 empty] | Refusal
TP20-12 | 11/09/2020 |  | 0 | 0.1 | SPT | SAND | GRAV | SPT values from Wildcat DCPT values | 48 | [5 empty] | 60
TP20-12 | 11/09/2020 |  | 0.1 | 0.2 | SPT | SAND | GRAV | SPT values from Wildcat DCPT values | 50 | [5 empty] | Refusal
TP20-12 | 11/09/2020 |  | 0.5 | 0.6 | SPT | SAND | GRAV | SPT values from Wildcat DCPT values. Dug through with Excavator | 41 | [5 empty] | 52
TP20-12 | 11/09/2020 |  | 0.6 | 0.7 | SPT | SAND | GRAV | SPT values from Wildcat DCPT values | 50 | [5 empty] | Refusal
TP20-12 | 11/09/2020 |  | 1 | 1.1 | SPT | SAND | GRAV | SPT values from Wildcat DCPT values. Dug through with Excavator | 50 | [5 empty] | Refusal
TP20-18 | 12/09/2020 |  | 0 | 0.1 | SPT | COAL | SLST | SPT values from Wildcat DCPT values | 1 | [5 empty] | 1
TP20-18 | 12/09/2020 |  | 0.1 | 0.2 | SPT | COAL | SLST | SPT values from Wildcat DCPT values | 6 | [5 empty] | 7
TP20-18 | 12/09/2020 |  | 0.2 | 0.3 | SPT | COAL | SLST | SPT values from Wildcat DCPT values | 7 | [5 empty] | 8
TP20-18 | 12/09/2020 |  | 0.3 | 0.4 | SPT | COAL | SLST | SPT values from Wildcat DCPT values | 17 | [5 empty] | 21
TP20-18 | 12/09/2020 |  | 0.4 | 0.5 | SPT | COAL | SLST | SPT values from Wildcat DCPT values | 21 | [5 empty] | 26
TP20-18 | 12/09/2020 |  | 0.5 | 0.6 | SPT | COAL | SLST | SPT values from Wildcat DCPT values | 56 | [5 empty] | Refusal
TP20-18 | 12/09/2020 |  | 0.6 | 0.9 | PCKPN | COAL | SLST | PCKPN in Coal. Average of 4 tests | [9 empty] | 31
TP20-20 | 12/09/2020 |  | 0.3 | 0.6 | PCKPN | CLAY | SAND | Average 3 readings | [9 empty] | 312
TP20-20 | 12/09/2020 |  | 0.3 | 0.6 | PCKPN | CLAY | SAND | 45 cm East of the previous testing spot. 4 readings taken | [9 empty] | 64
TP20-20 | 12/09/2020 |  | 0.3 | 0.6 | PCKPN | CLAY | SAND | Opposite Wall. Average of 3 readings | [9 empty] | 304
TP20-20 | 12/09/2020 |  | 0.6 | 0.9 | PCKPN | CLAY | SAND | Along layer from within testpit. Average of 7 readings. | [9 empty] | 101
TP20-20 | 12/09/2020 |  | 0.9 | 1.1 | PCKPN | CLAY | SAND | Along layer from within testpit. Average of 6 readings. | [9 empty] | 25
TP20-20 | 12/09/2020 |  | 1.8 | 2.1 | PCKPN | CLAY | SAND | Soil chunks that were scooped out. Average of 4 tests | [9 empty] | 74
TP20-20 | 12/09/2020 |  | 2.7 | 3 | PCKPN | CLAY | SILT | Soil chunks that were scooped out. Average of 3 tests | [9 empty] | 131
TP20-20 | 12/09/2020 |  | 0.6 | 0.7 | SPT | CLAY | SAND | Filter cloth at 0.5 m, used excavator to clear until here. SPT values from Wildcat DCPT values | 1 | [5 empty] | 1
TP20-20 | 12/09/2020 |  | 0.7 | 0.8 | SPT | CLAY | SAND | SPT values from Wildcat DCPT values | 2 | [5 empty] | 2
TP20-20 | 12/09/2020 |  | 0.8 | 0.9 | SPT | CLAY | SAND | SPT values from Wildcat DCPT values | 2 | [5 empty] | 2
TP20-20 | 12/09/2020 |  | 0.9 | 1 | SPT | CLAY | SAND | SPT values from Wildcat DCPT values | 7 | [5 empty] | 8
TP20-20 | 12/09/2020 |  | 1 | 1.1 | SPT | CLAY | SAND | SPT values from Wildcat DCPT values | 5 | [5 empty] | 6
TP20-20 | 12/09/2020 |  | 1.1 | 1.2 | SPT | CLAY | SAND | SPT values from Wildcat DCPT values | 5 | [5 empty] | 6
TP20-20 | 12/09/2020 |  | 1.2 | 1.3 | SPT | CLAY | SAND | SPT values from Wildcat DCPT values | 14 | [5 empty] | 15
TP20-20 | 12/09/2020 |  | 1.3 | 1.4 | SPT | CLAY | SAND | SPT values from Wildcat DCPT values | 15 | [5 empty] | 16
TP20-20 | 12/09/2020 |  | 1.4 | 1.5 | SPT | CLAY | SAND | SPT values from Wildcat DCPT values | 15 | [5 empty] | 16
TP20-20 | 12/09/2020 |  | 1.5 | 1.6 | SPT | CLAY | SAND | SPT values from Wildcat DCPT values | 6 | [5 empty] | 6
TP20-20 | 12/09/2020 |  | 1.6 | 1.7 | SPT | CLAY | SAND | SPT values from Wildcat DCPT values | 9 | [5 empty] | 9
TP20-20 | 12/09/2020 |  | 1.7 | 1.8 | SPT | CLAY | SAND | SPT values from Wildcat DCPT values | 13 | [5 empty] | 14
TP20-20 | 12/09/2020 |  | 1.8 | 1.9 | SPT | CLAY | SAND | SPT values from Wildcat DCPT values | 15 | [5 empty] | 16
TP20-20 | 12/09/2020 |  | 1.9 | 2 | SPT | CLAY | SAND | SPT values from Wildcat DCPT values | 24 | [5 empty] | 26
TP20-20 | 12/09/2020 |  | 2 | 2.1 | SPT | CLAY | SAND | SPT values from Wildcat DCPT values | 20 | [5 empty] | 22
TP20-20 | 12/09/2020 |  | 2.1 | 2.2 | SPT | CLAY | SAND | SPT values from Wildcat DCPT values | 26 | [5 empty] | 22
TP20-20 | 12/09/2020 |  | 2.2 | 2.3 | SPT | CLAY | SAND | SPT values from Wildcat DCPT values | 16 | [5 empty] | 25
TP20-20 | 12/09/2020 |  | 2.3 | 2.4 | SPT | CLAY | SAND | SPT values from Wildcat DCPT values | 41 | [5 empty] | 15
TP20-20 | 12/09/2020 |  | 2.4 | 2.5 | SPT | CLAY | SAND | SPT values from Wildcat DCPT values | 19 | [5 empty] | 40
TP20-20 | 12/09/2020 |  | 2.5 | 2.6 | SPT | CLAY | SAND | SPT values from Wildcat DCPT values | 20 | [5 empty] | 18
TP20-20 | 12/09/2020 |  | 2.6 | 2.7 | SPT | CLAY | SAND | SPT values from Wildcat DCPT values | 30 | [5 empty] | 19
TP20-20 | 12/09/2020 |  | 2.7 | 2.8 | SPT | CLAY | SILT | SPT values from Wildcat DCPT values | 29 | [5 empty] | 29
TP20-20 | 12/09/2020 |  | 2.8 | 2.9 | SPT | CLAY | SILT | SPT values from Wildcat DCPT values | 39 | [5 empty] | 28
TP20-20 | 12/09/2020 |  | 2.9 | 3 | SPT | CLAY | SILT | SPT values from Wildcat DCPT values | 36 | [5 empty] | 38
TP20-20 | 12/09/2020 |  | 3 | 3.1 | SPT | CLAY | SILT | SPT values from Wildcat DCPT values | 44 | [5 empty] | 35
TP20-20 | 12/09/2020 |  | 3.1 | 3.2 | SPT | CLAY | SILT | SPT values from Wildcat DCPT values | 50 | [5 empty] | Refusal

## SOIL LAB
GEOTECHNICAL LAB TESTING TEMPLATE - SOIL
SAMPLE INFO | [7 empty] | MOISTURE CONTENT | PARTICLE SIZE DISTRIBUTION / HYDROMETER | [9 empty] | ATTERBERG LIMITS |  |  |  | PROCTOR |  | DIRECT SHEAR / LARGE SHEAR BOX TEST |  |  |  |  | TRIAXIAL TEST | [5 empty] | RESISTIVITY |  | pH
Hole ID | Sample ID | From | To | Test Type | Soil Type 1 | Soil Type 2 | Comments | Moisture Content | Cobbles | Gravel | Sand | Silt | Clay | D10 | D30 | D60 | Uniformity Coefficient Cu | Coefficient of Curvature Cc | Liquid Limit LL | Plastic Limit PL | Plasticity Index PI | Classification | Dry Density | Optimal Moisture | Normal Stress σn | Peak Shear Stress Tmax | Instantaneous Peak Friction Angle | Residual Normal Stress | Residual Shear Stress | Undrained Shear Strength cu | Angle of Shearing Resistance φ' | Cohesion c' | Shear Stiffness G | Compression Index Cc | Permeability k | Minimum Soil Resistivity | Maximum Soil Conductivity | Temperature | pH
|  | (m) | (m) |  |  |  |  | (%) | (%) | (%) | (%) | (%) | (%) | (mm) | (mm) | (mm) |  |  | (%) | (%) | (%) |  | (kg/m3) | (%) | (kPa) | (kPa) | (deg) | (kPa) | (kPa) | (kPa) | (deg) | (kPa) |  |  |  | (ohm۰cm) | (siemens/cm) | (deg)
TP20-01 | SA-01 | 0.3 | 0.6 | MC | SAND | GRAV |  | 14.9 | [8 empty] | #DIV/0! | #DIV/0! | [22 empty] | SA-01-
TP20-03 | SA-01 | 0.6 | 0.9 | MC | SAND | GRAV |  | 8.6 | [8 empty] | #DIV/0! | #DIV/0! | [21 empty] | #VALUE! | #VALUE!
TP20-03 | SA-02 | 1.2 | 1.5 | MC | GRAV | SAND |  | 12.6 | [8 empty] | #DIV/0! | #DIV/0! | [21 empty] | 1 | SA-02-1
TP20-03 | SA-02 | 1.2 | 1.5 | PSD | GRAV | SAND | 14 % Fines |  | 0 | 55 | 31 |  |  | - | 1.5 | 15 | - | - | [21 empty] | 2 | SA-02-2
TP20-04 | SA-01 | 0.3 | 0.6 | MC | SAND | GRAV |  | 10.6 | [8 empty] | #DIV/0! | #DIV/0! | [21 empty] | 1 | SA-01-1
TP20-05 | SA-01 | 0.3 | 0.6 | MC | GRAV | SAND |  | 8.7 | [8 empty] | #DIV/0! | #DIV/0! | [21 empty] | 2 | SA-01-2
TP20-06 | SA-01 | 0.6 | 0.9 | MC | GRAV | SAND |  | 20.4 | [8 empty] | #DIV/0! | #DIV/0! | [21 empty] | 3 | SA-01-3
TP20-06 | SA-01 | 0.6 | 0.9 | PSD | GRAV | SAND | 14 % Fines | 20.4 | 0 | 58 | 28 |  |  | - | 1.7 | 12 | - | - | [21 empty] | 4 | SA-01-4
TP20-06 | SA-03 | 3 | 3.3 | MC | GRAV | SAND |  | 17.7 | [8 empty] | #DIV/0! | #DIV/0! | [21 empty] | 1 | SA-03-1
TP20-06 | SA-03 | 3 | 3.3 | PSD | GRAV | SAND | 12% Fines |  | 0 | 45 | 33 |  |  | - | 0.85 | 7 | - | - | [21 empty] | 2 | SA-03-2
TP20-07 | SA-02 | 2.1 | 2.4 | MC | GRAV | SAND |  | 26.5 | [8 empty] | #DIV/0! | #DIV/0! | [21 empty] | 1 | SA-02-1
TP20-07 | SA-03 | 3.4 | 3.7 | MC | GRAV | SAND |  | 15.9 | [8 empty] | #DIV/0! | #DIV/0! | [21 empty] | 1 | SA-03-1
TP20-07 | SA-03 | 3.4 | 3.7 | PSD | GRAV | SAND | 5% Fines |  | 0 | 52 | 43 |  |  | 0.35 | 2 | 9 | 25.71429 | 1.269841 | [21 empty] | 2 | SA-03-2
TP20-08 | SA-01 | 0.3048 | 0.6096 | MC | SAND | GRAV |  | 19.6 | [8 empty] | #DIV/0! | #DIV/0! | [21 empty] | 1 | SA-01-1
TP20-08 | SA-02 | 2.1336 | 2.4384 | MC | SAND | GRAV |  | 25.6 | [8 empty] | #DIV/0! | #DIV/0! | [21 empty] | 1 | SA-02-1
TP20-08 | SA-03 | 3.3528 | 3.6576 | MC | SAND | GRAV |  | 23.2 | [8 empty] | #DIV/0! | #DIV/0! | [21 empty] | 1 | SA-03-1
TP20-08 | SA-03 | 3.3528 | 3.6576 | PSD | SAND | GRAV | 21% Fines | 23.2 | 0 | 32 | 48 |  |  | - | 0.25 | 2.5 | - | - | [21 empty] | 2 | SA-03-2
TP20-10 | SA-01 | 0.6096 | 0.9144 | MC | OTH | GRAV |  | 14.1 | [8 empty] | #DIV/0! | #DIV/0! | [21 empty] | 1 | SA-01-1
TP20-10 | SA-02 | 1.8288 | 2.1336 | MC | OTH | GRAV |  | 17.2 | [8 empty] | #DIV/0! | #DIV/0! | [21 empty] | 1 | SA-02-1
TP20-10 | SA-02 | 1.8288 | 2.1336 | PSD | OTH | GRAV | 5% Fines | 17.2 | 0 | 78 | 17 |  |  | 0.85 | 9.5 | 25 | 29.41176 | 4.247059 | [21 empty] | 2 | SA-02-2
TP20-12 | SA-02 | 2.4384 | 2.7432 | MC | SAND | GRAV |  | 13.1 | [5 empty] | - | 0.25 | 2.5 | - | - | [21 empty] | 3 | SA-02-3
TP20-13 | SA-02 | 1.524 | 1.8288 | MC | OTH | GRAV |  | 11.6 | [5 empty] | - | 0.25 | 2.5 | - | - | [21 empty] | 4 | SA-02-4
TP20-13 | SA-02 | 1.524 | 1.8288 | PSD | OTH | GRAV | 24% Fines | 11.6 | 0 | 55 | 21 |  |  | - | 0.4 | 13 | - | - | [21 empty] | 5 | SA-02-5
TP20-15 | SA-02 | 2.7 | 3 | MC | GRAV | SAND |  | 14 | [5 empty] | - |  |  | - | - | [21 empty] | 6 | SA-02-6
TP20-15 | SA-02 | 2.7 | 3 | PSD | GRAV | SAND | 4% Fines | 14 | 0 | 53 | 43 |  |  | 0.45 | 2 | 13 | 28.88889 | 0.6837607 | [21 empty] | 7 | SA-02-7
TP20-15 | SA-04 | 5.2 | 5.5 | MC | GRAV | SAND |  | 9 | [5 empty] | - |  |  | - | - | [21 empty] | 1 | SA-04-1
TP20-15 | SA-04 | 5.2 | 5.5 | PSD | GRAV | SAND | 1% Fines | 9 | 0 | 85 | 14 |  |  | 2 | 14 | 27 | 13.5 | 3.62963 | [21 empty] | 2 | SA-04-2
TP20-16 | SA-02 | 2.1 | 2.4 | MC | GRAV | SAND |  | 14 | [5 empty] | - |  |  | - | - | [21 empty] | 1 | SA-02-1
TP20-16 | SA-02 | 2.1 | 2.4 | PSD | GRAV | SAND | 6% Fines | 14 | 0 | 51 | 43 |  |  | 0.2 | 1.5 | 9 | 45 | 1.25 | [21 empty] | 2 | SA-02-2
TP20-17 | SA-01 | 0.3048 | 0.6096 | MC | COAL | SLST |  | 14.3 | [5 empty] | - |  |  | - | - | [21 empty] | 1 | SA-01-1
TP20-17 | SA-01 | 0.3048 | 0.6096 | PSD | COAL | SLST | 12% Fines | 14.3 | 0 | 53 | 35 |  |  | - | 1.2 | 9 | - | - | [21 empty] | 2 | SA-01-2
TP20-20 | SA-01 | 0.3048 | 0.6096 | MC | CLAY | SAND |  | 30.3 | [5 empty] | - |  |  | - | - | [21 empty] | 3 | SA-01-3
TP20-20 | SA-01 | 0.3048 | 0.6096 | PSD | CLAY | SAND | 59% Fines | 30.3 | 0 | 10 | 31 |  |  | - | - | 0.085 | - | - | [21 empty] | 4 | SA-01-4
TP20-20 | SA-01 | 0.3048 | 0.6096 | AL | CLAY | SAND | 59% Fines | 30.3 | 0 | 10 | 31 |  |  | - | - | 0.085 | - | - | 29 | 16 | 13 | CL | [17 empty] | 5 | SA-01-5
TP20-20 | SA-02 | 0.9144 | 1.2192 | MC | CLAY | SAND |  | 21.9 | [5 empty] | - | 1.2 | 9 | - | - | [21 empty] | 1 | SA-02-1
TP20-20 | SA-03 | 2.4384 | 2.7432 | MC | CLAY | SAND |  | 14.2 | [5 empty] | - | 1.2 | 9 | - | - | [21 empty] | 1 | SA-03-1
TP20-20 | SA-03 | 2.4384 | 2.7432 | PSD | CLAY | SAND | 50% Fines | 14.2 | 0 | 22 | 28 |  |  | - | - | 0.3 | - | - | [21 empty] | 2 | SA-03-2
TP20-20 | SA-04 | 3.9624 | 4.2672 | MC | CLAY | SILT |  | 9.7 | [5 empty] | - | - | 9 | - | - | [21 empty] | 1 | SA-04-1
TP20-20 | SA-04 | 3.9624 | 4.2672 | PSD | CLAY | SILT | 53% Fines | 9.7 | 0 | 24 | 23 |  |  | - | - | 0.3 | - | - | [21 empty] | 2 | SA-04-2
TP20-20 | SA-04 | 3.9624 | 4.2672 | AL | CLAY | SILT | 53% Fines | 9.7 | [10 empty] | 21 | 10 | 11 | CL | [17 empty] | 3 | SA-04-3
TP20-20 | ST-02 | 0.2 | 0.4 |  |  |  | Direct Shear Test, up to user's interpretation to draw in curves. | [32 empty] | 1 | ST-02 -1
[25 empty] | 3000 | 2137 |  | 750 | 305
[25 empty] | 1500 | 1294 |  | 350 | 319

## ROCK LAB
GEOTECHNICAL LAB TESTING TEMPLATE - ROCK
SAMPLE INFO | [8 empty] | BULK DENSITY / MOISTURE CONTENT |  | BRAZILIAN TEST | UNIAXIAL COMPRESSION TEST | [5 empty] | SPECIFIC GRAVITY / POROSITY |  |  |  | DIRECT SHEAR / LARGE SHEAR BOX TEST |  |  |  |  | TRIAXIAL TEST
Hole ID | Sample ID | From | To | Test Type | Feature Type | Lithology 1 | Lithology 2 | Comments | Moisture Content | Bulk Density p | Tensile Strength | UCS | Young's Modulus E | Poisson's Ratio v | Failure Description 1 | Failure Description 2 | Failure Description 3 | Bulk Specific Gravity | Bulk Specific Gravity SSD | Apparent Specific Gravity | Porosity n | Normal Stress σn | Peak Shear Stress Tmax | Instantaneous Peak Friction Angle | Residual Normal Stress | Residual Shear Stress | σ1 | σ3 | Shear Modulus | Bulk Modulus | Pulse Velocity
|  | (m) | (m) | [5 empty] | (%) | (g/cm3) | (Mpa) | (MPa) | (MPa) | [8 empty] | (kPa) | (kPa) | (deg) | (kPa) | (kPa) | (MPa) | (MPa) | (GPa) | (GPa) | (m/s)
BH-13-01 | 4847 | 200.63 | 200.86 |  |  | MST |  | vein | 1 | 2 | 4 | 3 | 4 | 5 | Structure | Extension | Multiple Extension | 6 | 7 | 8 | 9 | 10 | 11 | 12 | 13 | 14 | 15 | 16 | 17 | 18 | 19 | 1 | 4847-1
BH-13-01 | 4847 | 221.46 | 221.64 |  |  | MST |  | vein |  |  |  | 27.1 | [19 empty] | 2 | 4847-2
BH-13-01 | 4847 | 322.6 | 322.8 |  |  | SLST |  | vein/intact rock |  |  |  | 66.5 | [19 empty] | 3 | 4847-3
BH-13-01 | 4847 | 340.92 | 341.1 |  |  | SST |  | vein |  |  |  | 75.5 | [19 empty] | 4 | 4847-4
BH-13-02 | 4847 | 108.5 | 108.73 |  |  | SLST |  | vein/intact rock |  |  |  | 91.3 | [19 empty] | 5 | 4847-5
BH-13-02 | 4822 | 191.38 | 191.57 |  |  | SLST |  | vein |  |  |  | 44.4 | [19 empty] | 1 | 4822-1
BH-13-02 | 4827 | 211.07 | 211.26 |  |  | SLST |  | vein/intact rock |  |  |  | 72 | [19 empty] | 1 | 4827-1
BH-13-03 | 5213 | 179.76 | 180 |  |  | SLST |  | intact rock |  |  |  | 49.7 | [19 empty] | 1 | 5213-1
BH-13-03 | 4814 | 284.17 | 284.38 |  |  | SST |  | vein/intact rock |  |  |  | 103.1 | [19 empty] | 1 | 4814-1
BH-13-03 | 4817 | 343.82 | 344.12 |  |  | MST |  | intact rock |  |  |  | 71.9 | [19 empty] | 1 | 4817-1
BH-13-04 | 4872 | 104.49 | 104.72 |  |  | MST |  | intact rock |  |  |  | 47 | [19 empty] | 1 | 4872-1
BH-13-04 | 4873 | 123.91 | 124.1 |  |  | SLST |  | intact rock |  |  |  | 60.8 | [19 empty] | 1 | 4873-1
BH-13-04 | 4880 | 184.84 | 185.03 |  |  | SST |  | intact rock |  |  |  | 115.8 | [19 empty] | 1 | 4880-1
BH-13-04 | 4881 | 204.88 | 205.07 |  |  | SST |  | intact rock |  |  |  | 134.6 | [19 empty] | 1 | 4881-1
BH-13-06 | 4569 | 111.61 | 111.85 |  |  | MST |  | vein/intact rock |  |  |  | 85.9 | [19 empty] | 1 | 4569-1
BH-13-06 | 5204 | 210.54 | 210.79 |  |  | SLST |  | vein/intact rock |  |  |  | 84.1 | [19 empty] | 1 | 5204-1
BH-13-06 | 5209 | 284 | 284.3 |  |  | SLST |  | intact rock |  |  |  | 82.3 | [19 empty] | 1 | 5209-1
BH-13-07 | 4557 | 55.4 | 55.6 |  |  | SLST |  | intact rock |  |  |  | 103.3 | [19 empty] | 1 | 4557-1
BH-13-07 | 4558 | 73.7 | 73.89 |  |  | MST |  | intact rock |  |  |  | 79.1 | [19 empty] | 1 | 4558-1
BH-13-07 | 4560 | 95.13 | 95.38 |  |  | SLST |  | vein |  |  |  | 58.4 | [19 empty] | 1 | 4560-1
BH-13-07 | 4562 | 151.7 | 151.31 |  |  | MST |  | vein |  |  |  | 45.1 | [19 empty] | 1 | 4562-1
BH-13-07 | 4565 | 209.84 | 210.02 |  |  | SST |  | vein |  |  |  | 128.7 | [19 empty] | 1 | 4565-1
BH-13-09 | 4947 | 72.96 | 73.18 |  |  | SST |  | intact rock |  |  |  | 123.9 | [19 empty] | 1 | 4947-1
BH-13-09 | 4948 | 121.38 | 121.59 |  |  | SLST |  | intact rock |  |  |  | 64.8 | [19 empty] | 1 | 4948-1
BH-13-09 | 4949 | 148.81 | 149 |  |  | SST |  | vein/intact rock |  |  |  | 27.7 | [19 empty] | 1 | 4949-1
BH-13-09 | 4950 | 179.16 | 179.34 |  |  | SLST |  | vein/intact rock |  |  |  | 126.5 | [19 empty] | 1 | 4950-1
BH-13-09 | 4954 | 205.3 | 205.58 |  |  | SLST |  | intact rock |  |  |  | 89.5 | [19 empty] | 1 | 4954-1
BH-13-10 | 4861 | 110.35 | 110.59 |  |  | SST |  | intact rock |  |  |  | 47 | [19 empty] | 1 | 4861-1
BH-13-10 | 4863 | 151.62 | 151.83 |  |  | SST |  | intact rock |  |  |  | 64.3 | [19 empty] | 1 | 4863-1
BH-13-10 | 4957 | 228.14 | 228.31 |  |  | SST |  | vein/intact rock |  |  |  | 110.2 | [19 empty] | 1 | 4957-1
BH-13-10 | 4958 | 247.7 | 247.87 |  |  | SST |  | intact rock |  |  |  | 80.1 | [19 empty] | 1 | 4958-1
BH-13-11 | 4838 | 73.91 | 74.08 |  |  | SLST |  | vein/intact rock |  |  |  | 103.8 | [19 empty] | 1 | 4838-1
BH-13-11 | 4871 | 133.57 | 133.77 |  |  | SST |  | intact rock |  |  |  | 119.7 | [19 empty] | 1 | 4871-1
BH-13-01 | 4855 | 338 | 338.2 |  |  | SST | [20 empty] | 106.3 | 1 |  |  |  | 1 | 4855-1
BH-13-01 | 4856 | 338.6 | 339.7 |  |  | SST | [20 empty] | 241.6 | 3 |  |  |  | 1 | 4856-1
BH-13-01 | 4857 | 339.7 | 339.9 |  |  | SLST | [20 empty] | 137.8 | 6 |  |  |  | 1 | 4857-1
BH-13-02 | 4824 | 192.3 | 192.5 |  |  | MST | [20 empty] | 96.3 | 1 |  |  |  | 1 | 4824-1
BH-13-02 | 4825 | 192.9 | 193.2 |  |  | MST | [20 empty] | 141.6 | 2 |  |  |  | 1 | 4825-1
BH-13-02 | 4826 | 193.6 | 193.8 |  |  | MST | [20 empty] | 67.3 | 4 |  |  |  | 1 | 4826-1
BH-13-04 | 4877 | 174.8 | 175 |  |  | SST | [20 empty] | 212.2 | 1 |  |  |  | 1 | 4877-1
BH-13-04 | 4878 | 175.7 | 175.9 |  |  | SST | [20 empty] | 249.6 | 2 |  |  |  | 1 | 4878-1
BH-13-04 | 4879 | 177 | 177.2 |  |  | SST | [20 empty] | 239.9 | 4 |  |  |  | 1 | 4879-1
BH-13-10 | 4865 | 160.7 | 160.9 |  |  | SLST | [20 empty] | 194.9 | 1 |  |  |  | 1 | 4865-1
BH-13-10 | 4866 | 161.9 | 162.1 |  |  | SLST | [20 empty] | 211.1 | 2 |  |  |  | 1 | 4866-1
BH-13-10 | 4867 | 164.5 | 164.7 |  |  | SLST | [20 empty] | 170.1 | 4 |  |  |  | 1 | 4867-1
BH-13-11 | 4834 | 29.5 | 29.6 |  |  | SLST | [20 empty] | 125.2 | 1 |  |  |  | 1 | 4834-1
BH-13-11 | 4834 | 62.4 | 62.6 |  |  | SLST | [20 empty] | 136.6 | 2 |  |  |  | 2 | 4834-2
BH-13-11 | 4834 | 96.1 | 96.3 |  |  | SST | [20 empty] | 140.6 | 4 |  |  |  | 3 | 4834-3
BH-13-06 | 4834 | 259.5 | 259.9 |  |  | MST | COAL | [14 empty] | 3000 | 2137 |  | 750 | 305 | [5 empty] | 4 | 4834-4
BH-13-11 | 4834 | 58 | 58.4 |  |  | MST | COAL | [14 empty] | 1500 | 1294 |  | 350 | 319 | [5 empty] | 5 | 4834-5
BH-13-01 | 4845 | 340.9 | 341.1 |  |  | MST | [11 empty] | 2.627 | [13 empty] | 1 | 4845-1
BH-13-02 | 4828 | 211.7 | 211.3 |  |  | SLST | [11 empty] | 2.636 | [13 empty] | 1 | 4828-1
BH-13-03 | 5210 | 343.8 | 344.1 |  |  | MST | [11 empty] | 2.654 | [13 empty] | 1 | 5210-1
BH-13-03 | 4813 | 204.9 | 205.1 |  |  | SST | [11 empty] | 2.671 | [13 empty] | 1 | 4813-1
BH-13-06 | 4875 | 284 | 284.3 |  |  | SST | [11 empty] | 2.659 | [13 empty] | 1 | 4875-1
BH-13-07 | 5201 | 209.8 | 210 |  |  | SLST | [11 empty] | 2.617 | [13 empty] | 1 | 5201-1
BH-13-09 | 4563 | 205.3 | 205.6 |  |  | MST | [11 empty] | 2.684 | [13 empty] | 1 | 4563-1
BH-13-09 | 4955 | 247.7 | 247.9 |  |  | MST | [11 empty] | 2.598 | [13 empty] | 1 | 4955-1
BH-13-11 | 4839 | 133.6 | 133.8 |  |  | MST | [11 empty] | 2.288 | [13 empty] | 1 | 4839-1
BH-13-11 | 4838 | 73.9 | 74.1 |  |  | SLST |  | value reported is tangent modulus, secant modulus is 45.3 |  |  |  |  | 45600 | [18 empty] | 1 | 4838-1
BH-13-11 | 4871-2 | 133.6 | 133.8 |  |  | SST |  | value reported is tangent modulus, secant modulus is 54.8 |  |  |  |  | 56300 | [18 empty] | 1 | 4871-2-1

## CODES
SAMPLE TYPE
Description | Code
CoreSplit
CoreWhole
Cuttings
GRAB
POINT
Standard Pentration Test | SplitSpoon
Shelby Tube or Gus Sample | Shelby
SAMPLETYPE
Rock
Description | Code
Bulk Density and Moisure Content Test | BD/MC
Brazilian Test | BT
Uniaxial Compression Test | UCS
Specific Gravity Test | SG
Direct Shear Test | DS
Large Shear Box Test | LSB
Triaxial Test Consolidated Drained | TX CD
Triaxial Test Consolidated Undrained | TX CU
Triaxial Test Unconsolidated Undrained | TX UU
Moisture Content | MC
Particle Size Distribution | PSD
Hydrometer | HYD
Atterberg Limits | AL
Proctor Test | PT
Resistivity | R
pH | PH
Standard Penetration Test | SPT
Large Diameter Penetration Test | LPT
Field Vane | FLDVN
Pocket Penetrometer Test | PCKPN
Nuclear Densometer | ND
Compressibility / Permeability | C/P
Packer Test | Packer
Lugeon Test | LT
Constant Head | CH
Rising / Falling Head Test | RH/FH
Water Levels | WL
FeatureType
Description | Code
Bedding | BD
Fault | FLT
Joint | JN
Healed Joint | HJN
Foliation | FOL
Shear | SH
Saw Cut | SC
Closed Vein | VN
LITHOLOGY
Description | Code | Description
Lost Core | LC | No recovery. Core loss should be recorded where postion within a run can be confidently determined, ideally supported by geophysics (e.g. density log shows missing coal seam). If the depth of core loss within a run is unknown, assign core loss to the end of the run.
Unconsolidated fill | FILL | Mechanically placed fill (spoils, rehandle, etc.)
Overburden | OVBN | Soil or other material overlying bedrock
Clay* | CLAY | USCS Codes for soils (ASTM standard)
Silt* | SILT | USCS Codes for soils (ASTM standard)
Sand* | SAND | USCS Codes for soils (ASTM standard)
Gravel* | GRAV | USCS Codes for soils (ASTM standard)
Coal | COAL | Black, soft, low density, composed of macerals rather than minerals
Conglomerate | CGL | Siliciclastic rock composed containing granule to cobble-sized clasts in a finer grained matrix
Sandstone | SST | Siliciclastic rock composed of sand-sized particles
Siltstone | SLST | Siliciclastic rock composed of silt-sized particles, too small to see with the naked eye)
Mudstone | MST | Clay dominant, particles too small to see with the naked eye
Shale | SHLE | Fissile rock composed of very fine grained silt and/or clay particles (splits along parting surfaces) Describe compostion (silt vs. mud particles) in the comments
Carbonaceous Mudstone | CMST | Dark grey to black, carbonaceous, rock composed of clay particles
Other | OTH | Describe in comments
Carbonaceous Shale | CSHL | Dark grey to black, carbonaceous, fissile rock composed of very fine grained silt and/or clay particles
Note: secondary lithology codes should only be used to describe distinct rock types (e.g. interbedded/interlaminated lithologies) not to describe hybrid lithologies (e.g. silty sandstone, for example). Additional lithology details can be described in the lithology comments
*Only use for soils/overburden, if applicable. Use OVBN as primary lithology and soil type as secondary lithology
Failure Description
Description | Code
Failure partly along pre-existing structure | Structure
Extension
Multiple Extension
Multiple Fracture
Spalling
Other
Coal Seam
Axial splitting failure | Axial Split
Diffuse axial splitting | Axial Diff
Failure along foliation | Foliation
Failure partly along foliation | Foliation Part
Hourglass failure | Hourglass
Partial hourglass failure | Hourglass Part
Inclined shear failure | Shear
Multiple Shear
Diameter ratio less than 2 | Length
Perpendicularity criteria not met at some circumferential locations | Perpendicularity
Side straightness varied, 0.5mm | Straightness
Soil Classification
Description | Code
Silt (LL < 50, PI < 4 and below "A" line) | ML
Lean clay to silt (LL < 50, 4 < PI < 7) | CL-ML
Clay of low plasticity, lean clay (LL < 50, PI > 7 and on/above "A" line) | CL
Clay of high plasticity, fat clay (LL > 50 and PI on/above "A" line) | CH
Silt of high plasticity, elastic silt (LL > 50 and PI below "A" line) | MH
Non-Plastic | NP
Note on A74: Goodale Jen FRO: Harder than mudstone and with cleavage.