## ABA
| Client: | CTI Plus Resources Ltd.
Page 1 of 6
Table 1: ABA Test Results for project ROCKY CREEK BATCH 1
BV Labs Sample No | Sample ID | Paste pH | Total Carbon | CO2 | CaCO3 Equiv. | Total S | HCl Extractable Sulphur | Sulphide Sulphur (by diff.) | Acid Generation Potential | Mod. ABA Neutralization Potential | Fizz Rating | Net Neutralization Potential | Neutralization Potential Ratio
| Units | pH Units | wt% | wt% | Kg CaCO3/T | wt% | wt% | wt% | Kg CaCO3/T | Kg CaCO3/T | N/A | Kg CaCO3/T | N/A
ZI4253 | 82351 | 8.2 | 4.97 | 12.06 | 274.1 | 0.06 | 0.01 | 0.05 | 1.6 | 266 | STRONG | 265 | 166.3
ZI4254 | 82352 | 7.98 | 5.93 | 4.21 | 95.68 | 0.1 | 0.01 | 0.09 | 2.8 | 78 | MODERATE | 75.2 | 27.9
ZI4255 | 82353 | 7.71 | 1.78 | 1.63 | 37.05 | 0.28 | 0.02 | 0.26 | 8.1 | 63.2 | MODERATE | 55.1 | 7.8
ZI4256 | 82354 | 8.26 | 1.27 | 1.7 | 38.64 | 0.12 | 0.01 | 0.11 | 3.4 | 59.8 | MODERATE | 56.4 | 17.6
ZI4257 | 82355 | 8.23 | 1.3 | 0.16 | 3.64 | 0.04 | <0.01 | 0.04 | 1.3 | 3.2 | NONE | 1.9 | 2.5
ZI4258 | 82356 | 8.68 | 6 | 16.36 | 371.8 | 0.07 | <0.01 | 0.07 | 2.2 | 240 | STRONG | 238 | 109.2
ZI4259 | 82357 | 9.23 | 5.15 | 2.58 | 58.64 | 0.11 | 0.01 | 0.1 | 3.1 | 38.4 | SLIGHT | 35.3 | 12.4
ZI4260 | 82358 | 9.05 | 8.21 | 0.58 | 13.18 | 0.11 | <0.01 | 0.11 | 3.4 | 9.4 | SLIGHT | 6 | 2.8
ZI4261 | 82359 | 8.93 | 5.93 | 0.65 | 14.77 | 0.09 | <0.01 | 0.09 | 2.8 | 14.1 | SLIGHT | 11.3 | 5
ZI4262 | 82360 | 6.83 | 12.99 | 0.24 | 5.45 | 0.13 | 0.02 | 0.11 | 3.4 | 2.8 | NONE | -0.6 | 0.8
ZI4263 | 82361 | 7.6 | 1.34 | 0.73 | 16.59 | 0.08 | 0.01 | 0.07 | 2.2 | 15.5 | SLIGHT | 13.3 | 7
ZI4265 | 82362 | 8.36 | 2.21 | 2.63 | 59.77 | 0.16 | <0.01 | 0.16 | 5 | 69.4 | MODERATE | 64.4 | 13.9
ZI4266 | 82364 | 8.97 | 8.37 | 0.14 | 3.18 | 0.14 | <0.01 | 0.14 | 4.4 | 4.3 | NONE | -0.1 | 1
ZI4267 | 82365 | 8.73 | 1.48 | 0.36 | 8.18 | 0.04 | <0.01 | 0.04 | 1.3 | 2.5 | NONE | 1.2 | 1.9
ZI4268 | 82366 | 8.93 | 3.29 | 0.25 | 5.68 | 0.09 | <0.01 | 0.09 | 2.8 | 4.5 | NONE | 1.7 | 1.6
ZI4269 | 82367 | 8.48 | 17.98 | 0.37 | 8.41 | 0.31 | <0.01 | 0.31 | 9.7 | 5.3 | NONE | -4.4 | 0.5
ZI4270 | 82368 | 8.21 | 5.27 | 2.73 | 62.05 | 0.08 | <0.01 | 0.08 | 2.5 | 62.2 | MODERATE | 59.7 | 24.9
ZI4271 | 82369 | 8.22 | 7.61 | 3.74 | 85 | 0.14 | <0.01 | 0.14 | 4.4 | 69.6 | MODERATE | 65.2 | 15.8
ZI4272 | 82370 | 8.55 | 3.08 | 1.5 | 34.09 | 0.03 | <0.01 | 0.03 | 0.9 | 35.3 | SLIGHT | 34.4 | 39.2
ZI4273 | 82371 | 8.63 | 4.47 | 10.92 | 248.2 | 0.04 | <0.01 | 0.04 | 1.3 | 213 | STRONG | 211 | 163.5
ZI4274 | 82372 | 8.67 | 4.5 | 10.99 | 249.8 | 0.05 | <0.01 | 0.05 | 1.6 | 241 | STRONG | 240 | 150.8
ZI4275 | 82373 | 8.61 | 3.55 | 5.31 | 120.7 | 0.08 | <0.01 | 0.08 | 2.5 | 107 | MODERATE | 104 | 42.6
ZI4276 | 82374 | 8.4 | 14.82 | 0.69 | 15.68 | 0.07 | <0.01 | 0.07 | 2.2 | 14.3 | SLIGHT | 12.1 | 6.5
ZI4277 | 82375 | 8.03 | 0.77 | 0.12 | 2.73 | 0.02 | <0.01 | 0.02 | 0.6 | 1.3 | NONE | 0.7 | 2.2
ZI4278 | 82376 | 8.94 | 9.17 | 3.17 | 72.05 | 0.22 | <0.01 | 0.22 | 6.9 | 61.8 | MODERATE | 54.9 | 9
ZI4279 | 82377 | 9.4 | 4.69 | 11.46 | 260.5 | 0.09 | <0.01 | 0.09 | 2.8 | 182 | MODERATE | 179 | 64.9
ZI4280 | 82378 | 8.89 | 0.98 | 2.14 | 48.64 | 0.1 | <0.01 | 0.1 | 3.1 | 48 | SLIGHT | 44.9 | 15.5
ZI4281 | 82379 | 8.91 | 0.97 | 2.17 | 49.32 | 0.08 | <0.01 | 0.08 | 2.5 | 48.5 | SLIGHT | 46 | 19.4
ZI4282 | 82380 | 9.28 | 3.33 | 4.33 | 98.41 | 0.08 | <0.01 | 0.08 | 2.5 | 94.6 | MODERATE | 92.1 | 37.8
ZI4283 | 82381 | 7.44 | 0.75 | 0.63 | 14.32 | 0.03 | <0.01 | 0.03 | 0.9 | 4 | NONE | 3.1 | 4.4
ZI4284 | 82382 | 7.41 | 3.79 | 0.18 | 4.09 | 0.35 | 0.02 | 0.33 | 10.3 | 6.8 | ONE | -3.5 | 0.7
ZI4285 | 82383 | 8.49 | 3.82 | 8.97 | 203.9 | 0.19 | <0.01 | 0.19 | 5.9 | 182 | MODERATE | 176 | 30.8
ZI4286 | 82384 | 8.34 | 1.27 | 1.14 | 25.91 | 0.05 | <0.01 | 0.05 | 1.6 | 10.6 | NONE | 9 | 6.6
ZI4287 | 82385 | 8.34 | 3.19 | 0.48 | 10.91 | 0.1 | <0.01 | 0.1 | 3.1 | 4 | NONE | 0.9 | 1.3
ZI4288 | 82386 | 8.63 | 10.37 | 5.05 | 114.8 | 0.17 | <0.01 | 0.17 | 5.3 | 114 | MODERATE | 109 | 21.5
ZI4289 | 82387 | 8.56 | 11.69 | 5.29 | 120.2 | 0.19 | <0.01 | 0.19 | 5.9 | 118 | MODERATE | 112 | 19.9
ZI4290 | 82388 | 9.57 | 3.59 | 6.88 | 156.4 | 0.08 | <0.01 | 0.08 | 2.5 | 161 | MODERATE | 159 | 64.4
ZI4291 | 32651 | 9.61 | 3.43 | 7.48 | 170 | 0.07 | <0.01 | 0.07 | 2.2 | 175 | MODERATE | 173 | 79.5
ZI4292 | 82389 | 9.19 | 5.35 | 13.26 | 301.4 | 0.07 | 0.01 | 0.06 | 1.9 | 253 | STRONG | 251 | 133.2
ZI4293 | 82390 | 8.32 | 15.71 | 0.23 | 5.23 | 0.42 | 0.01 | 0.41 | 12.8 | 5.4 | NONE | -7.4 | 0.4
ZI4294 | 82391 | 9.51 | 4.13 | 11.19 | 254.3 | 0.04 | 0.01 | 0.03 | 0.9 | 217 | STRONG | 216 | 241.4
ZI4295 | 82392 | 9.44 | 3.75 | 8.07 | 183.4 | 0.2 | <0.01 | 0.2 | 6.3 | 102 | MODERATE | 95.4 | 16.1
ZI4296 | 82393 | 9.23 | 1.58 | 3.41 | 77.5 | 0.05 | <0.01 | 0.05 | 1.6 | 78.8 | MODERATE | 77.2 | 49.3
ZI4297 | 82394 | 8.3 | 24.04 | 0.11 | 2.5 | 0.13 | <0.01 | 0.13 | 4.1 | 2 | NONE | -2.1 | 0.5
ZI4298 | 82395 | 8.44 | 4.81 | 8.99 | 204.3 | 0.06 | 0.01 | 0.05 | 1.6 | 186 | STRONG | 185 | 116.4
ZI4299 | 82396 | 8.59 | 4.42 | 10.93 | 248.4 | 0.13 | 0.01 | 0.12 | 3.8 | 229 | STRONG | 226 | 60.3
ZI4300 | 82397 | 8.3 | 5.93 | 7.78 | 176.8 | 0.17 | 0.01 | 0.16 | 5 | 137 | MODERATE | 132 | 27.5
ZI4301 | 82398 | 8.86 | 3.55 | 7.07 | 160.7 | 0.07 | <0.01 | 0.07 | 2.2 | 145 | MODERATE | 143 | 66
ZI4302 | 82399 | 8.58 | 2.68 | 0.27 | 6.14 | 0.12 | <0.01 | 0.12 | 3.8 | 8.7 | NONE | 4.9 | 2.3
ZI4303 | 82400 | 8.81 | 11.56 | 0.4 | 9.09 | 0.18 | <0.01 | 0.18 | 5.6 | 12.8 | SLIGHT | 7.2 | 2.3
ZI4304 | 32951 | 9.03 | 1.79 | 2.28 | 51.82 | 0.17 | <0.01 | 0.17 | 5.3 | 58.8 | SLIGHT | 53.5 | 11.1
ZI4305 | 32652 | 9.27 | 2.23 | 3.3 | 75 | 0.14 | <0.01 | 0.14 | 4.4 | 80.8 | MODERATE | 76.4 | 18.4
ZI4306 | 32952 | 8.41 | 4.59 | 11.01 | 250.2 | 0.12 | <0.01 | 0.12 | 3.8 | 235 | STRONG | 231 | 61.8
ZI4307 | 32953 | 8.34 | 13.57 | 0.27 | 6.14 | 0.1 | <0.01 | 0.1 | 3.1 | 8.5 | SLIGHT | 5.4 | 2.7
ZI4308 | 32954 | 9.15 | 3.85 | 10.56 | 240 | 0.18 | <0.01 | 0.18 | 5.6 | 207 | STRONG | 201 | 36.9
ZI4309 | 32955 | 9.43 | 5.47 | 14.37 | 326.6 | 0.13 | <0.01 | 0.13 | 4.1 | 146 | MODERATE | 141 | 35.5
ZI4310 | 32956 | 9.43 | 3.59 | 8.11 | 184.3 | 0.13 | <0.01 | 0.13 | 4.1 | 153 | MODERATE | 149 | 37.3
ZI4311 | 32957 | 8.01 | 0.62 | 0.66 | 15 | 0.11 | <0.01 | 0.11 | 3.4 | 18.4 | SLIGHT | 15 | 5.4
ZI4312 | 32958 | 9.03 | 5.45 | 10.29 | 233.9 | 0.07 | 0.01 | 0.06 | 1.9 | 167 | MODERATE | 165 | 87.6
ZI4313 | 32959 | 9.53 | 2.28 | 5.96 | 135.5 | 0.08 | <0.01 | 0.08 | 2.5 | 132 | MODERATE | 130 | 52.9
ZI4314 | 32960 | 7.94 | 0.87 | 0.17 | 3.86 | 0.06 | 0.01 | 0.05 | 1.6 | 7.5 | SLIGHT | 5.9 | 4.7
ZI4315 | 32961 | 9.13 | 13.04 | 0.22 | 5 | 0.16 | <0.01 | 0.16 | 5 | 4.2 | NONE | -0.8 | 0.8
ZI4316 | 32653 | 9 | 6.59 | 0.34 | 7.73 | 0.08 | <0.01 | 0.08 | 2.5 | 5.7 | NONE | 3.2 | 2.3
ZI4317 | 32962 | 9.48 | 2.34 | 4.16 | 94.55 | 0.05 | <0.01 | 0.05 | 1.6 | 75.6 | MODERATE | 74 | 47.3
ZI4318 | 32963 | 9.18 | 1.75 | 1.46 | 33.18 | 0.05 | <0.01 | 0.05 | 1.6 | 12.4 | SLIGHT | 10.8 | 7.8
ZI4319 | 32964 | 9.25 | 6.98 | 22.29 | 506.6 | 0.06 | <0.01 | 0.06 | 1.9 | 490 | STRONG | 488 | 257.9
ZI4320 | 32965 | 9.55 | 3.95 | 10.81 | 245.7 | 0.05 | <0.01 | 0.05 | 1.6 | 216 | STRONG | 215 | 135.1
ZI4321 | 32966 | 8.87 | 10.3 | 2.23 | 50.68 | 0.07 | <0.01 | 0.07 | 2.2 | 53.7 | SLIGHT | 51.5 | 24.4
ZI4322 | 32967 | 8.39 | 3.43 | 8.4 | 190.9 | 0.04 | <0.01 | 0.04 | 1.3 | 201 | STRONG | 199 | 154.2
ZI4323 | 32968 | 8.44 | 3.71 | 7.19 | 163.4 | 0.06 | <0.01 | 0.06 | 1.9 | 127 | MODERATE | 125 | 66.6
ZI4324 | 32969 | 8.73 | 1.48 | 3.61 | 82.05 | 0.04 | <0.01 | 0.04 | 1.3 | 63.2 | SLIGHT | 61.9 | 48.6
ZI4325 | 32970 | 9.4 | 3.82 | 3.51 | 79.77 | 0.15 | <0.01 | 0.15 | 4.7 | 72.3 | MODERATE | 67.6 | 15.4
ZI4326 | 32971 | 8.77 | 5.16 | 0.27 | 6.14 | 0.28 | <0.01 | 0.28 | 8.8 | 4.2 | NONE | -4.6 | 0.5
ZI4327 | 32972 | 9.52 | 4.65 | 13.29 | 302.1 | 0.04 | <0.01 | 0.04 | 1.3 | 237 | STRONG | 236 | 182.2
ZI4328 | 32654 | 9.6 | 4.06 | 11.36 | 258.2 | 0.04 | <0.01 | 0.04 | 1.3 | 215 | STRONG | 214 | 165.3
ZI4329 | 32973 | 9.39 | 1.44 | 0.13 | 2.95 | 0.06 | <0.01 | 0.06 | 1.9 | 2.8 | NONE | 0.9 | 1.5
ZI4330 | 32974 | 9.55 | 3.97 | 10.32 | 234.6 | 0.05 | <0.01 | 0.05 | 1.6 | 202 | STRONG | 200 | 126.3
ZI4331 | 32975 | 9.54 | 3.66 | 5.8 | 131.8 | 0.11 | <0.01 | 0.11 | 3.4 | 116 | MODERATE | 112 | 34
ZI4332 | 32976 | 6 | 9.54 | <0.08 | <0.50 | 0.06 | <0.01 | 0.06 | 1.9 | 2 | NONE | 0.1 | 1.1
ZI9775 | 82363 | 7.69 | 4.76 | 1.2 | 27.27 | 0.46 | 0.02 | 0.44 | 13.8 | 39 | SLIGHT | 25.2 | 2.8
Detection Limits |  | N/A | 0.02 | 0.08 | 0.5 | 0.02 | 0.01 | 0.02 | 0.6 | N/A | N/A | N/A | 0.1
BV Labs SOP # |  | BBY0SOP-00016 | LECO | LECO | BBY WI-00033 | LECO | BBY ARD-00009 | BBY WI-00033 | BBY WI-00033 | BBY0SOP-00020 | BBY0SOP-00020 / BBY0SOP-00023 | BBY WI-00033 | BBY WI-00033
Notes:
Lawrence, R.W. 1991. Acid Rock Drainage Prediction Manual
Sobek, A.A., Schuller, W.A., Freeman, J.R. and Smith, R.M. (March 1978), Field and Laboratory Methods Applicable to Overburden and Minesoils, Report EPA-600/2-78-054, U.S. National Technical Information Service Report PB-280 495 pages 46-47.
References:
Acid Generation Potential = Sulphide Sulphur (by diff.)*31.25
CaCO3 Equivalency = Carbonate Carbon (CO2)*(100/44)*10
Carbonate carbon (CO2; HCl direct method) by Leco done at Bureau Veritas Commodities
Fizz Rating - Reference method used is based on NP method.
HCl Extractable Sulphur is based on a modified version of ASTM Method D 2492-02
Mod. ABA Neutralization Potential - MEND Acid Rock Drainage Prediction Manual, MEND Project 1.16.1b (pages 6.2-11 to 17), March 1991.
Net Neutralization Potential = (Modified ABA Neutralization Potential)-(Acid Generation Potential (S-S by diff))
Neutralization Potential Ratio = (Neutralization Potential)/(Acid Generation Potential)
Paste pH - Field and Laboratory Methods Applicable to Overburdens and Minesoils, (EPA 600 / 2-78-054, March 1978).
Sulphide Sulphur = (Total Sulphur)-(Sulphate Sulphur)
Total sulphur, total carbon & carbonate carbon (CO2; HCl direct method) by Leco done at Bureau Veritas Commodities

## ABA QAQC
| Client: | CTI Plus Resources Ltd.
Page 2 of 6
Table 2: ABA QAQC Test Results for project ROCKY CREEK BATCH 1
Duplicate QC
BV Labs Sample No | Sample ID | Paste pH Reported | Paste pH Dup | Total Carbon Reported | Total Carbon Dup | CO2 Reported | CO2 Dup | Total S Reported | Total S Dup | HCl Extractable Sulphur Reported | HCl Extractable Sulphur Dup | Mod. ABA Neutralization Potential Reported | Mod. ABA Neutralization Potential Dup | Fizz Rating Reported | Fizz Rating Dup
| Units | pH Units | pH Units | wt% | wt% | wt% | wt% | wt% | wt% | wt% | wt% | Kg CaCO3/T | Kg CaCO3/T | N/A | N/A
ZI4253 Dup | 82351 | 8.2 | 8.21 |  |  | 12.06 | 12.66 |  |  | 0.01 | <0.01 | 266 | 266 | STRONG | STRONG
ZI4260 Dup | 82358 |  |  | 8.21 | 8.16 |  |  | 0.11 | 0.11
ZI4267 Dup | 82365 | 8.73 | 8.72 | [6 empty] | <0.01 | <0.01 | 2.5 | 3 | NONE | NONE
ZI4270 Dup | 82368 |  |  |  |  | 2.73 | 2.67
ZI4274 Dup | 82372 | 8.67 | 8.66 | [6 empty] | <0.01 | <0.01 | 241 | 240 | STRONG | STRONG
ZI4288 Dup | 82386 |  |  |  |  | 5.05 | 5.35
ZI4289 Dup | 82387 | 8.56 | 8.57 | [6 empty] | <0.01 | <0.01 | 118 | 119 | MODERATE | MODERATE
ZI4294 Dup | 82391 | 9.51 | 9.53 | [8 empty] | 217 | 222 | STRONG | STRONG
ZI4295 Dup | 82392 |  |  | 3.75 | 3.7 |  |  | 0.2 | 0.19
ZI4305 Dup | 32652 |  |  |  |  | 3.3 | 3.2
ZI4306 Dup | 32952 | 8.41 | 8.42 | [6 empty] | <0.01 | 0.01 | 235 | 236 | STRONG | STRONG
ZI4309 Dup | 32955 | [10 empty] | 146 | 157.5
ZI4313 Dup | 32959 | 9.53 | 9.55 | [6 empty] | <0.01 | <0.01 | 132 | 133 | MODERATE | MODERATE
ZI4323 Dup | 32968 |  |  | 3.71 | 3.72 |  |  | 0.06 | 0.06
ZI4327 Dup | 32972 |  |  |  |  | 13.29 | 13.5
ZI4328 Dup | 32654 | 9.6 | 9.56 | [6 empty] | <0.01 | <0.01 | 215 | 220 | STRONG | STRONG
ZI4332 Dup | 32976 | 6 | 6.01
Reference Material QC
|  | Paste pH |  | Total Carbon |  | CO2 |  | Total S |  | HCl Extractable Sulphur |  | Mod. ABA Neutralization Potential Reported
| Units | pH Units |  | wt% |  | wt% |  | wt% |  | wt% |  | Kg CaCO3/T
Reference Material
| DBOHCX (A179431) (0.29 wt%) | [8 empty] | 0.28
| DBOHCX (A179431) (0.29 wt%) | [8 empty] | 0.28
| ARD-Paste pH 9.22 (A189137) (9.22 pH Units) | 8.9
| ARD-Paste pH 9.22 (A189139) (9.22 pH Units) | 8.93
| ARD-Paste pH 9.22 (A189140) (9.22 pH Units) | 8.96
| ARD-Paste pH 9.22 (A189141) (9.22 pH Units) | 8.92
| KZK-1ModS Slight (A197565) (58.9 Kg CaCO3/T) | [10 empty] | 60.3
| KZK-1ModS Slight (A197568) (58.9 Kg CaCO3/T) | [10 empty] | 61.8
| KZK-1ModS Slight (A197582) (58.9 Kg CaCO3/T) | [10 empty] | 56.5
| KZK-1ModS Slight (A197626) (58.9 Kg CaCO3/T) | [10 empty] | 55.5
| ARD REF MAT GS311-1 (A201892) (1.02 wt%) |  |  | 0.98
| ARD REF MAT GS311-1 (A201892) (2.35 wt%) | [6 empty] | 2.29
| CO2 COO2 (A201912) (3.3 wt%) |  |  |  |  | 3.42
| CO2 COO2 (A201912) (3.3 wt%) |  |  |  |  | 3.46
| ARD Ref Mat C&S (A201892) (0.16 wt%) |  |  | 0.18
| ARD Ref Mat C&S (A201892) (0.16 wt%) | [6 empty] | 0.16
Blank QC
| Method Blank | [8 empty] | <0.01
| Method Blank | [10 empty] | 0
| Method Blank | [10 empty] | -0.3
| Method Blank | [10 empty] | 0
| Method Blank | [10 empty] | 0
| Method Blank |  |  | <0.02
| Method Blank | [6 empty] | <0.02
| Method Blank |  |  |  |  | <0.08

## WRA-XRF
| Client: | CTI Plus Resources Ltd.
Page 3 of 6
Table 3: WRA-XRF Test Results for project ROCKY CREEK BATCH 1
BV Labs Sample No | Sample ID | SiO2 | TiO2 | Al2O3 | Fe2O3 | MnO | MgO | CaO | Na2O | K2O | P205 | Cr2O3 | Ba | LOI
| Units | % | % | % | % | % | % | % | % | % | % | % | % | %
ZI4253 | 82351 | 51.1 | 0.45 | 8.55 | 4.17 | 0.04 | 1.69 | 14.6 | 0.13 | 1.38 | 0.16 | 0.01 | 0.07 | 17.2
ZI4254 | 82352 | 58.3 | 0.6 | 12.4 | 5.74 | 0.04 | 1.09 | 4.24 | 0.14 | 2.28 | 0.2 | 0.01 | 0.1 | 13.8
ZI4255 | 82353 | 85 | 0.15 | 2.95 | 1.46 | 0.01 | 0.4 | 3.44 | 0.05 | 0.46 | 0.12 | 0.04 | 0.04 | 4.9
ZI4256 | 82354 | 89 | 0.11 | 2.23 | 0.66 | <0.01 | 0.38 | 3.18 | 0.03 | 0.27 | 0.19 | 0.04 | 0.04 | 3.8
ZI4257 | 82355 | 81.1 | 0.57 | 10.1 | 0.78 | <0.01 | 0.54 | 0.27 | 0.15 | 1.78 | 0.2 | 0.03 | 0.15 | 4.1
ZI4258 | 82356 | 50.6 | 0.35 | 5.11 | 4.39 | 0.03 | 3.22 | 15.4 | 0.14 | 0.86 | 0.34 | 0.01 | 0.05 | 19.5
ZI4259 | 82357 | 59.7 | 0.7 | 16.1 | 4.78 | 0.02 | 1.03 | 2.21 | 0.36 | 2.86 | 0.53 | 0.03 | 0.08 | 11.7
ZI4260 | 82358 | 66 | 0.67 | 14.1 | 1.58 | <0.01 | 0.8 | 0.47 | 0.33 | 2.31 | 0.24 | 0.02 | 0.1 | 13.3
ZI4261 | 82359 | 67.1 | 0.67 | 14.2 | 1.14 | <0.01 | 0.89 | 0.6 | 0.35 | 2.35 | 0.25 | 0.02 | 0.1 | 10.9
ZI4262 | 82360 | 56.7 | 0.72 | 16.9 | 1.44 | <0.01 | 0.86 | 0.28 | 0.4 | 2.38 | 0.11 | 0.02 | 0.14 | 19.8
ZI4263 | 82361 | 90.9 | 0.21 | 3.74 | 0.7 | <0.01 | 0.37 | 0.68 | 0.05 | 0.43 | 0.18 | 0.04 | 0.13 | 3.1
ZI4265 | 82362 | 81.8 | 0.38 | 5.83 | 0.76 | <0.01 | 0.56 | 3.62 | 0.07 | 0.75 | 0.3 | 0.03 | 0.13 | 6.2
ZI4266 | 82364 | 64.1 | 0.75 | 15.6 | 1.07 | <0.01 | 0.69 | 0.26 | 0.33 | 2.44 | 0.21 | 0.02 | 0.09 | 13.5
ZI4267 | 82365 | 79 | 0.74 | 11.9 | 1.08 | <0.01 | 0.45 | 0.1 | 0.29 | 1.46 | 0.17 | 0.03 | 0.1 | 5.1
ZI4268 | 82366 | 65.9 | 0.76 | 18.8 | 1.33 | <0.01 | 0.87 | 0.15 | 0.47 | 2.79 | 0.19 | 0.03 | 0.1 | 8.7
ZI4269 | 82367 | 52.2 | 0.65 | 16.4 | 1.55 | <0.01 | 0.85 | 0.17 | 0.35 | 2.53 | 0.23 | 0.02 | 0.1 | 24.8
ZI4270 | 82368 | 63.9 | 0.65 | 14.4 | 1.41 | <0.01 | 1.39 | 3.11 | 0.17 | 2.64 | 0.18 | 0.02 | 0.11 | 11.8
ZI4271 | 82369 | 55.9 | 0.67 | 15.9 | 3.37 | 0.03 | 1.11 | 3.66 | 0.16 | 2.55 | 0.17 | 0.02 | 0.09 | 15.7
ZI4272 | 82370 | 72 | 0.63 | 12.2 | 1.22 | <0.01 | 0.95 | 1.76 | 0.16 | 2.27 | 0.16 | 0.02 | 0.09 | 7.8
ZI4273 | 82371 | 60.6 | 0.41 | 6.63 | 2.61 | 0.02 | 2.12 | 11.2 | 0.11 | 1.18 | 0.2 | 0.02 | 0.08 | 14.7
ZI4274 | 82372 | 60.5 | 0.39 | 6.47 | 2.35 | 0.02 | 2.14 | 11.6 | 0.11 | 1.14 | 0.19 | 0.02 | 0.08 | 14.8
ZI4275 | 82373 | 66.1 | 0.57 | 11 | 3.19 | 0.03 | 1.72 | 4.41 | 0.16 | 2.08 | 0.2 | 0.02 | 0.1 | 10.6
ZI4276 | 82374 | 59.8 | 0.73 | 13.7 | 0.92 | <0.01 | 0.77 | 0.66 | 0.31 | 1.5 | 0.07 | 0.02 | 0.14 | 21.3
ZI4277 | 82375 | 85.6 | 0.61 | 7.14 | 0.51 | <0.01 | 0.31 | 0.18 | 0.08 | 1.05 | 0.07 | 0.03 | 0.05 | 3
ZI4278 | 82376 | 59.3 | 0.64 | 13.7 | 2.48 | 0.01 | 1.16 | 3.41 | 0.24 | 2.63 | 0.44 | 0.02 | 0.1 | 16.1
ZI4279 | 82377 | 53.5 | 0.52 | 10 | 6.3 | 0.07 | 3.35 | 7.92 | 0.17 | 2.21 | 0.23 | 0.02 | 0.06 | 15.5
ZI4280 | 82378 | 88.8 | 0.18 | 3.48 | 1.01 | 0.02 | 1 | 1.73 | 0.08 | 0.62 | 0.11 | 0.04 | 0.06 | 3.7
ZI4281 | 82379 | 88.4 | 0.18 | 3.44 | 1 | 0.02 | 1.02 | 1.71 | 0.08 | 0.62 | 0.11 | 0.03 | 0.05 | 3.7
ZI4282 | 82380 | 67.4 | 0.61 | 11.1 | 1.61 | 0.02 | 1.81 | 4.01 | 0.19 | 2.44 | 0.28 | 0.02 | 0.08 | 9.5
ZI4283 | 82381 | 86.2 | 0.38 | 5.72 | 2.21 | 0.02 | 0.24 | 0.31 | 0.06 | 0.87 | 0.25 | 0.03 | 0.07 | 3.2
ZI4284 | 82382 | 68 | 0.77 | 16.2 | 1.43 | <0.01 | 0.82 | 0.59 | 0.14 | 2.75 | 0.36 | 0.03 | 0.11 | 9.3
ZI4285 | 82383 | 64.6 | 0.45 | 6.96 | 2.82 | 0.02 | 1.79 | 9.19 | 0.1 | 1.19 | 0.31 | 0.02 | 0.07 | 12.5
ZI4286 | 82384 | 71.4 | 0.74 | 15 | 2.63 | 0.02 | 0.85 | 0.8 | 0.14 | 2.58 | 0.45 | 0.03 | 0.13 | 6.3
ZI4287 | 82385 | 70.7 | 0.78 | 15.3 | 1.6 | <0.01 | 0.69 | 0.42 | 0.17 | 2.32 | 0.29 | 0.03 | 0.11 | 8.1
ZI4288 | 82386 | 56.4 | 0.54 | 10.8 | 2.16 | 0.02 | 1.12 | 6 | 0.15 | 1.96 | 0.38 | 0.02 | 0.08 | 18.5
ZI4289 | 82387 | 56 | 0.53 | 10.6 | 2.17 | 0.02 | 1.13 | 6.25 | 0.17 | 1.97 | 0.43 | 0.02 | 0.08 | 19.8
ZI4290 | 82388 | 71.1 | 0.36 | 5.49 | 1.23 | 0.01 | 0.74 | 8.75 | 0.13 | 1.04 | 0.34 | 0.02 | 0.04 | 10.1
ZI4291 | 32651 | 71.4 | 0.31 | 4.75 | 1.04 | 0.01 | 0.69 | 9.68 | 0.12 | 0.92 | 0.33 | 0.02 | 0.04 | 10.2
ZI4292 | 82389 | 53.5 | 0.42 | 6.53 | 3.1 | 0.03 | 1.72 | 14.9 | 0.18 | 1.32 | 0.47 | 0.02 | 0.07 | 16.9
ZI4293 | 82390 | 57.3 | 0.64 | 14.8 | 1.33 | <0.01 | 0.73 | 0.38 | 0.26 | 2.28 | 0.24 | 0.02 | 0.11 | 22.1
ZI4294 | 82391 | 58.1 | 0.49 | 7.98 | 3.19 | 0.05 | 2.31 | 11.2 | 0.24 | 1.45 | 0.4 | 0.02 | 0.06 | 14.5
ZI4295 | 82392 | 57.9 | 0.66 | 12 | 7.91 | 0.05 | 1.56 | 4.87 | 0.24 | 1.91 | 0.39 | 0.02 | 0.11 | 12.4
ZI4296 | 82393 | 81.7 | 0.39 | 4.49 | 1.81 | 0.02 | 1.18 | 3.16 | 0.1 | 0.64 | 0.3 | 0.03 | 0.12 | 5.6
ZI4297 | 82394 | 56.5 | 0.74 | 9.93 | 0.55 | <0.01 | 0.37 | 0.21 | 0.25 | 1.09 | 0.14 | 0.02 | 0.09 | 29.3
ZI4298 | 82395 | 55 | 0.55 | 9.82 | 5.22 | 0.03 | 1.32 | 9.98 | 0.15 | 1.95 | 0.38 | 0.02 | 0.07 | 14.5
ZI4299 | 82396 | 60.2 | 0.42 | 6.5 | 1.81 | 0.02 | 1.6 | 13.1 | 0.13 | 1.24 | 0.4 | 0.02 | 0.05 | 14.4
ZI4300 | 82397 | 56.1 | 0.6 | 11.3 | 5.74 | 0.03 | 1.27 | 7.46 | 0.17 | 2 | 0.43 | 0.02 | 0.08 | 15.1
ZI4301 | 82398 | 65.7 | 0.53 | 8.82 | 2.97 | 0.03 | 1.23 | 7.64 | 0.11 | 1.74 | 0.32 | 0.02 | 0.04 | 11
ZI4302 | 82399 | 73.3 | 0.68 | 13.2 | 0.9 | <0.01 | 0.76 | 0.49 | 0.17 | 2.86 | 0.19 | 0.02 | 0.12 | 6.2
ZI4303 | 82400 | 61 | 0.62 | 14.7 | 1.37 | <0.01 | 0.95 | 0.89 | 0.22 | 3.08 | 0.36 | 0.03 | 0.1 | 16.8
ZI4304 | 32951 | 81.8 | 0.36 | 6.08 | 1.03 | 0.01 | 0.8 | 2.8 | 0.12 | 1.22 | 0.23 | 0.05 | 0.06 | 5.2
ZI4305 | 32652 | 77.8 | 0.41 | 6.99 | 1.01 | 0.02 | 1.1 | 3.82 | 0.13 | 1.45 | 0.24 | 0.04 | 0.06 | 6.5
ZI4306 | 32952 | 59.3 | 0.41 | 6.42 | 2.51 | 0.02 | 1.3 | 13.1 | 0.11 | 1.31 | 0.37 | 0.02 | 0.05 | 14.6
ZI4307 | 32953 | 57.4 | 0.62 | 16.4 | 1.16 | <0.01 | 0.87 | 0.53 | 0.36 | 2.22 | 0.08 | 0.02 | 0.09 | 20
ZI4308 | 32954 | 64.1 | 0.4 | 5.58 | 3.09 | 0.03 | 3.25 | 8.73 | 0.15 | 0.76 | 0.22 | 0.02 | 0.07 | 13.3
ZI4309 | 32955 | 46.5 | 0.45 | 7.81 | 15.1 | 0.12 | 1.62 | 7.65 | 0.2 | 1.26 | 0.38 | 0.01 | 0.09 | 17.6
ZI4310 | 32956 | 60.1 | 0.62 | 10.7 | 4.34 | 0.03 | 1.53 | 7.62 | 0.25 | 1.81 | 0.36 | 0.02 | 0.08 | 12.6
ZI4311 | 32957 | 94.3 | 0.06 | 1.14 | 0.79 | <0.01 | 0.26 | 0.91 | 0.06 | 0.16 | 0.14 | 0.05 | 0.04 | 1.8
ZI4312 | 32958 | 48.3 | 0.41 | 6.84 | 14.2 | 0.07 | 1.27 | 9.41 | 0.21 | 1.34 | 0.44 | 0.02 | 0.05 | 17.5
ZI4313 | 32959 | 73.5 | 0.33 | 5.56 | 1.94 | 0.02 | 0.74 | 7.32 | 0.13 | 1.01 | 0.38 | 0.02 | 0.05 | 8.5
ZI4314 | 32960 | 92.4 | 0.15 | 2.6 | 0.62 | <0.01 | 0.19 | 0.36 | 0.05 | 0.3 | 0.21 | 0.04 | 0.17 | 2.2
ZI4315 | 32961 | 60.4 | 0.67 | 15 | 1.11 | <0.01 | 0.76 | 0.21 | 0.33 | 2.13 | 0.2 | 0.03 | 0.11 | 19.6
ZI4316 | 32653 | 66 | 0.74 | 16 | 1.25 | <0.01 | 0.91 | 0.29 | 0.35 | 2.56 | 0.29 | 0.03 | 0.2 | 12.1
ZI4317 | 32962 | 68.1 | 0.7 | 12.1 | 3.15 | 0.02 | 1.61 | 3.08 | 0.31 | 1.89 | 0.35 | 0.02 | 0.13 | 8.9
ZI4318 | 32963 | 75.6 | 0.65 | 11.2 | 2.78 | 0.06 | 0.62 | 0.6 | 0.35 | 1.8 | 0.39 | 0.03 | 0.11 | 5.8
ZI4319 | 32964 | 40.3 | 0.15 | 2.33 | 4.42 | 0.04 | 5.6 | 20.5 | 0.12 | 0.45 | 0.4 | 0.02 | 0.07 | 24.8
ZI4320 | 32965 | 64.4 | 0.27 | 4.76 | 3.3 | 0.05 | 3.84 | 8.46 | 0.1 | 0.9 | 0.13 | 0.02 | 0.06 | 13.7
ZI4321 | 32966 | 58.5 | 0.55 | 16.8 | 0.8 | 0.01 | 1.03 | 2.03 | 0.16 | 0.67 | 0.09 | 0.02 | 0.06 | 19.4
ZI4322 | 32967 | 66.2 | 0.38 | 6.52 | 1.15 | 0.01 | 1.09 | 11 | 0.08 | 1.2 | 0.2 | 0.02 | 0.06 | 12.2
ZI4323 | 32968 | 64.2 | 0.51 | 9.3 | 4.67 | 0.03 | 1.76 | 5.56 | 0.11 | 1.77 | 0.19 | 0.02 | 0.09 | 11.7
ZI4324 | 32969 | 82.6 | 0.27 | 3.91 | 2.02 | 0.01 | 1.09 | 2.49 | 0.06 | 0.61 | 0.24 | 0.03 | 0.19 | 5.4
ZI4325 | 32970 | 69.5 | 0.65 | 10.3 | 2.63 | 0.02 | 0.92 | 3.73 | 0.26 | 1.64 | 0.3 | 0.03 | 0.08 | 9.8
ZI4326 | 32971 | 63 | 0.78 | 18.3 | 1.49 | <0.01 | 0.79 | 0.24 | 0.36 | 2.68 | 0.34 | 0.02 | 0.12 | 11.4
ZI4327 | 32972 | 57 | 0.3 | 5.09 | 4.4 | 0.04 | 2.26 | 12.9 | 0.18 | 0.9 | 0.3 | 0.02 | 0.05 | 15.7
ZI4328 | 32654 | 60.6 | 0.39 | 5.97 | 3.4 | 0.03 | 1.78 | 11.9 | 0.19 | 1.07 | 0.32 | 0.02 | 0.06 | 14
ZI4329 | 32973 | 77 | 0.8 | 13.5 | 0.82 | <0.01 | 0.49 | 0.13 | 0.31 | 1.86 | 0.06 | 0.02 | 0.07 | 5.2
ZI4330 | 32974 | 54.4 | 0.59 | 11.1 | 4.23 | 0.09 | 3.31 | 8.81 | 0.23 | 2.56 | 0.21 | 0.02 | 0.07 | 14.6
ZI4331 | 32975 | 60 | 0.65 | 13.4 | 2.91 | 0.07 | 2.75 | 3.96 | 0.24 | 2.94 | 0.22 | 0.02 | 0.08 | 11.6
ZI4332 | 32976 | 61.3 | 0.68 | 15.5 | 1.1 | <0.01 | 0.73 | 0.84 | 0.31 | 2.23 | 0.11 | 0.02 | 0.1 | 16.9
ZI9775 | 82363 | 83.8 | 0.18 | 3.26 | 1 | <0.01 | 0.37 | 2.04 | 0.06 | 0.4 | 0.31 | 0.04 | 0.15 | 7.4
QAQC
Duplicates
ZI4284 Dup | 82382 | 68 | 0.76 | 16.1 | 1.41 | <0.01 | 0.83 | 0.59 | 0.15 | 2.76 | 0.36 | 0.02 | 0.11 | 9.3
ZI4320 Dup | 32965 | 64.4 | 0.27 | 4.76 | 3.31 | 0.05 | 3.84 | 8.47 | 0.1 | 0.9 | 0.13 | 0.02 | 0.06 | 13.7
ZI4332 Dup | 32976 | 61.4 | 0.69 | 15.5 | 1.1 | <0.01 | 0.72 | 0.85 | 0.31 | 2.23 | 0.11 | 0.02 | 0.09 | 16.9
Blanks
SI Blank |  | 99.2 | 0.03 | 0.3 | 0.03 | <0.01 | 0.02 | 0.01 | <0.01 | <0.01 | <0.01 | <0.01 | <0.01 | <0.01
Reference Material
OREAS 184 XRF (A202067) |  | 42.13 | 0.06 | 4.63 | 39.17 | 0.66 | 3.06 | 0.21 | 0.02 | 0.02 | 0.02 | 1.73 | 0.02 | 6.2
True Values OREAS 184 XRF |  | 42.25 | 0.06 | 4.62 | 39.3 | 0.68 | 3.05 | 0.216 |  |  | 0.017 | 1.75 |  | 6.24
Percent Difference (A202067) |  | -0.3 | 0 | 0.2 | -0.3 | -2.9 | 0.3 | -2.8 |  |  | 17.6 | -1.1 |  | -0.6
Detection Limits |  | 0.1 | 0.01 | 0.01 | 0.01 | 0.01 | 0.01 | 0.01 | 0.01 | 0.01 | 0.01 | 0.01 | 0.01 | 0.01
BV Labs SOP # |  | XF-700 | XF-700 | XF-700 | XF-700 | XF-700 | XF-700 | XF-700 | XF-700 | XF-700 | XF-700 | XF-700 | XF-700 | XF-700

## Ultratrace Metals
| Client: | CTI Plus Resources Ltd.
Page 4 of 6
Table 4: Ultratrace Metals Test Results for project ROCKY CREEK BATCH 1
BV Labs Sample No | Sample ID | Mo | Cu | Pb | Zn | Ag | Ni | Co | Mn | Fe | As | U | Au | Th | Sr | Cd | Sb | Bi | V | Ca | P | La | Cr | Mg | Ba | Ti | B | Al | Na | K | W | Sc | Tl | Hg | Se | Te | Ga | S
| Units | ppm | ppm | ppm | ppm | ppb | ppm | ppm | ppm | % | ppm | ppm | ppb | ppm | ppm | ppm | ppm | ppm | ppm | % | % | ppm | ppm | % | ppm | % | ppm | % | % | % | ppm | ppm | ppm | ppb | ppm | ppm | ppm | %
ZI4253 | 82351 | 1.89 | 14.7 | 11.6 | 104 | 175 | 29 | 5.4 | 298 | 2.57 | 2.7 | 1.9 | 1.3 | 4.4 | 143 | 1.36 | 0.53 | 0.17 | 38 | 10.1 | 0.06 | 6.9 | 24 | 0.79 | 427 | <0.001 | <20 | 0.32 | 0.016 | 0.13 | <0.1 | 5.1 | 0.06 | 39 | 0.9 | 0.04 | 0.9 | 0.05
ZI4254 | 82352 | 3.53 | 28.3 | 15.2 | 214 | 354 | 55.3 | 9.8 | 307 | 3.58 | 9.7 | 1.6 | 0.3 | 5.3 | 86.6 | 2.78 | 0.95 | 0.21 | 57 | 3.05 | 0.064 | 6.5 | 25.1 | 0.31 | 521 | <0.001 | <20 | 0.41 | 0.014 | 0.17 | <0.1 | 7.5 | 0.06 | 106 | 2.3 | 0.09 | 1.4 | 0.04
ZI4255 | 82353 | 2.5 | 9.61 | 8 | 77.5 | 536 | 30.2 | 4.9 | 80 | 0.95 | 14 | 0.9 | 0.3 | 1.4 | 30.4 | 1.13 | 0.74 | 0.06 | 23 | 2.51 | 0.045 | 2.1 | 127 | 0.18 | 126 | <0.001 | <20 | 0.16 | 0.006 | 0.07 | <0.1 | 2.3 | 0.28 | 198 | 1.3 | 0.04 | 0.5 | 0.25
ZI4256 | 82354 | 1.78 | 4.6 | 4.04 | 42.2 | 291 | 14.2 | 2.8 | 36 | 0.42 | 7 | 1.1 | 0.7 | 1.1 | 26.4 | 0.7 | 0.7 | 0.02 | 16 | 2.12 | 0.068 | 2.2 | 108 | 0.19 | 80.2 | <0.001 | <20 | 0.11 | 0.003 | 0.04 | <0.1 | 1.3 | 0.19 | 98 | 0.7 | <0.02 | 0.4 | 0.1
ZI4257 | 82355 | 0.97 | 22.1 | 8.49 | 141 | 326 | 22.8 | 3.5 | 8 | 0.21 | 0.7 | 1.3 | 0.7 | 2.9 | 28.9 | 2.09 | 0.39 | 0.15 | 22 | 0.18 | 0.041 | 5.8 | 36.6 | 0.08 | 487 | <0.001 | <20 | 0.36 | 0.011 | 0.16 | <0.1 | 2.7 | 0.09 | 43 | 0.8 | 0.07 | 0.9 | <0.02
ZI4258 | 82356 | 1.45 | 10.1 | 5.2 | 75.5 | 288 | 17.7 | 3.2 | 218 | 2.73 | 1.8 | 1.6 | 0.7 | 3.4 | 138 | 1.14 | 0.57 | 0.06 | 41 | 10.2 | 0.131 | 6 | 41.1 | 1.78 | 351 | <0.001 | <20 | 0.26 | 0.025 | 0.09 | <0.1 | 3.3 | 0.05 | 34 | 1 | 0.04 | 0.8 | 0.05
ZI4259 | 82357 | 3.62 | 29.6 | 15.8 | 241 | 735 | 67.4 | 10.8 | 117 | 2.65 | 2.9 | 3.3 | 0.5 | 6.6 | 73.5 | 2.91 | 1.24 | 0.23 | 50 | 1.53 | 0.199 | 9.9 | 27.2 | 0.19 | 372 | 0.001 | <20 | 0.66 | 0.152 | 0.24 | <0.1 | 4.6 | 0.06 | 97 | 3.7 | 0.09 | 1.7 | 0.06
ZI4260 | 82358 | 1.71 | 26.5 | 13.2 | 242 | 499 | 16.1 | 3.4 | 25 | 0.59 | 0.5 | 2 | <0.2 | 4.4 | 51.6 | 3.07 | 0.72 | 0.2 | 43 | 0.33 | 0.063 | 8.5 | 19.8 | 0.14 | 420 | <0.001 | <20 | 0.47 | 0.114 | 0.19 | <0.1 | 5.9 | <0.02 | 89 | 2.2 | 0.08 | 1 | 0.04
ZI4261 | 82359 | 1.32 | 30.1 | 11.4 | 211 | 527 | 29.2 | 7.5 | 12 | 0.3 | 1.6 | 2.3 | 0.2 | 4.9 | 56.4 | 3.33 | 0.9 | 0.2 | 33 | 0.43 | 0.07 | 10 | 17.3 | 0.19 | 425 | <0.001 | <20 | 0.47 | 0.118 | 0.19 | <0.1 | 4.6 | 0.04 | 84 | 2.4 | 0.05 | 1 | 0.04
ZI4262 | 82360 | 1.02 | 16.7 | 11.2 | 19.3 | 311 | 4.1 | 0.9 | 12 | 0.4 | 0.3 | 0.9 | <0.2 | 1.9 | 46.1 | 0.76 | 0.28 | 0.21 | 33 | 0.19 | 0.013 | 3.8 | 10.8 | 0.14 | 731 | <0.001 | <20 | 0.49 | 0.025 | 0.17 | 0.2 | 2.7 | 0.05 | 17 | 0.9 | 0.04 | 1.1 | 0.07
ZI4263 | 82361 | 1.1 | 8.91 | 3.67 | 63.2 | 412 | 18.1 | 3.6 | 31 | 0.41 | 4.9 | 0.7 | <0.2 | 0.9 | 12.7 | 1 | 0.45 | 0.05 | 28 | 0.47 | 0.025 | 2 | 128 | 0.19 | 212 | <0.001 | <20 | 0.16 | 0.006 | 0.06 | <0.1 | 2.9 | 0.09 | 70 | 0.7 | <0.02 | 0.5 | 0.06
ZI4265 | 82362 | 2.18 | 13 | 4.87 | 108 | 465 | 45 | 6.8 | 33 | 0.44 | 6.2 | 1.7 | <0.2 | 2.5 | 56.1 | 1.8 | 0.52 | 0.08 | 28 | 2.53 | 0.083 | 5.4 | 88.4 | 0.26 | 307 | <0.001 | <20 | 0.27 | 0.006 | 0.09 | <0.1 | 2.7 | 0.09 | 52 | 0.9 | 0.03 | 0.8 | 0.14
ZI4266 | 82364 | 1.41 | 27.3 | 12.5 | 157 | 427 | 9.4 | 1.8 | 6 | 0.18 | 0.7 | 1.4 | <0.2 | 3.3 | 57.9 | 1.84 | 0.65 | 0.19 | 35 | 0.15 | 0.05 | 7.8 | 18.5 | 0.06 | 333 | <0.001 | <20 | 0.45 | 0.104 | 0.19 | <0.1 | 2.9 | 0.04 | 94 | 2.9 | 0.05 | 1.1 | 0.04
ZI4267 | 82365 | 2.15 | 20.4 | 9.03 | 182 | 305 | 21.3 | 4.4 | 26 | 0.45 | 4.6 | 1.5 | 0.4 | 2.9 | 48.5 | 2.15 | 0.38 | 0.13 | 36 | 0.05 | 0.029 | 11 | 47.5 | 0.07 | 251 | <0.001 | <20 | 0.42 | 0.101 | 0.15 | <0.1 | 2.7 | 0.08 | 67 | 1 | 0.03 | 1.3 | <0.02
ZI4268 | 82366 | 0.75 | 34.9 | 13.2 | 190 | 401 | 22.7 | 4.2 | 7 | 0.29 | 1.4 | 1.7 | <0.2 | 3.4 | 56.3 | 3.06 | 0.75 | 0.24 | 43 | 0.09 | 0.035 | 9.4 | 12.8 | 0.09 | 401 | <0.001 | <20 | 0.52 | 0.204 | 0.21 | <0.1 | 3.8 | 0.08 | 102 | 2.5 | 0.07 | 1.2 | 0.06
ZI4269 | 82367 | 4.16 | 40.7 | 14.9 | 248 | 473 | 56 | 13.7 | 15 | 0.42 | 4.2 | 2.3 | <0.2 | 4.4 | 58.4 | 3.43 | 1.63 | 0.24 | 75 | 0.1 | 0.049 | 9.5 | 13.7 | 0.12 | 402 | 0.001 | <20 | 0.45 | 0.13 | 0.19 | <0.1 | 5.7 | 0.03 | 168 | 3 | 0.11 | 1.2 | 0.17
ZI4270 | 82368 | 1.9 | 26.5 | 10.7 | 191 | 325 | 44.5 | 8.8 | 45 | 0.39 | 3.3 | 1.7 | <0.2 | 5.1 | 70.6 | 2.81 | 0.55 | 0.19 | 35 | 2.06 | 0.053 | 6.5 | 17 | 0.41 | 460 | <0.001 | <20 | 0.56 | 0.017 | 0.22 | <0.1 | 5.3 | 0.05 | 75 | 2.4 | 0.07 | 1.3 | 0.04
ZI4271 | 82369 | 1.72 | 24.8 | 14.5 | 189 | 340 | 45.4 | 8.3 | 224 | 1.7 | 7.8 | 1.7 | 0.3 | 6.1 | 80.9 | 2.3 | 0.5 | 0.23 | 36 | 2.54 | 0.046 | 6.9 | 13.8 | 0.26 | 378 | <0.001 | <20 | 0.53 | 0.015 | 0.2 | <0.1 | 6.1 | 0.04 | 123 | 2.3 | 0.07 | 1.5 | 0.1
ZI4272 | 82370 | 0.77 | 22.9 | 11.5 | 113 | 376 | 7.8 | 1.6 | 41 | 0.4 | 2.2 | 1.5 | 0.5 | 4 | 70.5 | 1.65 | 0.71 | 0.16 | 31 | 1.23 | 0.049 | 7.2 | 23.1 | 0.23 | 374 | <0.001 | <20 | 0.48 | 0.022 | 0.2 | <0.1 | 3.1 | 0.04 | 55 | 1 | 0.07 | 1.1 | <0.02
ZI4273 | 82371 | 1.81 | 15.3 | 6.61 | 103 | 245 | 27.3 | 4.6 | 149 | 1.54 | 2.6 | 1.6 | 0.3 | 3.9 | 160 | 1.44 | 0.5 | 0.08 | 41 | 7.49 | 0.065 | 7.3 | 40.8 | 1.08 | 421 | <0.001 | <20 | 0.35 | 0.025 | 0.14 | <0.1 | 3.7 | 0.05 | 55 | 1 | 0.04 | 1 | 0.04
ZI4274 | 82372 | 1.91 | 13.6 | 6.38 | 108 | 262 | 33.4 | 5.4 | 139 | 1.38 | 2.4 | 1.6 | 0.4 | 3.4 | 152 | 1.5 | 0.48 | 0.08 | 43 | 7.55 | 0.06 | 6.5 | 53.2 | 1.05 | 419 | <0.001 | <20 | 0.37 | 0.024 | 0.15 | <0.1 | 3.7 | 0.05 | 42 | 1.1 | 0.03 | 1.1 | 0.05
ZI4275 | 82373 | 2.62 | 25.3 | 11.8 | 191 | 369 | 63.3 | 11.3 | 185 | 1.78 | 2.5 | 2 | 0.3 | 5 | 76 | 2.67 | 0.62 | 0.16 | 56 | 3.08 | 0.059 | 7.6 | 36.7 | 0.7 | 449 | <0.001 | <20 | 0.52 | 0.031 | 0.22 | <0.1 | 5.4 | 0.06 | 79 | 2.3 | 0.08 | 1.6 | 0.05
ZI4276 | 82374 | 0.68 | 18.7 | 12.6 | 31.3 | 325 | 3.2 | 1 | 7 | 0.26 | 0.5 | 1.1 | <0.2 | 2 | 39.4 | 0.7 | 0.28 | 0.23 | 36 | 0.48 | 0.01 | 6 | 15.9 | 0.2 | 1010 | <0.001 | <20 | 0.49 | 0.028 | 0.14 | <0.1 | 3.3 | 0.03 | 11 | 1.4 | 0.09 | 1 | <0.02
ZI4277 | 82375 | 0.67 | 9.39 | 4.37 | 28.7 | 136 | 16.5 | 2 | 10 | 0.16 | 1.2 | 0.8 | <0.2 | 1.3 | 18.2 | 0.27 | 0.14 | 0.08 | 19 | 0.11 | 0.009 | 4.5 | 84.7 | 0.05 | 218 | <0.001 | <20 | 0.25 | 0.012 | 0.11 | <0.1 | 2 | 0.08 | 23 | 0.4 | <0.02 | 0.7 | <0.02
ZI4278 | 82376 | 4.32 | 28.8 | 14.5 | 250 | 665 | 89.4 | 10.8 | 86 | 1.08 | 7.2 | 2.7 | <0.2 | 6 | 110 | 3 | 1.27 | 0.18 | 61 | 2.27 | 0.157 | 10.5 | 29.9 | 0.29 | 448 | 0.001 | <20 | 0.64 | 0.083 | 0.25 | <0.1 | 5.1 | 0.09 | 239 | 3.7 | 0.08 | 1.8 | 0.11
ZI4279 | 82377 | 2.73 | 32.6 | 11.6 | 94 | 353 | 94.7 | 9.4 | 534 | 3.87 | 2.6 | 1.6 | <0.2 | 5.6 | 83.3 | 1.15 | 0.64 | 0.14 | 31 | 5.08 | 0.08 | 7.1 | 37.4 | 1.68 | 246 | <0.001 | <20 | 0.37 | 0.06 | 0.18 | <0.1 | 5.8 | 0.05 | 79 | 1.6 | 0.04 | 1 | 0.07
ZI4280 | 82378 | 0.75 | 11.6 | 5.22 | 46.2 | 378 | 29 | 6.2 | 93 | 0.61 | 6.9 | 0.6 | 0.6 | 1.7 | 16.7 | 0.42 | 0.48 | 0.04 | 14 | 1.21 | 0.034 | 2 | 132 | 0.51 | 119 | <0.001 | <20 | 0.15 | 0.031 | 0.07 | <0.1 | 1.8 | 0.1 | 46 | 0.4 | <0.02 | 0.6 | 0.08
ZI4281 | 82379 | 0.63 | 10.9 | 4.44 | 47.3 | 323 | 27 | 5.8 | 100 | 0.62 | 6.1 | 0.6 | 0.9 | 1.7 | 15.8 | 0.46 | 0.41 | 0.04 | 14 | 1.25 | 0.033 | 1.8 | 112 | 0.53 | 115 | <0.001 | <20 | 0.14 | 0.031 | 0.07 | <0.1 | 1.9 | 0.09 | 39 | 0.4 | 0.02 | 0.5 | 0.07
ZI4282 | 82380 | 2.77 | 36.8 | 12.1 | 119 | 432 | 48 | 8.3 | 158 | 0.8 | 3 | 2.3 | <0.2 | 5.9 | 65.2 | 1.29 | 0.48 | 0.16 | 31 | 2.98 | 0.103 | 7.9 | 41.3 | 0.79 | 244 | <0.001 | <20 | 0.51 | 0.07 | 0.24 | <0.1 | 4.5 | 0.08 | 83 | 2 | 0.06 | 1.3 | 0.06
ZI4283 | 82381 | 0.82 | 19.9 | 6.79 | 132 | 336 | 30.5 | 8.6 | 160 | 1.45 | 3 | 1.9 | 1 | 4.2 | 65.9 | 2.25 | 0.47 | 0.09 | 34 | 0.23 | 0.089 | 12.3 | 100 | 0.06 | 324 | <0.001 | <20 | 0.33 | 0.006 | 0.1 | <0.1 | 3.5 | 0.08 | 47 | 1 | 0.04 | 1.2 | <0.02
ZI4284 | 82382 | 3.03 | 40.7 | 13.6 | 236 | 633 | 99.6 | 12.4 | 14 | 0.39 | 7.5 | 3.5 | <0.2 | 7.1 | 141 | 2.88 | 0.88 | 0.24 | 48 | 0.42 | 0.129 | 21.1 | 24.3 | 0.1 | 511 | 0.001 | <20 | 0.72 | 0.012 | 0.25 | <0.1 | 3.9 | 0.22 | 172 | 4.2 | 0.08 | 2.2 | 0.27
ZI4285 | 82383 | 2.51 | 18.9 | 9.01 | 122 | 400 | 37.3 | 6.4 | 172 | 1.69 | 9.5 | 2.1 | 0.4 | 4.9 | 109 | 1.79 | 1.14 | 0.09 | 55 | 6.21 | 0.117 | 9 | 72.4 | 0.89 | 405 | 0.001 | <20 | 0.51 | 0.02 | 0.18 | <0.1 | 3.9 | 0.13 | 94 | 1.9 | 0.05 | 1.5 | 0.17
ZI4286 | 82384 | 1.14 | 28.6 | 14 | 204 | 419 | 75.8 | 8.6 | 122 | 1.27 | 0.5 | 2.3 | <0.2 | 7.8 | 174 | 2.33 | 0.63 | 0.23 | 73 | 0.57 | 0.162 | 19.8 | 32.9 | 0.15 | 765 | 0.001 | <20 | 0.77 | 0.023 | 0.27 | <0.1 | 7 | 0.11 | 96 | 2.2 | 0.05 | 2 | 0.03
ZI4287 | 82385 | 0.67 | 41.6 | 16.2 | 308 | 651 | 12.6 | 2 | 38 | 0.6 | 1.4 | 1.6 | <0.2 | 5.9 | 213 | 2 | 1.11 | 0.23 | 42 | 0.29 | 0.091 | 16.8 | 22 | 0.08 | 601 | <0.001 | <20 | 0.63 | 0.028 | 0.23 | <0.1 | 4.9 | 0.1 | 137 | 1.6 | 0.08 | 1.7 | 0.07
ZI4288 | 82386 | 3.08 | 26.8 | 10.5 | 213 | 482 | 52 | 8.3 | 134 | 1.08 | 2.3 | 2.7 | <0.2 | 5.9 | 189 | 3.22 | 1.12 | 0.16 | 71 | 4.42 | 0.145 | 14 | 33.2 | 0.39 | 481 | 0.001 | <20 | 0.57 | 0.032 | 0.22 | <0.1 | 4.6 | 0.06 | 70 | 2.7 | 0.08 | 1.6 | 0.07
ZI4289 | 82387 | 3.53 | 24 | 10.1 | 178 | 492 | 59.1 | 7.6 | 121 | 1.02 | 2.3 | 3 | 1.4 | 4.7 | 175 | 3.02 | 1.11 | 0.18 | 65 | 4.17 | 0.163 | 11.6 | 37.6 | 0.39 | 484 | 0.002 | <20 | 0.59 | 0.031 | 0.22 | <0.1 | 4.3 | 0.05 | 87 | 3.1 | 0.05 | 1.4 | 0.06
ZI4290 | 82388 | 1.55 | 13.8 | 5.05 | 80.2 | 334 | 26.4 | 4.6 | 92 | 0.65 | 2.3 | 2 | 1.3 | 3.9 | 119 | 1.8 | 0.62 | 0.08 | 39 | 5.88 | 0.133 | 7.2 | 56.4 | 0.32 | 221 | 0.001 | <20 | 0.32 | 0.046 | 0.13 | <0.1 | 3.5 | 0.07 | 35 | 1.3 | 0.03 | 0.8 | 0.05
ZI4291 | 32651 | 1.09 | 11.3 | 4.29 | 68.3 | 266 | 19.9 | 3.5 | 84 | 0.55 | 2.1 | 1.9 | 1.7 | 3.4 | 126 | 1.62 | 0.53 | 0.07 | 37 | 6.47 | 0.131 | 6.6 | 59.2 | 0.3 | 214 | 0.001 | <20 | 0.28 | 0.041 | 0.11 | <0.1 | 3.3 | 0.07 | 35 | 0.9 | 0.04 | 0.7 | 0.05
ZI4292 | 82389 | 2.49 | 14.3 | 6.53 | 121 | 305 | 24.6 | 4.5 | 233 | 1.78 | 2.5 | 2.3 | 1 | 4.2 | 229 | 2.14 | 0.81 | 0.1 | 61 | 10.4 | 0.186 | 9.7 | 58.9 | 0.83 | 549 | 0.001 | <20 | 0.46 | 0.048 | 0.18 | <0.1 | 4.6 | 0.07 | 50 | 1.8 | 0.07 | 1.1 | 0.04
ZI4293 | 82390 | 4.4 | 34.7 | 13.2 | 204 | 519 | 27.8 | 7.2 | 9 | 0.34 | 2.2 | 2.7 | 0.9 | 4 | 88.9 | 2.69 | 1.29 | 0.26 | 47 | 0.24 | 0.054 | 10.7 | 13.1 | 0.08 | 468 | <0.001 | <20 | 0.47 | 0.066 | 0.17 | <0.1 | 4 | 0.05 | 140 | 2.8 | 0.08 | 1.2 | 0.2
ZI4294 | 82391 | 5.82 | 16.2 | 8.06 | 96.3 | 438 | 99.1 | 6.6 | 355 | 1.78 | 1.5 | 2 | 1.4 | 4.6 | 127 | 1.63 | 0.98 | 0.12 | 64 | 7.73 | 0.156 | 8.1 | 55.7 | 1.11 | 344 | 0.001 | <20 | 0.56 | 0.088 | 0.18 | <0.1 | 4.2 | 0.1 | 51 | 1 | 0.03 | 1.2 | 0.02
ZI4295 | 82392 | 1.39 | 26.7 | 10.4 | 169 | 333 | 35.8 | 6.7 | 361 | 4.44 | 8.5 | 1.8 | 0.6 | 6 | 105 | 2.12 | 0.73 | 0.18 | 107 | 3.19 | 0.12 | 11.6 | 41.1 | 0.62 | 456 | <0.001 | <20 | 0.56 | 0.088 | 0.18 | <0.1 | 7.8 | 0.09 | 74 | 1.6 | 0.03 | 1.7 | 0.14
ZI4296 | 82393 | 0.74 | 9.45 | 3.91 | 81.1 | 251 | 17.8 | 3.1 | 122 | 1.12 | 2.8 | 1.3 | 1.4 | 2.8 | 42.8 | 1.07 | 0.48 | 0.07 | 40 | 2.16 | 0.08 | 7.1 | 82.7 | 0.61 | 387 | 0.001 | <20 | 0.27 | 0.029 | 0.07 | <0.1 | 3.2 | 0.07 | 43 | 0.6 | 0.04 | 0.8 | 0.03
ZI4297 | 82394 | 1.58 | 21.3 | 8.98 | 45.6 | 376 | 9.9 | 2.7 | 5 | 0.12 | 0.6 | 1 | 1.2 | 1.4 | 56.8 | 1.23 | 0.58 | 0.24 | 31 | 0.13 | 0.032 | 4.3 | 25.9 | 0.07 | 590 | <0.001 | <20 | 0.33 | 0.016 | 0.09 | <0.1 | 3.3 | <0.02 | 51 | 1.5 | 0.07 | 0.7 | 0.03
ZI4298 | 82395 | 3.16 | 21.2 | 8.18 | 151 | 361 | 41.5 | 6.7 | 259 | 3.07 | 3.7 | 2.3 | 1.7 | 4.8 | 144 | 2.15 | 0.77 | 0.16 | 85 | 7.02 | 0.15 | 7.7 | 47.5 | 0.53 | 422 | 0.001 | <20 | 0.64 | 0.023 | 0.23 | <0.1 | 6.3 | 0.09 | 88 | 2.6 | 0.05 | 1.6 | 0.03
ZI4299 | 82396 | 3.37 | 15.7 | 6.75 | 104 | 336 | 27 | 4.6 | 117 | 0.98 | 5.1 | 2.3 | 0.7 | 4 | 154 | 1.74 | 0.86 | 0.09 | 56 | 9.08 | 0.161 | 7.5 | 53.1 | 0.76 | 276 | 0.001 | <20 | 0.5 | 0.017 | 0.17 | <0.1 | 3.6 | 0.11 | 35 | 2 | 0.04 | 1.1 | 0.1
ZI4300 | 82397 | 2.89 | 19.1 | 8.71 | 163 | 417 | 37.6 | 5.9 | 252 | 3.21 | 24.3 | 2.4 | 0.8 | 5.2 | 124 | 2.07 | 0.75 | 0.15 | 72 | 4.94 | 0.151 | 9.2 | 46.1 | 0.45 | 369 | <0.001 | <20 | 0.6 | 0.022 | 0.19 | <0.1 | 6.4 | 0.15 | 83 | 2.9 | 0.05 | 1.4 | 0.11
ZI4301 | 82398 | 1.85 | 18.8 | 7.59 | 135 | 320 | 30.3 | 6.9 | 244 | 1.71 | 3.4 | 1.5 | 0.8 | 3.6 | 92.4 | 2.08 | 0.63 | 0.13 | 38 | 4.98 | 0.125 | 3.7 | 53.6 | 0.54 | 164 | <0.001 | <20 | 0.37 | 0.022 | 0.16 | <0.1 | 4.9 | 0.06 | 99 | 1.5 | 0.04 | 1.1 | 0.05
ZI4302 | 82399 | 3.92 | 53.8 | 14.2 | 175 | 492 | 73.2 | 13.5 | 19 | 0.23 | 3.3 | 1.5 | 1.1 | 3.1 | 20.8 | 1.81 | 0.49 | 0.23 | 14 | 0.33 | 0.046 | 4.3 | 29.4 | 0.09 | 239 | <0.001 | <20 | 0.4 | 0.037 | 0.2 | <0.1 | 3.7 | 0.08 | 212 | 2.6 | 0.1 | 0.8 | 0.09
ZI4303 | 82400 | 3.04 | 34 | 13.6 | 249 | 450 | 39.1 | 6.1 | 29 | 0.29 | 1.7 | 3 | 0.4 | 6.1 | 51 | 3.24 | 1.04 | 0.24 | 53 | 0.6 | 0.133 | 6.9 | 22.6 | 0.16 | 421 | 0.001 | <20 | 0.57 | 0.068 | 0.29 | <0.1 | 4.5 | 0.04 | 180 | 3.1 | 0.07 | 1.2 | 0.06
ZI4304 | 32951 | 1.93 | 15.9 | 6.8 | 100 | 474 | 53.6 | 7.6 | 75 | 0.49 | 10.7 | 1.4 | 1.1 | 3.6 | 41.1 | 1.52 | 0.72 | 0.09 | 21 | 1.9 | 0.086 | 3.4 | 130 | 0.34 | 149 | <0.001 | <20 | 0.29 | 0.036 | 0.13 | <0.1 | 4.2 | 0.15 | 138 | 1.1 | <0.02 | 0.8 | 0.12
ZI4305 | 32652 | 2.69 | 18 | 6.32 | 96.8 | 412 | 74.4 | 9.6 | 107 | 0.46 | 9.2 | 1.6 | 0.8 | 4 | 52.1 | 1.54 | 0.63 | 0.1 | 24 | 2.68 | 0.095 | 3.8 | 106 | 0.5 | 167 | <0.001 | <20 | 0.3 | 0.042 | 0.14 | <0.1 | 4.1 | 0.14 | 145 | 1.2 | 0.02 | 0.9 | 0.11
ZI4306 | 32952 | 2.15 | 14.5 | 6.05 | 107 | 322 | 22.3 | 4 | 165 | 1.45 | 3.7 | 2 | 1 | 3.9 | 169 | 1.83 | 0.82 | 0.08 | 63 | 9.28 | 0.149 | 7.6 | 54 | 0.6 | 297 | 0.001 | <20 | 0.5 | 0.016 | 0.18 | <0.1 | 3.7 | 0.08 | 37 | 1.6 | 0.03 | 1.2 | 0.09
ZI4307 | 32953 | 1.43 | 27.3 | 10.6 | 101 | 374 | 8.4 | 1.7 | 9 | 0.23 | 1.1 | 1.1 | 0.7 | 1.4 | 19.2 | 1.56 | 0.44 | 0.21 | 42 | 0.38 | 0.008 | 3.7 | 13.9 | 0.14 | 367 | <0.001 | <20 | 0.51 | 0.023 | 0.17 | <0.1 | 3.6 | 0.02 | 42 | 1.5 | 0.06 | 0.8 | 0.03
ZI4308 | 32954 | 2.37 | 11.6 | 5.94 | 84.9 | 363 | 81 | 11.5 | 206 | 1.89 | 14 | 2.1 | 0.8 | 3.5 | 77.1 | 1.1 | 0.74 | 0.07 | 44 | 6.15 | 0.083 | 9.2 | 67.1 | 1.8 | 456 | 0.001 | <20 | 0.44 | 0.047 | 0.1 | <0.1 | 4.7 | 0.19 | 85 | 1.2 | <0.02 | 1 | 0.15
ZI4309 | 32955 | 2.21 | 19.9 | 8.49 | 134 | 346 | 43.4 | 9 | 976 | 9.76 | 11.8 | 1.9 | 0.9 | 4.5 | 113 | 2.21 | 0.82 | 0.11 | 119 | 5.34 | 0.148 | 10 | 45.6 | 0.79 | 647 | 0.001 | <20 | 0.52 | 0.082 | 0.14 | <0.1 | 6.7 | 0.1 | 35 | 2 | 0.04 | 1.5 | 0.09
ZI4310 | 32956 | 2.7 | 26.4 | 9.77 | 146 | 327 | 44 | 7.9 | 222 | 2.53 | 8.7 | 2.2 | 0.7 | 5.5 | 126 | 2.05 | 0.92 | 0.17 | 80 | 5.36 | 0.143 | 10.8 | 40.3 | 0.66 | 381 | 0.001 | <20 | 0.63 | 0.086 | 0.21 | <0.1 | 6.5 | 0.08 | 72 | 2.1 | 0.06 | 1.8 | 0.09
ZI4311 | 32957 | 1.38 | 6.12 | 3.92 | 53.8 | 463 | 18.5 | 3.8 | 44 | 0.53 | 7.3 | 0.7 | 0.5 | 0.8 | 21.7 | 1.09 | 0.82 | <0.02 | 17 | 0.66 | 0.058 | 2.1 | 175 | 0.15 | 106 | <0.001 | <20 | 0.08 | 0.013 | 0.03 | <0.1 | 1 | 0.2 | 55 | 1 | <0.02 | 0.3 | 0.09
ZI4312 | 32958 | 1.38 | 12.8 | 4.87 | 111 | 238 | 12.8 | 2.3 | 524 | 8.82 | 1 | 1.8 | 1 | 3.6 | 130 | 1.95 | 0.44 | 0.08 | 50 | 6.39 | 0.167 | 6.6 | 42.6 | 0.55 | 336 | 0.001 | <20 | 0.52 | 0.046 | 0.18 | <0.1 | 4.1 | 0.06 | 42 | 1.2 | 0.02 | 1.2 | 0.03
ZI4313 | 32959 | 0.83 | 13.4 | 7.02 | 81.6 | 264 | 33.8 | 5.9 | 131 | 1.15 | 2 | 2.2 | 0.9 | 3.9 | 99.1 | 1.46 | 0.37 | 0.1 | 35 | 5.07 | 0.151 | 7 | 70.5 | 0.32 | 296 | 0.001 | <20 | 0.37 | 0.052 | 0.13 | <0.1 | 3.5 | 0.14 | 25 | 1.1 | 0.03 | 1 | 0.06
ZI4314 | 32960 | 0.96 | 6.21 | 4.2 | 61.5 | 339 | 20.8 | 3.1 | 32 | 0.37 | 5.5 | 0.6 | 0.3 | 0.8 | 13.6 | 1.08 | 0.85 | 0.03 | 19 | 0.24 | 0.025 | 2 | 124 | 0.09 | 299 | <0.001 | <20 | 0.13 | 0.008 | 0.04 | <0.1 | 1.5 | 0.09 | 60 | 0.9 | <0.02 | 0.4 | 0.04
ZI4315 | 32961 | 2.39 | 28.6 | 12.7 | 238 | 708 | 14 | 3.3 | 10 | 0.22 | 1.1 | 2.2 | <0.2 | 3.8 | 72.9 | 4.08 | 1 | 0.2 | 66 | 0.13 | 0.048 | 9.8 | 27.2 | 0.09 | 523 | <0.001 | <20 | 0.45 | 0.124 | 0.17 | <0.1 | 4.1 | 0.03 | 121 | 2.7 | 0.09 | 1.1 | 0.03
ZI4316 | 32653 | 1.3 | 25.5 | 11.8 | 139 | 436 | 12.5 | 4 | 9 | 0.26 | 0.3 | 2.1 | 0.4 | 3.9 | 52.8 | 2.3 | 0.45 | 0.21 | 40 | 0.19 | 0.056 | 9.5 | 20.1 | 0.13 | 656 | <0.001 | <20 | 0.55 | 0.125 | 0.2 | <0.1 | 4.2 | 0.05 | 80 | 2.3 | 0.04 | 1.1 | <0.02
ZI4317 | 32962 | 1.02 | 26.2 | 9.97 | 215 | 346 | 48.7 | 8.3 | 129 | 1.74 | 1.1 | 2.2 | 0.9 | 6.4 | 101 | 2.86 | 0.6 | 0.18 | 55 | 2.13 | 0.121 | 14.7 | 35.7 | 0.69 | 615 | 0.001 | <20 | 0.62 | 0.114 | 0.18 | <0.1 | 5.9 | 0.07 | 70 | 1.6 | 0.06 | 1.6 | 0.03
ZI4318 | 32963 | 0.86 | 25.7 | 10.1 | 150 | 325 | 18.5 | 3.4 | 500 | 1.65 | 2.3 | 1.9 | 0.6 | 6.5 | 151 | 1.87 | 0.38 | 0.16 | 91 | 0.43 | 0.154 | 17.1 | 49.3 | 0.15 | 706 | 0.001 | <20 | 0.69 | 0.139 | 0.2 | <0.1 | 9.6 | 0.08 | 56 | 0.8 | 0.06 | 1.6 | 0.02
ZI4319 | 32964 | 0.84 | 4.68 | 3.03 | 50.2 | 190 | 12.8 | 2 | 295 | 2.79 | 4.9 | 1.6 | 0.9 | 2.1 | 174 | 1.2 | 0.79 | 0.02 | 57 | 14.2 | 0.155 | 4.9 | 64.2 | 3.11 | 496 | 0.001 | <20 | 0.27 | 0.038 | 0.08 | <0.1 | 1.9 | 0.07 | 52 | 0.5 | 0.02 | 0.7 | 0.03
ZI4320 | 32965 | 0.55 | 10.3 | 4.21 | 59.6 | 181 | 16.5 | 4.4 | 379 | 2.01 | 2.9 | 0.6 | 0.9 | 1.8 | 60.7 | 0.64 | 0.25 | 0.04 | 22 | 5.76 | 0.041 | 3.8 | 70.1 | 2.11 | 260 | <0.001 | <20 | 0.22 | 0.032 | 0.08 | <0.1 | 4.6 | 0.05 | 25 | 0.2 | <0.02 | 0.7 | 0.03
ZI4321 | 32966 | 0.58 | 11.6 | 18.9 | 39 | 147 | 8.2 | 2.4 | 92 | 0.41 | 1.9 | 1.4 | 0.8 | 6 | 18 | 0.25 | 0.12 | 0.57 | 10 | 1.42 | 0.023 | 8.1 | 54.5 | 0.53 | 282 | <0.001 | <20 | 0.39 | 0.026 | 0.06 | <0.1 | 2.4 | <0.02 | 53 | 0.7 | 0.03 | 0.9 | 0.03
ZI4322 | 32967 | 2.54 | 13 | 6.51 | 115 | 162 | 30.5 | 6.2 | 85 | 0.52 | 3.1 | 1.8 | 0.8 | 3.4 | 147 | 1.71 | 0.6 | 0.09 | 30 | 7.31 | 0.075 | 7.3 | 41.2 | 0.46 | 337 | <0.001 | <20 | 0.36 | 0.008 | 0.13 | <0.1 | 3.9 | 0.08 | 49 | 0.9 | 0.04 | 0.9 | <0.02
ZI4323 | 32968 | 1.53 | 21.9 | 8.57 | 154 | 282 | 26.8 | 4.9 | 258 | 2.73 | 2.8 | 1.7 | 0.9 | 4.6 | 80.6 | 2.2 | 0.49 | 0.12 | 69 | 3.8 | 0.063 | 7.2 | 41 | 0.78 | 409 | <0.001 | <20 | 0.41 | 0.015 | 0.17 | <0.1 | 7.7 | 0.06 | 64 | 1.7 | 0.04 | 1.2 | 0.02
ZI4324 | 32969 | 0.7 | 8.8 | 3.22 | 73.2 | 188 | 11.2 | 1.8 | 112 | 1.32 | 2.1 | 1.1 | 1.3 | 1.4 | 24.5 | 0.87 | 0.32 | 0.04 | 48 | 1.79 | 0.033 | 3.5 | 103 | 0.58 | 437 | <0.001 | <20 | 0.22 | 0.01 | 0.07 | <0.1 | 4.1 | 0.04 | 40 | 0.3 | <0.02 | 0.6 | 0.03
ZI4325 | 32970 | 2.31 | 21.8 | 11.2 | 147 | 475 | 45.2 | 7.2 | 167 | 1.51 | 12.8 | 2.6 | 1.2 | 5.3 | 112 | 2.46 | 0.51 | 0.16 | 60 | 2.56 | 0.107 | 12.9 | 44 | 0.32 | 439 | 0.001 | <20 | 0.61 | 0.088 | 0.19 | <0.1 | 5.7 | 0.12 | 118 | 2.2 | 0.07 | 1.5 | 0.11
ZI4326 | 32971 | 2.12 | 45.2 | 12.8 | 284 | 419 | 50.8 | 6.8 | 15 | 0.44 | 3.5 | 3 | 0.5 | 7 | 171 | 3.07 | 0.85 | 0.29 | 93 | 0.16 | 0.101 | 20.8 | 19.7 | 0.09 | 689 | 0.001 | <20 | 0.74 | 0.162 | 0.24 | <0.1 | 5.2 | 0.13 | 118 | 3.2 | 0.07 | 2.2 | 0.19
ZI4327 | 32972 | 1.63 | 12.2 | 5.7 | 76.5 | 201 | 27.9 | 5.6 | 285 | 2.73 | 1.3 | 1.9 | <0.2 | 3.5 | 183 | 1.36 | 0.34 | 0.07 | 62 | 9.13 | 0.12 | 8.1 | 59.5 | 1.2 | 414 | <0.001 | <20 | 0.41 | 0.061 | 0.13 | <0.1 | 3.9 | 0.06 | 29 | 0.8 | 0.02 | 0.9 | <0.02
ZI4328 | 32654 | 1.57 | 13.6 | 6.52 | 90.3 | 247 | 21 | 3.7 | 213 | 2.09 | 1.1 | 2.3 | <0.2 | 4 | 180 | 1.53 | 0.36 | 0.09 | 59 | 8.42 | 0.125 | 9.3 | 60.3 | 0.9 | 425 | 0.001 | <20 | 0.44 | 0.069 | 0.15 | <0.1 | 4.1 | 0.07 | 35 | 0.8 | 0.03 | 1.1 | <0.02
ZI4329 | 32973 | 0.9 | 23.2 | 10.3 | 80.4 | 258 | 15.3 | 2.7 | 10 | 0.2 | 1.2 | 0.7 | <0.2 | 1.5 | 21.4 | 0.66 | 0.36 | 0.2 | 21 | 0.08 | 0.005 | 4 | 29.5 | 0.05 | 272 | <0.001 | <20 | 0.44 | 0.129 | 0.21 | <0.1 | 2.3 | 0.1 | 59 | 0.8 | 0.05 | 1 | 0.03
ZI4330 | 32974 | 2.18 | 43.3 | 14.7 | 133 | 321 | 35.4 | 10 | 672 | 2.44 | 1.5 | 1.3 | <0.2 | 5.6 | 92.3 | 1.4 | 0.27 | 0.17 | 33 | 6.07 | 0.079 | 7.9 | 25.2 | 1.62 | 271 | <0.001 | <20 | 0.51 | 0.084 | 0.21 | <0.1 | 7.2 | 0.06 | 82 | 1.9 | 0.05 | 1.2 | 0.03
ZI4331 | 32975 | 2.67 | 53.1 | 15 | 143 | 371 | 44.7 | 9.5 | 534 | 1.61 | 2 | 1.5 | <0.2 | 6.5 | 47.2 | 1.5 | 0.41 | 0.25 | 29 | 2.82 | 0.08 | 7.9 | 23.7 | 1.26 | 295 | <0.001 | <20 | 0.57 | 0.102 | 0.26 | <0.1 | 7.2 | 0.07 | 130 | 2.4 | 0.05 | 1.4 | 0.08
ZI4332 | 32976 | 1.68 | 18.6 | 8.92 | 82.5 | 173 | 11 | 2.4 | 14 | 0.28 | 0.7 | 0.9 | <0.2 | 2.4 | 33.2 | 1.08 | 0.42 | 0.16 | 58 | 0.6 | 0.014 | 4.2 | 24.3 | 0.06 | 327 | <0.001 | <20 | 0.57 | 0.02 | 0.16 | 0.1 | 3.4 | 0.06 | 32 | 0.4 | 0.06 | 1.2 | <0.02
ZI9775 | 82363 | 2.77 | 10.3 | 5.68 | 80.5 | 510 | 32 | 6.8 | 31 | 0.62 | 35.3 | 1.7 | 0.3 | 1.7 | 42.2 | 2.81 | 1.36 | 0.05 | 26 | 1.45 | 0.078 | 4.9 | 143 | 0.18 | 347 | 0.002 | <20 | 0.17 | 0.012 | 0.05 | <0.1 | 2.7 | 1.24 | 405 | 1.3 | 0.02 | 0.6 | 0.38
QAQC
Duplicates
ZI4267 Dup | 82365 | 2.08 | 20.3 | 8.51 | 177 | 313 | 19.8 | 4.4 | 24 | 0.44 | 4.4 | 1.5 | 0.6 | 3.3 | 47.7 | 2.04 | 0.42 | 0.12 | 37 | 0.05 | 0.027 | 10.6 | 47.8 | 0.07 | 255 | <0.001 | <20 | 0.43 | 0.101 | 0.15 | <0.1 | 2.7 | 0.09 | 72 | 1.1 | 0.03 | 1.4 | <0.02
ZI4303 Dup | 82400 | 3.05 | 34.5 | 13.3 | 253 | 442 | 39.1 | 6 | 29 | 0.3 | 1.6 | 3 | 0.5 | 6 | 51.4 | 3.22 | 1.15 | 0.23 | 54 | 0.62 | 0.138 | 7 | 22.3 | 0.15 | 420 | 0.001 | <20 | 0.58 | 0.069 | 0.29 | <0.1 | 4.4 | 0.04 | 171 | 3 | 0.05 | 1.2 | 0.06
ZI4328 Dup | 32654 | 1.61 | 14.1 | 6.71 | 87.3 | 243 | 21.2 | 3.6 | 218 | 2.13 | 1.1 | 2.3 | <0.2 | 3.9 | 178 | 1.56 | 0.32 | 0.08 | 60 | 8.47 | 0.124 | 9.3 | 59.4 | 0.91 | 422 | 0.001 | <20 | 0.47 | 0.068 | 0.15 | <0.1 | 4.1 | 0.07 | 25 | 0.9 | 0.04 | 1 | <0.02
Blanks
Method Blank | [9 empty] | <0.01 | [9 empty] | <0.01 | <0.001 |  |  | <0.01 |  | <0.001 |  | <0.01 | <0.001 | <0.01 | [7 empty] | <0.02
Method Blank | [5 empty] | <2 | [6 empty] | <0.2 | [20 empty] | <5
Method Blank |  | <0.01 | <0.01 | <0.01 | <0.1 |  | <0.1 | <0.1 | <1 |  | 0.2 | <0.1 |  | <0.1 | <0.5 | <0.01 | <0.02 | <0.02 | <2 |  |  | <0.5 | <0.5 |  | <0.5 |  | <20 |  |  |  | <0.1 | <0.1 | <0.02 |  | <0.1 | <0.02 | <0.1
Reference Material
DS11 % (A201932) | [9 empty] | 3.14 | [9 empty] | 1.05 | 0.068 |  |  | 0.82 |  | 0.093 |  | 1.11 | 0.074 | 0.39 | [7 empty] | 0.29
True Values DS11 % | [9 empty] | 3.1 | [9 empty] | 1.063 | 0.0701 |  |  | 0.85 |  | 0.0976 |  | 1.129 | 0.0694 | 0.4 | [7 empty] | 0.2835
Percent Difference (A201932) | [9 empty] | 1.3 | [9 empty] | -1.2 | -3 |  |  | -3.5 |  | -4.7 |  | -1.7 | 6.6 | -2.5 | [7 empty] | 2.3
Reference Material
DS11 PPB (A201957) | [5 empty] | 1550 | [6 empty] | 46.7 | [20 empty] | 240
True Values DS11 PPB | [5 empty] | 1710 | [6 empty] | 79 | [20 empty] | 260
Percent Difference (A201957) | [5 empty] | -9.4 | [6 empty] | -40.9 | [20 empty] | -7.7
Reference Material
DS11 PPM (A202018) |  | 13.84 | 148.18 | 139.3 | 350.1 |  | 80.9 | 13.6 | 1013 |  | 45 | 2.6 |  | 7.9 | 66.6 | 2.27 | 7.1 | 11.83 | 47 |  |  | 17.3 | 60.7 |  | 409.7 | [5 empty] | 2.5 | 3.1 | 4.73 |  | 1.9 | 4.42 | 4.7
True Values DS11 PPM |  | 13.9 | 149 | 138 | 345 |  | 77.7 | 14.2 | 1055 |  | 42.8 | 2.59 |  | 7.65 | 67.3 | 2.37 | 7.2 | 12.2 | 50 |  |  | 18.6 | 61.5 |  | 417 | [5 empty] | 2.9 | 3.1 | 4.9 |  | 2.2 | 4.56 | 4.7
Percent Difference (A202018) |  | -0.4 | -0.6 | 0.9 | 1.5 |  | 4.1 | -4.2 | -4 |  | 5.1 | 0.4 |  | 3.3 | -1 | -4.2 | -1.4 | -3 | -6 |  |  | -7 | -1.3 |  | -1.8 | [5 empty] | -13.8 | 0 | -3.5 |  | -13.6 | -3.1 | 0
Reference Material
OREAS262 % (A201932) | [9 empty] | 3.4 | [9 empty] | 3.04 | 0.04 |  |  | 1.18 |  | 0.003 |  | 1.24 | 0.072 | 0.31 | [7 empty] | 0.26
True Values OREAS262 % | [9 empty] | 3.284 | [9 empty] | 2.98 | 0.04 |  |  | 1.17 |  | 0.003 |  | 1.204 | 0.071 | 0.295 | [7 empty] | 0.253
Percent Difference (A201932) | [9 empty] | 3.5 | [9 empty] | 2 | 0 |  |  | 0.9 |  | 0 |  | 3 | 1.4 | 5.1 | [7 empty] | 2.8
Reference Material
OR262 PPB (A201957) | [5 empty] | 474 | [6 empty] | 55.9 | [20 empty] | 175
True Values OR262 PPB | [5 empty] | 450 | [6 empty] | 72 | [20 empty] | 170
Percent Difference (A201957) | [5 empty] | 5.3 | [6 empty] | -22.4 | [20 empty] | 2.9
Reference Material
OREAS262 PPM (A202018) |  | 0.68 | 118.58 | 59.44 | 155.6 |  | 67.7 | 27.9 | 539 |  | 37.2 | 1.2 |  | 10.2 | 37.7 | 0.67 | 3.15 | 1.02 | 21 |  |  | 16.9 | 45.4 |  | 249.4 | [5 empty] | 0.1 | 3.4 | 0.46 |  | 0.5 | 0.23 | 3.9
True Values OREAS262 PPM |  | 0.68 | 118 | 56 | 154 |  | 62 | 26.9 | 530 |  | 35.8 | 1.22 |  | 9.33 | 36 | 0.61 | 3.39 | 0.98 | 22.5 |  |  | 15.9 | 41.7 |  | 248 | [5 empty] | 0.13 | 3.24 | 0.47 |  | 0.4 | 0.23 | 3.73
Percent Difference (A202018) |  | 0 | 0.5 | 6.1 | 1 |  | 9.2 | 3.7 | 1.7 |  | 3.9 | -1.6 |  | 9.3 | 4.7 | 9.836066 | -7.1 | 4.1 | -6.7 |  |  | 6.3 | 8.9 |  | 0.6 | [5 empty] | -23.1 | 4.9 | -2.1 |  | 25 | 0 | 4.6
Detection Limits |  | 0.01 | 0.01 | 0.01 | 0.1 | 2 | 0.1 | 0.1 | 1 | 0.01 | 0.1 | 0.05 | 0.2 | 0.1 | 0.5 | 0.01 | 0.02 | 0.002 | 2 | 0.01 | 0.001 | 0.5 | 0.5 | 0.01 | 0.5 | 0.001 | 20 | 0.01 | 0.001 | 0.01 | 0.05 | 0.1 | 0.02 | 5 | 0.1 | 0.02 | 0.1 | 0.02
BV Labs SOP # |  | AQ-250 | AQ-250 | AQ-250 | AQ-250 | AQ-250 | AQ-250 | AQ-250 | AQ-250 | AQ-250 | AQ-250 | AQ-250 | AQ-250 | AQ-250 | AQ-250 | AQ-250 | AQ-250 | AQ-250 | AQ-250 | AQ-250 | AQ-250 | AQ-250 | AQ-250 | AQ-250 | AQ-250 | AQ-250 | AQ-250 | AQ-250 | AQ-250 | AQ-250 | AQ-250 | AQ-250 | AQ-250 | AQ-250 | AQ-250 | AQ-250 | AQ-250 | AQ-250

## Sample List
| Client: | CTI Plus Resources Ltd.
Page 5 of 6
Table 5: Sample List Test Results for project ROCKY CREEK BATCH 1
BV Labs Sample ID | Client Sample ID | Sample Form | Dry Weight Received (kg)
ZI4253 | 82351 | Dry Core Rock | 4.82
ZI4254 | 82352 | Dry Core Rock | 3.385
ZI4255 | 82353 | Dry Core Rock | 4.56
ZI4256 | 82354 | Dry Core Rock | 4.545
ZI4257 | 82355 | Dry Core Rock | 5.85
ZI4258 | 82356 | Dry Core Rock | 7.075
ZI4259 | 82357 | Dry Core Rock | 4.94
ZI4260 | 82358 | Dry Core Rock | 4.08
ZI4261 | 82359 | Dry Core Rock | 3.155
ZI4262 | 82360 | Dry Core Rock | 2.23
ZI4263 | 82361 | Dry Core Rock | 4.105
ZI4265 | 82362 | Dry Core Rock | 5.185
ZI4266 | 82364 | Dry Core Rock | 3.29
ZI4267 | 82365 | Dry Core Rock | 5.05
ZI4268 | 82366 | Dry Core Rock | 3.94
ZI4269 | 82367 | Dry Core Rock | 4.98
ZI4270 | 82368 | Dry Core Rock | 4.905
ZI4271 | 82369 | Dry Core Rock | 4.59
ZI4272 | 82370 | Dry Core Rock | 4.87
ZI4273 | 82371 | Dry Core Rock | 3.55
ZI4274 | 82372 | Dry Core Rock | 4.02
ZI4275 | 82373 | Dry Core Rock | 5.815
ZI4276 | 82374 | Dry Core Rock | 4.515
ZI4277 | 82375 | Dry Core Rock | 5.355
ZI4278 | 82376 | Dry Core Rock | 4.805
ZI4279 | 82377 | Dry Core Rock | 6.515
ZI4280 | 82378 | Dry Core Rock | 3.33
ZI4281 | 82379 | Dry Core Rock | 2.515
ZI4282 | 82380 | Dry Core Rock | 4.51
ZI4283 | 82381 | Dry Core Rock | 5.09
ZI4284 | 82382 | Dry Core Rock | 4.26
ZI4285 | 82383 | Dry Core Rock | 5.984
ZI4286 | 82384 | Dry Core Rock | 5.84
ZI4287 | 82385 | Dry Core Rock | 4.905
ZI4288 | 82386 | Dry Core Rock | 5.145
ZI4289 | 82387 | Dry Core Rock | 4.755
ZI4290 | 82388 | Dry Core Rock | 3.08
ZI4291 | 32651 | Dry Core Rock | 3.215
ZI4292 | 82389 | Dry Core Rock | 5.915
ZI4293 | 82390 | Dry Core Rock | 3.545
ZI4294 | 82391 | Dry Core Rock | 6.33
ZI4295 | 82392 | Dry Core Rock | 5.53
ZI4296 | 82393 | Dry Core Rock | 5.125
ZI4297 | 82394 | Dry Core Rock | 3.08
ZI4298 | 82395 | Dry Core Rock | 5.44
ZI4299 | 82396 | Dry Core Rock | 5.49
ZI4300 | 82397 | Dry Core Rock | 3.91
ZI4301 | 82398 | Dry Core Rock | 5.245
ZI4302 | 82399 | Dry Core Rock | 3.775
ZI4303 | 82400 | Dry Core Rock | 4.215
ZI4304 | 32951 | Dry Core Rock | 3.12
ZI4305 | 32652 | Dry Core Rock | 3.125
ZI4306 | 32952 | Dry Core Rock | 5.81
ZI4307 | 32953 | Dry Core Rock | 3.225
ZI4308 | 32954 | Dry Core Rock | 5.81
ZI4309 | 32955 | Dry Core Rock | 5.235
ZI4310 | 32956 | Dry Core Rock | 5.075
ZI4311 | 32957 | Dry Core Rock | 5.385
ZI4312 | 32958 | Dry Core Rock | 5.135
ZI4313 | 32959 | Dry Core Rock | 5.61
ZI4314 | 32960 | Dry Core Rock | 5.16
ZI4315 | 32961 | Dry Core Rock | 3.255
ZI4316 | 32653 | Dry Core Rock | 3.94
ZI4317 | 32962 | Dry Core Rock | 5.59
ZI4318 | 32963 | Dry Core Rock | 5.36
ZI4319 | 32964 | Dry Core Rock | 5.76
ZI4320 | 32965 | Dry Core Rock | 6.035
ZI4321 | 32966 | Dry Core Rock | 3.495
ZI4322 | 32967 | Dry Core Rock | 4.87
ZI4323 | 32968 | Dry Core Rock | 5.365
ZI4324 | 32969 | Dry Core Rock | 5.6
ZI4325 | 32970 | Dry Core Rock | 5.135
ZI4326 | 32971 | Dry Core Rock | 5.45
ZI4327 | 32972 | Dry Core Rock | 3.62
ZI4328 | 32654 | Dry Core Rock | 3.369
ZI4329 | 32973 | Dry Core Rock | 3.73
ZI4330 | 32974 | Dry Core Rock | 5.09
ZI4331 | 32975 | Dry Core Rock | 5.64
ZI4332 | 32976 | Dry Core Rock | 2.435
ZI9775 | 82363 | Dry Core Rock | 3.76
|  | Total Weight | 370.55
|  | Total Samples Received | 80
Note:
BVM File: VAN21000426

## Summary
Table 6: Sample Summary for project ROCKY CREEK BATCH 1
CTI Plus Resources Ltd., ROCKY CREEK BATCH 1
Page 6 of 6
Date Samples Rec'd by BV Labs: | 80 sample were rec'd on 4-Dec-2020
Sample Prep Conducted by BV Labs: | YES
Date of Analysis: | SO4HCLV: 20-Mar-21; 21-Mar-21
NP-MABA: 19/20-Mar-21; 20/21-Mar-21
PPHARD: 19-Mar-21; 22-Mar-21
Date Reported: | 26-Apr-21
Client: | CTI Plus Resources Ltd.
Client Project Name: | ROCKY CREEK BATCH 1
Client Project No: | 0564403-0005
ARD Project #: | N/A
BV Labs Job No: | C110512
Contact Person: | Vincent Li, Lyshier Ren, Krystal Zheng, Kim Deng
E-mail Address: | vincent.li@ctiplusres.com; lyshier.ren@ctiplusres.com
krystal.zheng@ctiplusres.com; kim.deng@ctiplusres.com
Data Validated by: | Tim O'Hearn
Position: | Senior Scientific Specialist, ARD
Sample Storage
Sample rejects (and selected test residues where applicable) have been archived
Standard archive protocol is archiving for samples for 3 months after testing is complete.
If archiving is required past 3 months a fee will be required.