## ABA
| Client: | CTI Plus Resources Ltd.
Page 1 of 6
Table 1: ABA Test Results for project ROCKY CREEK BATCH 2
BV Labs Sample No | Sample ID | Paste pH | Total Carbon | CO2 | CaCO3 Equiv. | Total S | HCl Extractable Sulphur | Sulphide Sulphur (by diff.) | Acid Generation Potential | Mod. ABA Neutralization Potential | Fizz Rating | Net Neutralization Potential | Neutralization Potential Ratio
| Units | pH Units | wt% | wt% | Kg CaCO3/T | wt% | wt% | wt% | Kg CaCO3/T | Kg CaCO3/T | N/A | Kg CaCO3/T | N/A
ZI5276 | 32977 | 6.13 | 9.18 | 0.09 | 2.05 | 0.13 | 0.01 | 0.12 | 3.8 | 1.5 | NONE | -2.3 | 0.4
ZI5277 | 32978 | 7.73 | 1.79 | 3.34 | 75.91 | 0.14 | 0.01 | 0.13 | 4.1 | 14.7 | SLIGHT | 10.6 | 3.6
ZI5278 | 32979 | 8.61 | 3.22 | 8.66 | 196.8 | 0.04 | <0.01 | 0.04 | 1.3 | 160 | MODERATE | 159 | 123.2
ZI5279 | 32980 | 8.51 | 5.24 | 0.64 | 14.55 | 0.11 | 0.01 | 0.1 | 3.1 | 15.3 | SLIGHT | 12.2 | 4.9
ZI5280 | 32981 | 8.16 | 2.38 | 3.85 | 87.5 | 0.15 | 0.01 | 0.14 | 4.4 | 107 | MODERATE | 103 | 24.4
ZI5281 | 32982 | 8.64 | 6.7 | 5.45 | 123.9 | 0.13 | 0.01 | 0.12 | 3.8 | 116 | MODERATE | 112 | 30.6
ZI5282 | 32983 | 9.14 | 2.97 | 8.01 | 182.1 | 0.06 | 0.01 | 0.05 | 1.6 | 183 | STRONG | 182 | 114.5
ZI5283 | 32655 | 8.86 | 1.69 | 3.64 | 82.73 | 0.08 | 0.01 | 0.07 | 2.2 | 96.7 | MODERATE | 94.5 | 44
ZI5284 | 32984 | 7.2 | 13.25 | <0.08 | <0.50 | 0.19 | 0.01 | 0.18 | 5.6 | 3.5 | NONE | -2.1 | 0.6
ZI5285 | 32985 | 8.24 | 3.02 | 2.21 | 50.23 | 0.05 | <0.01 | 0.05 | 1.6 | 14.3 | SLIGHT | 12.7 | 8.9
ZI5286 | 32986 | 8.05 | 0.65 | 0.18 | 4.09 | 0.1 | <0.01 | 0.1 | 3.1 | 4.5 | NONE | 1.4 | 1.5
ZI5287 | 32987 | 8.06 | 1.02 | 0.19 | 4.32 | 0.05 | <0.01 | 0.05 | 1.6 | 4.7 | NONE | 3.1 | 2.9
ZI5288 | 32988 | 8.53 | 12.4 | <0.08 | <0.50 | 0.13 | <0.01 | 0.13 | 4.1 | 5 | NONE | 0.9 | 1.2
ZI5289 | 32989 | 8.42 | 3.81 | 1.18 | 26.82 | 0.25 | <0.01 | 0.25 | 7.8 | 18.3 | SLIGHT | 10.5 | 2.3
ZI5290 | 32990 | 8.48 | 5.2 | 13.62 | 309.6 | 0.26 | 0.01 | 0.25 | 7.8 | 65.4 | MODERATE | 57.6 | 8.4
ZI5291 | 32991 | 9.75 | 4.06 | 9.96 | 226.4 | 0.05 | <0.01 | 0.05 | 1.6 | 203 | STRONG | 201 | 126.9
ZI5292 | 32992 | 8.85 | 1.8 | 3.02 | 68.64 | 0.08 | <0.01 | 0.08 | 2.5 | 73.4 | MODERATE | 70.9 | 29.4
ZI5293 | 32993 | 8.17 | 0.84 | 0.59 | 13.41 | 0.09 | 0.01 | 0.08 | 2.5 | 56.2 | MODERATE | 53.7 | 22.5
ZI5294 | 32994 | 8.83 | 4.16 | 11.1 | 252.3 | 0.03 | <0.01 | 0.03 | 0.9 | 241 | STRONG | 240 | 267.4
ZI5295 | 32995 | 8.62 | 4.26 | 10.66 | 242.3 | 0.03 | <0.01 | 0.03 | 0.9 | 268 | STRONG | 267 | 297.3
ZI5296 | 32996 | 8.28 | 5.43 | 0.69 | 15.68 | 0.11 | 0.01 | 0.1 | 3.1 | 25.4 | SLIGHT | 22.3 | 8.2
ZI5297 | 32997 | 8.4 | 7.38 | 3.16 | 71.82 | 0.11 | 0.01 | 0.1 | 3.1 | 31.9 | SLIGHT | 28.8 | 10.3
ZI5298 | 32998 | 8.59 | 7.36 | 0.29 | 6.59 | 0.06 | <0.01 | 0.06 | 1.9 | 4.7 | NONE | 2.8 | 2.5
ZI5299 | 32999 | 9.53 | 2.16 | 4.15 | 94.32 | 0.04 | <0.01 | 0.04 | 1.3 | 104 | MODERATE | 103 | 80
ZI5300 | 33000 | 9.44 | 3.47 | 7.31 | 166.1 | 0.08 | <0.01 | 0.08 | 2.5 | 186 | STRONG | 183 | 74.2
ZI5301 | 32901 | 8.14 | 0.34 | 0.41 | 9.32 | 0.17 | 0.02 | 0.15 | 4.7 | 19.8 | SLIGHT | 15.1 | 4.2
ZI5302 | 32902 | 9.78 | 6.12 | 11.46 | 260.5 | 0.12 | 0.01 | 0.11 | 3.4 | 226 | STRONG | 222 | 66.4
ZI5303 | 32903 | 8.45 | 4.84 | 10.01 | 227.5 | 0.09 | <0.01 | 0.09 | 2.8 | 229 | STRONG | 226 | 81.8
ZI5304 | 32904 | 8.4 | 4.3 | 9.2 | 209.1 | 0.12 | <0.01 | 0.12 | 3.8 | 203 | STRONG | 199 | 53.4
ZI5305 | 32905 | 8.37 | 4.3 | 9.49 | 215.7 | 0.1 | <0.01 | 0.1 | 3.1 | 212 | STRONG | 209 | 68.4
ZI5306 | 32906 | 7.99 | 32.51 | 0.09 | 2.05 | 0.34 | 0.01 | 0.33 | 10.3 | 3.8 | NONE | -6.5 | 0.368932
ZI5307 | 32907 | 8.38 | 3.93 | 4.86 | 110.5 | 0.11 | <0.01 | 0.11 | 3.4 | 61.1 | SLIGHT | 57.7 | 18
ZI5308 | 32908 | 8.78 | 15.99 | 0.21 | 4.77 | 0.16 | <0.01 | 0.16 | 5 | 8 | NONE | 3 | 1.6
ZI5309 | 32909 | 9.31 | 7.78 | 10.81 | 245.7 | 0.06 | <0.01 | 0.06 | 1.9 | 162 | MODERATE | 160 | 85.4
ZI5310 | 32910 | 9.26 | 2.62 | 5.18 | 117.7 | 0.06 | <0.01 | 0.06 | 1.9 | 121 | MODERATE | 119 | 63.8
ZI5311 | 32911 | 9.59 | 3.5 | 7.24 | 164.6 | 0.15 | <0.01 | 0.15 | 4.7 | 137 | MODERATE | 132 | 29.1
ZI5312 | 32912 | 8.55 | 3.32 | 6.15 | 139.8 | 0.13 | 0.01 | 0.12 | 3.8 | 90.3 | MODERATE | 86.5 | 23.8
ZI5313 | 32913 | 8.51 | 12.69 | 1.88 | 42.73 | 0.32 | 0.01 | 0.31 | 9.7 | 14.4 | SLIGHT | 4.7 | 1.5
ZI5314 | 32914 | 9.37 | 5.23 | 3 | 68.18 | 0.08 | <0.01 | 0.08 | 2.5 | 69.3 | SLIGHT | 66.8 | 27.7
ZI5315 | 32915 | 9.25 | 2.39 | 4.21 | 95.68 | 0.07 | <0.01 | 0.07 | 2.2 | 14.2 | SLIGHT | 12 | 6.5
ZI5316 | 32916 | 9.25 | 3.75 | 0.9 | 20.45 | 0.12 | <0.01 | 0.12 | 3.8 | 7.5 | NONE | 3.7 | 2
ZI5317 | 32917 | 9.43 | 4.6 | 9.14 | 207.7 | 0.12 | <0.01 | 0.12 | 3.8 | 193 | STRONG | 189 | 50.7
ZI5318 | 32918 | 9.6 | 4.71 | 12.39 | 281.6 | 0.04 | 0.01 | 0.03 | 0.9 | 217 | STRONG | 216 | 240.9
ZI5319 | 32919 | 9.5 | 2.87 | 1.77 | 40.23 | 0.17 | <0.01 | 0.17 | 5.3 | 40 | SLIGHT | 34.7 | 7.5
ZI5320 | 32920 | 9.25 | 2.17 | 2.37 | 53.86 | 0.06 | <0.01 | 0.06 | 1.9 | 50 | SLIGHT | 48.1 | 26.3
ZI5321 | 32921 | 9.05 | 1.98 | 0.21 | 4.77 | 0.05 | <0.01 | 0.05 | 1.6 | 4 | NONE | 2.4 | 2.5
ZI5322 | 32922 | 9.4 | 5.18 | 14.03 | 318.9 | 0.12 | <0.01 | 0.12 | 3.8 | 284 | STRONG | 280 | 74.7
ZI5323 | 32923 | 8.35 | 0.69 | 1.35 | 30.68 | 0.13 | 0.01 | 0.12 | 3.8 | 32.6 | SLIGHT | 28.8 | 8.6
ZI5324 | 32924 | 7.87 | 2.18 | 3.34 | 75.91 | 0.04 | <0.01 | 0.04 | 1.3 | 9.3 | SLIGHT | 8 | 7.2
ZI5325 | 32925 | 8.23 | 7.55 | 11.29 | 256.6 | 0.12 | 0.01 | 0.11 | 3.4 | 123 | STRONG | 119 | 36.1
ZI5326 | 32926 | 8.48 | 5.96 | 14.71 | 334.3 | 0.1 | <0.01 | 0.1 | 3.1 | 315 | STRONG | 312 | 101.6
ZI5327 | 32927 | 8.31 | 10.87 | 1.5 | 34.09 | 0.18 | 0.01 | 0.17 | 5.3 | 15.4 | SLIGHT | 10.1 | 2.9
ZI5328 | 32928 | 8.22 | 5.33 | 0.35 | 7.95 | 0.06 | <0.01 | 0.06 | 1.9 | 3.5 | NONE | 1.6 | 1.8
ZI5329 | 32929 | 9.05 | 5.74 | 0.57 | 12.95 | 0.13 | <0.01 | 0.13 | 4.1 | 9 | NONE | 4.9 | 2.2
ZI5330 | 32930 | 9.2 | 3.12 | 0.28 | 6.36 | 0.06 | <0.01 | 0.06 | 1.9 | 4.3 | NONE | 2.4 | 2.3
ZI5331 | 32931 | 9.04 | 6.37 | 0.21 | 4.77 | 0.11 | <0.01 | 0.11 | 3.4 | 4.5 | NONE | 1.1 | 1.3
ZI5332 | 32932 | 8.65 | 8.79 | 0.54 | 12.27 | 0.17 | <0.01 | 0.17 | 5.3 | 5 | NONE | -0.3 | 0.9
ZI5333 | 32933 | 8.82 | 0.4 | 0.3 | 6.82 | 0.03 | <0.01 | 0.03 | 0.9 | 3 | NONE | 2.1 | 3.3
ZI5334 | 32934 | 9.07 | 4.74 | 10.16 | 230.9 | 0.09 | <0.01 | 0.09 | 2.8 | 209 | STRONG | 206 | 74.6
ZI5335 | 32935 | 7.82 | 0.4 | <0.08 | <0.50 | 0.02 | 0.01 | <0.02 | <0.6 | 2 | NONE | 2 | #N/A
ZI5336 | 32936 | 7.77 | 3.85 | 0.35 | 7.95 | 0.15 | 0.04 | 0.11 | 3.4 | 8.8 | NONE | 5.4 | 2.6
ZI5337 | 32937 | 8.52 | 4.61 | 12.9 | 293.2 | 0.04 | <0.01 | 0.04 | 1.3 | 222 | STRONG | 221 | 170.7
ZI5338 | 32938 | 8.6 | 4.18 | 11.44 | 260 | 0.04 | <0.01 | 0.04 | 1.3 | 204 | STRONG | 202 | 156.7
ZI5339 | 32939 | 8.4 | 6.51 | 3.13 | 71.14 | 0.22 | 0.01 | 0.21 | 6.6 | 64.1 | SLIGHT | 57.5 | 9.7
ZI5340 | 32940 | 8.31 | 11.08 | <0.08 | <0.50 | 0.16 | <0.01 | 0.16 | 5 | 5 | NONE | 0 | 1
ZI5341 | 32941 | 8.44 | 1.82 | 3.65 | 82.95 | 0.09 | 0.01 | 0.08 | 2.5 | 78.4 | MODERATE | 75.9 | 31.4
ZI5342 | 32942 | 8.51 | 3.45 | 9.39 | 213.4 | 0.14 | 0.01 | 0.13 | 4.1 | 213 | STRONG | 209 | 51.9
ZI5343 | 32943 | 9.1 | 2.82 | 6.05 | 137.5 | 0.06 | <0.01 | 0.06 | 1.9 | 141 | MODERATE | 139 | 74.2
ZI5344 | 32944 | 9.21 | 9.33 | 0.14 | 3.18 | 0.14 | <0.01 | 0.14 | 4.4 | 3.8 | NONE | -0.6 | 0.9
ZI5345 | 32945 | 5.63 | 0.25 | <0.08 | <0.50 | 0.11 | 0.02 | 0.09 | 2.8 | 1.5 | NONE | -1.3 | 0.5
ZI5346 | 32946 | 7.64 | 0.4 | 0.37 | 8.41 | 0.4 | 0.01 | 0.39 | 12.2 | 13.3 | SLIGHT | 1.1 | 1.1
ZI5347 | 32947 | 7.53 | 0.29 | <0.08 | <0.50 | 0.03 | <0.01 | 0.03 | 0.9 | 2.3 | NONE | 1.4 | 2.6
ZI5348 | 32948 | 8.18 | 1 | 1.83 | 41.59 | 0.08 | 0.01 | 0.07 | 2.2 | 42 | SLIGHT | 39.8 | 19.1
ZI5349 | 32949 | 8.31 | 1.11 | 2.11 | 47.95 | 0.08 | 0.01 | 0.07 | 2.2 | 51.3 | SLIGHT | 49.1 | 23.3
ZI5350 | 32950 | 8.26 | 4.15 | 0.43 | 9.77 | 0.08 | <0.01 | 0.08 | 2.5 | 9.7 | SLIGHT | 7.2 | 3.9
ZI5351 | 32656 | 8.29 | 0.69 | 0.41 | 9.32 | 0.03 | <0.01 | 0.03 | 0.9 | 6.5 | NONE | 5.6 | 7.2
ZI5352 | 32657 | 8.66 | 4.88 | 10.6 | 240.9 | 0.07 | <0.01 | 0.07 | 2.2 | 221 | STRONG | 219 | 100.6
ZI5353 | 32658 | 8.47 | 2.88 | 0.24 | 5.45 | 0.07 | <0.01 | 0.07 | 2.2 | 3.8 | NONE | 1.6 | 1.7
ZI5354 | 32659 | 8.22 | 1.05 | 2.23 | 50.68 | 0.08 | 0.01 | 0.07 | 2.2 | 50.8 | SLIGHT | 48.6 | 23.1
ZI5355 | 32660 | 8.78 | 3.54 | 8.5 | 193.2 | 0.11 | <0.01 | 0.11 | 3.4 | 184 | STRONG | 181 | 54.2
Detection Limits |  | N/A | 0.02 | 0.08 | 0.5 | 0.02 | 0.01 | 0.02 | 0.6 | N/A | N/A | N/A | 0.1
BV Labs SOP # |  | BBY0SOP-00016 | LECO | LECO | BBY WI-00033 | LECO | BBY ARD-00009 | BBY WI-00033 | BBY WI-00033 | BBY0SOP-00020 | BBY0SOP-00020 / BBY0SOP-00023 | BBY WI-00033 | BBY WI-00033
Notes:
Lawrence, R.W. 1991. Acid Rock Drainage Prediction Manual
Sobek, A.A., Schuller, W.A., Freeman, J.R. and Smith, R.M. (March 1978), Field and Laboratory Methods Applicable to Overburden and Minesoils, Report EPA-600/2-78-054, U.S. National Technical Information Service Report PB-280 495 pages 46-47.
References:
Acid Generation Potential = Sulphide Sulphur (by diff.)*31.25
CaCO3 Equivalency = Carbonate Carbon (CO2)*(100/44)*10
Carbonate carbon (CO2; HCl direct method) by Leco done at Bureau Veritas Commodities
Fizz Rating - Reference method used is based on NP method.
HCl Extractable Sulphur is based on a modified version of ASTM Method D 2492-02
Mod. ABA Neutralization Potential - MEND Acid Rock Drainage Prediction Manual, MEND Project 1.16.1b (pages 6.2-11 to 17), March 1991.
Net Neutralization Potential = (Modified ABA Neutralization Potential)-(Acid Generation Potential (S-S by diff))
Neutralization Potential Ratio = (Neutralization Potential)/(Acid Generation Potential)
Paste pH - Field and Laboratory Methods Applicable to Overburdens and Minesoils, (EPA 600 / 2-78-054, March 1978).
Sulphide Sulphur = (Total Sulphur)-(Sulphate Sulphur)
Total sulphur, total carbon & carbonate carbon (CO2; HCl direct method) by Leco done at Bureau Veritas Commodities

## ABA QAQC
| Client: | CTI Plus Resources Ltd.
Page 2 of 6
Table 2: ABA QAQC Test Results for project ROCKY CREEK BATCH 2
Duplicate QC
BV Labs Sample No | Sample ID | Paste pH Reported | Paste pH Dup | Total Carbon Reported | Total Carbon Dup | CO2 Reported | CO2 Dup | Total S Reported | Total S Dup | HCl Extractable Sulphur Reported | HCl Extractable Sulphur Dup | Mod. ABA Neutralization Potential Reported | Mod. ABA Neutralization Potential Dup | Fizz Rating Reported | Fizz Rating Dup
| Units | pH Units | pH Units | wt% | wt% | wt% | wt% | wt% | wt% | wt% | wt% | Kg CaCO3/T | Kg CaCO3/T | N/A | N/A
ZI5276 Dup | 32977 | 6.13 | 6.14 | [6 empty] | 0.01 | <0.01 | 1.5 | 1.5 | NONE | NONE
ZI5277 Dup | 32978 | [10 empty] | 14.7 | 14 | SLIGHT | SLIGHT
ZI5279 Dup | 32980 |  |  |  |  | 0.64 | 0.68
ZI5285 Dup | 32985 | [10 empty] | 14.3 | 12.8
ZI5289 Dup | 32989 | 8.42 | 8.43 | [6 empty] | <0.01 | 0.01 | 18.3 | 18.1 | SLIGHT | SLIGHT
ZI5290 Dup | 32990 | [10 empty] | 65.4 | 66
ZI5293 Dup | 32993 | [10 empty] | 56.2 | 56.3
ZI5296 Dup | 32996 | 8.28 | 8.32 | [6 empty] | 0.01 | 0.01 | 25.4 | 24.6 | SLIGHT | SLIGHT
ZI5297 Dup | 32997 | [10 empty] | 31.9 | 32.8 | SLIGHT | SLIGHT
ZI5302 Dup | 32902 |  |  |  |  | 11.46 | 11.72
ZI5305 Dup | 32905 |  |  | 4.3 | 4.33 |  |  | 0.1 | 0.1
ZI5309 Dup | 32909 | [12 empty] | MODERATE | MODERATE
ZI5311 Dup | 32911 | 9.59 | 9.57 | [6 empty] | <0.01 | <0.01 | 137 | 136 | MODERATE | MODERATE
ZI5314 Dup | 32914 |  |  |  |  | 3 | 3.08
ZI5315 Dup | 32915 | [10 empty] | 14.2 | 16.5 | SLIGHT | SLIGHT
ZI5316 Dup | 32916 | 9.25 | 9.26 | [6 empty] | <0.01 | <0.01 | 7.5 | 7.3 | NONE | NONE
ZI5324 Dup | 32924 | [10 empty] | 9.3 | 10.5 | SLIGHT | SLIGHT
ZI5329 Dup | 32929 | 9.05 | 9.07 | [6 empty] | <0.01 | <0.01 | 9 | 9 | NONE | NONE
ZI5336 Dup | 32936 | 7.77 | 7.76 | [6 empty] | 0.04 | 0.04 | 8.8 | 8.5 | NONE | NONE
ZI5337 Dup | 32937 |  |  |  |  | 12.9 | 13.22
ZI5340 Dup | 32940 |  |  | 11.08 | 11.5 |  |  | 0.16 | 0.17
ZI5349 Dup | 32949 |  |  |  |  | 2.11 | 2.07
ZI5351 Dup | 32656 | 8.29 | 8.3 | [6 empty] | <0.01 | <0.01 | 6.5 | 6.7 | NONE | NONE
Reference Material QC
|  | Paste pH |  | Total Carbon |  | CO2 |  | Total S |  | HCl Extractable Sulphur |  | Mod. ABA Neutralization Potential Reported
| Units | pH Units |  | wt% |  | wt% |  | wt% |  | wt% |  | Kg CaCO3/T
Reference Material
| DBOHCX (A179431) (0.29 wt%) | [8 empty] | 0.28
| DBOHCX (A179431) (0.29 wt%) | [8 empty] | 0.28
| ARD-Paste pH 9.22 (A189142) (9.22 pH Units) | 9.1
| ARD-Paste pH 9.22 (A189143) (9.22 pH Units) | 9
| ARD-Paste pH 9.22 (A189144) (9.22 pH Units) | 9.01
| ARD-Paste pH 9.22 (A189145) (9.22 pH Units) | 8.94
| KZK-1ModS Slight (A197636) (58.9 Kg CaCO3/T) | [10 empty] | 56
| KZK-1ModS Slight (A197641) (58.9 Kg CaCO3/T) | [10 empty] | 57.5
| KZK-1ModS Slight (A197650) (58.9 Kg CaCO3/T) | [10 empty] | 58
| KZK-1ModS Slight (A197653) (58.9 Kg CaCO3/T) | [10 empty] | 57.9
| ARD REF MAT GS311-1 (A202256) (1.02 wt%) |  |  | 0.96
| ARD Ref Mat C&S (A202256) (0.16 wt%) |  |  | 0.18
| ARD REF MAT GS311-1 (A202256) (2.35 wt%) | [6 empty] | 2.22
| ARD Ref Mat C&S (A202256) (0.16 wt%) | [6 empty] | 0.17
| CO2 COO2 (A202282) (3.3 wt%) |  |  |  |  | 3.18
| CO2 COO2 (A202282) (3.3 wt%) |  |  |  |  | 3.21
Blank QC
| Method Blank | [8 empty] | <0.01
| Method Blank | [10 empty] | 0
| Method Blank | [10 empty] | -0.3
| Method Blank | [10 empty] | 0
| Method Blank | [10 empty] | 0
| Method Blank |  |  | <0.02
| Method Blank | [6 empty] | <0.02
| Method Blank |  |  |  |  | <0.08

## WRA-XRF
| Client: | CTI Plus Resources Ltd.
Page 3 of 6
Table 3: WRA-XRF Test Results for project ROCKY CREEK BATCH 2
BV Labs Sample No | Sample ID | SiO2 | TiO2 | Al2O3 | Fe2O3 | MnO | MgO | CaO | Na2O | K2O | P205 | Cr2O3 | Ba | LOI
| Units | % | % | % | % | % | % | % | % | % | % | % | % | %
ZI5276 | 32977 | 61.2 | 0.69 | 16.9 | 1.35 | <0.01 | 0.74 | 0.39 | 0.26 | 2.33 | 0.15 | 0.02 | 0.1 | 15.7
ZI5277 | 32978 | 69.8 | 0.68 | 11.5 | 6.07 | 0.03 | 0.88 | 0.68 | 0.13 | 1.72 | 0.41 | 0.02 | 0.19 | 7.2
ZI5278 | 32979 | 63 | 0.42 | 6.76 | 6.44 | 0.04 | 1.86 | 7.29 | 0.1 | 1.06 | 0.29 | 0.02 | 0.07 | 11.6
ZI5279 | 32980 | 67.4 | 0.81 | 14.8 | 1.68 | <0.01 | 0.86 | 0.87 | 0.16 | 2.43 | 0.18 | 0.03 | 0.08 | 10.3
ZI5280 | 32981 | 81.3 | 0.19 | 3.24 | 0.8 | <0.01 | 0.46 | 5.87 | 0.08 | 0.5 | 0.28 | 0.04 | 0.07 | 6.7
ZI5281 | 32982 | 58.9 | 0.62 | 12 | 3.55 | 0.02 | 1.36 | 5.78 | 0.15 | 2.17 | 0.37 | 0.02 | 0.08 | 14.8
ZI5282 | 32983 | 70.7 | 0.25 | 4.65 | 2.26 | 0.03 | 2.89 | 7.13 | 0.09 | 0.99 | 0.14 | 0.03 | 0.06 | 10.5
ZI5283 | 32655 | 81.7 | 0.22 | 4.16 | 1.42 | 0.02 | 1.47 | 3.9 | 0.08 | 0.87 | 0.14 | 0.04 | 0.06 | 5.9
ZI5284 | 32984 | 60 | 0.65 | 14.7 | 1.01 | <0.01 | 0.71 | 0.46 | 0.17 | 2.51 | 0.29 | 0.03 | 0.11 | 19.3
ZI5285 | 32985 | 69.1 | 0.68 | 13.9 | 3.92 | 0.02 | 0.99 | 0.71 | 0.21 | 2.24 | 0.27 | 0.02 | 0.11 | 8.2
ZI5286 | 32986 | 75.9 | 0.75 | 13.2 | 1.05 | <0.01 | 0.59 | 0.54 | 0.18 | 2.08 | 0.51 | 0.02 | 0.2 | 4.3
ZI5287 | 32987 | 73.4 | 0.78 | 15.6 | 1.09 | <0.01 | 0.72 | 0.59 | 0.19 | 2.54 | 0.4 | 0.03 | 0.11 | 5.2
ZI5288 | 32988 | 60.7 | 0.74 | 15.9 | 0.85 | <0.01 | 0.68 | 0.23 | 0.16 | 2.29 | 0.15 | 0.02 | 0.09 | 18.8
ZI5289 | 32989 | 64 | 0.78 | 17 | 2.25 | 0.02 | 1.09 | 0.95 | 0.2 | 2.93 | 0.41 | 0.02 | 0.11 | 9.5
ZI5290 | 32990 | 46.2 | 0.46 | 7.96 | 20.7 | 0.1 | 0.99 | 3.91 | 0.13 | 1.26 | 0.44 | 0.01 | 0.08 | 16.3
ZI5291 | 32991 | 58.8 | 0.53 | 8.28 | 3.94 | 0.04 | 1.25 | 11 | 0.26 | 1.31 | 0.39 | 0.02 | 0.07 | 14
ZI5292 | 32992 | 84.1 | 0.22 | 3.71 | 1.17 | 0.02 | 1.4 | 2.71 | 0.07 | 0.7 | 0.15 | 0.03 | 0.06 | 5.4
ZI5293 | 32993 | 90.9 | 0.07 | 1.22 | 0.6 | <0.01 | 0.13 | 3.1 | 0.05 | 0.14 | 0.11 | 0.03 | 0.05 | 3
ZI5294 | 32994 | 67.7 | 0.07 | 1.37 | 2.51 | 0.02 | 2.62 | 11.6 | 0.06 | 0.2 | 0.13 | 0.03 | 0.06 | 14
ZI5295 | 32995 | 66.6 | 0.07 | 1.31 | 2.42 | 0.02 | 2.01 | 13 | 0.05 | 0.19 | 0.15 | 0.03 | 0.05 | 13.9
ZI5296 | 32996 | 66.1 | 0.68 | 15.4 | 1.39 | <0.01 | 1.08 | 1.26 | 0.2 | 2.75 | 0.15 | 0.02 | 0.14 | 11.1
ZI5297 | 32997 | 58.9 | 0.62 | 14.4 | 5.23 | 0.03 | 1.27 | 1.16 | 0.17 | 2.61 | 0.19 | 0.02 | 0.11 | 14.2
ZI5298 | 32998 | 70.5 | 0.71 | 12.4 | 1.02 | <0.01 | 0.68 | 0.27 | 0.28 | 1.83 | 0.08 | 0.02 | 0.12 | 12.1
ZI5299 | 32999 | 76.3 | 0.38 | 6.01 | 1.08 | <0.01 | 0.71 | 5.46 | 0.13 | 1 | 0.27 | 0.02 | 0.07 | 7.5
ZI5300 | 33000 | 67.9 | 0.4 | 6.47 | 1.22 | 0.01 | 1.42 | 9.54 | 0.14 | 1.07 | 0.39 | 0.03 | 0.07 | 11.3
ZI5301 | 32901 | 95.6 | 0.08 | 1.15 | 0.7 | <0.01 | 0.19 | 0.95 | 0.07 | 0.14 | 0.08 | 0.04 | 0.05 | 1.5
ZI5302 | 32902 | 52.7 | 0.47 | 8.01 | 4.49 | 0.03 | 1.71 | 12.9 | 0.23 | 1.56 | 0.46 | 0.02 | 0.06 | 17.3
ZI5303 | 32903 | 56.2 | 0.36 | 7.92 | 4.41 | 0.04 | 1.75 | 12 | 0.11 | 1.18 | 0.17 | 0.01 | 0.07 | 15.8
ZI5304 | 32904 | 67.2 | 0.26 | 4.51 | 1.92 | 0.02 | 2.45 | 9.32 | 0.08 | 0.73 | 0.19 | 0.03 | 0.05 | 13
ZI5305 | 32905 | 66.4 | 0.27 | 4.44 | 2.27 | 0.02 | 2.62 | 9.66 | 0.08 | 0.69 | 0.2 | 0.02 | 0.06 | 13.4
ZI5306 | 32906 | 43.2 | 0.58 | 12.7 | 0.68 | <0.01 | 0.43 | 0.26 | 0.12 | 1.24 | 0.09 | 0.01 | 0.05 | 40.7
ZI5307 | 32907 | 66.1 | 0.55 | 11 | 2.3 | 0.02 | 1.34 | 5.6 | 0.14 | 1.97 | 0.25 | 0.02 | 0.09 | 11.1
ZI5308 | 32908 | 57.7 | 0.59 | 14.8 | 0.99 | <0.01 | 0.82 | 0.44 | 0.28 | 2.33 | 0.15 | 0.02 | 0.09 | 22.4
ZI5309 | 32909 | 50.4 | 0.53 | 10.5 | 10.1 | 0.04 | 2.55 | 5.8 | 0.28 | 1.64 | 0.23 | 0.02 | 0.08 | 18.6
ZI5310 | 32910 | 71.8 | 0.46 | 7.7 | 2.27 | 0.02 | 0.94 | 6.26 | 0.13 | 1.2 | 0.31 | 0.02 | 0.09 | 9.1
ZI5311 | 32911 | 59.2 | 0.64 | 13.2 | 3.99 | 0.03 | 2.11 | 6 | 0.33 | 1.99 | 0.38 | 0.02 | 0.1 | 12
ZI5312 | 32912 | 60.8 | 0.68 | 13.3 | 5.66 | 0.04 | 1.28 | 4.45 | 0.16 | 2.24 | 0.38 | 0.02 | 0.09 | 11
ZI5313 | 32913 | 56.3 | 0.64 | 15.1 | 3.94 | 0.03 | 0.9 | 0.72 | 0.2 | 2.52 | 0.34 | 0.02 | 0.1 | 18.6
ZI5314 | 32914 | 66.4 | 0.7 | 13.1 | 1.13 | <0.01 | 1.24 | 3.49 | 0.29 | 2.05 | 0.29 | 0.02 | 0.09 | 11.2
ZI5315 | 32915 | 66.3 | 0.67 | 12.6 | 7.47 | 0.05 | 0.75 | 0.85 | 0.33 | 2 | 0.35 | 0.02 | 0.12 | 8
ZI5316 | 32916 | 70.3 | 0.75 | 14.3 | 2.34 | 0.03 | 0.66 | 0.41 | 0.36 | 2.28 | 0.29 | 0.02 | 0.1 | 8
ZI5317 | 32917 | 57.1 | 0.58 | 11 | 2.09 | 0.02 | 1.23 | 11.1 | 0.25 | 1.78 | 0.37 | 0.02 | 0.1 | 14.1
ZI5318 | 32918 | 58.2 | 0.44 | 6.34 | 3.52 | 0.03 | 1.75 | 12.7 | 0.2 | 1.2 | 0.42 | 0.02 | 0.06 | 14.8
ZI5319 | 32919 | 72.2 | 0.76 | 12.8 | 1.26 | 0.01 | 1.17 | 1.61 | 0.27 | 2.33 | 0.18 | 0.02 | 0.08 | 7.3
ZI5320 | 32920 | 66.1 | 0.68 | 15.4 | 2.35 | 0.02 | 0.97 | 3.19 | 0.31 | 3.24 | 0.55 | 0.03 | 0.11 | 7.3
ZI5321 | 32921 | 68.1 | 0.73 | 17.8 | 1.39 | <0.01 | 0.89 | 0.15 | 0.36 | 2.74 | 0.08 | 0.03 | 0.07 | 6.7
ZI5322 | 32922 | 58.4 | 0.22 | 4.25 | 4.26 | 0.05 | 4.73 | 10.7 | 0.11 | 0.69 | 0.13 | 0.03 | 0.05 | 16.6
ZI5323 | 32923 | 92.6 | 0.11 | 1.95 | 0.86 | 0.01 | 0.62 | 1.25 | 0.08 | 0.3 | 0.11 | 0.05 | 0.05 | 2.2
ZI5324 | 32924 | 71.8 | 0.45 | 7.49 | 11 | 0.04 | 0.35 | 0.7 | 0.12 | 0.9 | 0.32 | 0.02 | 0.08 | 7
ZI5325 | 32925 | 49.8 | 0.52 | 10 | 11.7 | 0.05 | 1.88 | 5.74 | 0.18 | 1.68 | 0.31 | 0.02 | 0.07 | 17.4
ZI5326 | 32926 | 54.1 | 0.32 | 4.83 | 2.52 | 0.02 | 2.86 | 15 | 0.19 | 0.81 | 0.37 | 0.01 | 0.03 | 17.7
ZI5327 | 32927 | 58.2 | 0.64 | 15.1 | 3.08 | <0.01 | 1.2 | 1 | 0.17 | 2.91 | 0.46 | 0.03 | 0.1 | 16.6
ZI5328 | 32928 | 65.8 | 0.81 | 16.6 | 1.14 | <0.01 | 0.77 | 0.22 | 0.17 | 2.07 | 0.19 | 0.02 | 0.1 | 10.5
ZI5329 | 32929 | 63.9 | 0.73 | 17.3 | 1.47 | <0.01 | 0.95 | 0.36 | 0.41 | 2.55 | 0.21 | 0.02 | 0.1 | 11.3
ZI5330 | 32930 | 69 | 0.8 | 17.1 | 1.26 | <0.01 | 0.83 | 0.16 | 0.42 | 2.76 | 0.17 | 0.02 | 0.11 | 7.6
ZI5331 | 32931 | 63.2 | 0.78 | 18.7 | 1.26 | <0.01 | 0.85 | 0.19 | 0.43 | 2.79 | 0.17 | 0.02 | 0.1 | 11.6
ZI5332 | 32932 | 60.6 | 0.75 | 18 | 1.84 | <0.01 | 0.99 | 0.21 | 0.39 | 2.79 | 0.23 | 0.02 | 0.11 | 14.4
ZI5333 | 32933 | 80.2 | 0.76 | 11.6 | 0.95 | <0.01 | 0.36 | 0.11 | 0.2 | 1.44 | 0.18 | 0.02 | 0.1 | 3.6
ZI5334 | 32934 | 62.1 | 0.46 | 6.86 | 1.9 | 0.02 | 2.03 | 10.9 | 0.14 | 1.02 | 0.33 | 0.02 | 0.06 | 13.9
ZI5335 | 32935 | 96.7 | 0.07 | 1.12 | 0.59 | <0.01 | 0.07 | 0.17 | 0.05 | 0.17 | 0.12 | 0.04 | 0.04 | 1
ZI5336 | 32936 | 66.9 | 0.69 | 16.1 | 1.31 | <0.01 | 0.89 | 0.72 | 0.14 | 2.74 | 0.28 | 0.03 | 0.16 | 8.7
ZI5337 | 32937 | 55.8 | 0.38 | 7.05 | 4.47 | 0.06 | 3.26 | 10.6 | 0.08 | 1.44 | 0.16 | 0.02 | 0.03 | 15.4
ZI5338 | 32938 | 58.2 | 0.39 | 7.09 | 5 | 0.07 | 3.43 | 9.39 | 0.09 | 1.56 | 0.16 | 0.02 | 0.03 | 14.4
ZI5339 | 32939 | 61.9 | 0.61 | 13.7 | 2.42 | 0.02 | 1.16 | 3.37 | 0.17 | 2.48 | 0.27 | 0.02 | 0.1 | 13
ZI5340 | 32940 | 60.8 | 0.73 | 16.8 | 0.96 | <0.01 | 0.67 | 0.37 | 0.14 | 2.14 | 0.09 | 0.02 | 0.1 | 17.3
ZI5341 | 32941 | 83.3 | 0.23 | 4.23 | 1.26 | 0.02 | 1.56 | 2.85 | 0.06 | 0.8 | 0.13 | 0.04 | 0.05 | 5.6
ZI5342 | 32942 | 67.5 | 0.31 | 5.6 | 1.14 | 0.03 | 2.7 | 9.72 | 0.09 | 1.25 | 0.15 | 0.03 | 0.05 | 11.8
ZI5343 | 32943 | 66.9 | 0.57 | 10.4 | 1.76 | 0.03 | 2.78 | 5.02 | 0.15 | 2.23 | 0.23 | 0.02 | 0.09 | 9.8
ZI5344 | 32944 | 62.6 | 0.66 | 17 | 1.31 | <0.01 | 0.91 | 0.19 | 0.36 | 2.79 | 0.1 | 0.03 | 0.11 | 14.5
ZI5345 | 32945 | 96.5 | 0.07 | 1.11 | 0.49 | <0.01 | 0.05 | 0.18 | 0.08 | 0.17 | 0.1 | 0.05 | 0.04 | 0.8
ZI5346 | 32946 | 94.2 | 0.08 | 1.19 | 1.34 | <0.01 | 0.11 | 0.9 | 0.05 | 0.2 | 0.21 | 0.05 | 0.04 | 1.5
ZI5347 | 32947 | 87.2 | 0.48 | 6.92 | 0.56 | <0.01 | 0.26 | 0.32 | 0.07 | 1.17 | 0.2 | 0.03 | 0.05 | 2.2
ZI5348 | 32948 | 90.1 | 0.15 | 2.95 | 0.7 | 0.01 | 0.84 | 1.59 | 0.03 | 0.45 | 0.13 | 0.04 | 0.03 | 3.3
ZI5349 | 32949 | 89.1 | 0.14 | 2.91 | 0.7 | 0.01 | 1.01 | 1.88 | 0.03 | 0.45 | 0.14 | 0.03 | 0.03 | 3.7
ZI5350 | 32950 | 67.8 | 0.73 | 16.6 | 1.24 | <0.01 | 0.97 | 0.55 | 0.17 | 2.52 | 0.2 | 0.03 | 0.13 | 9.5
ZI5351 | 32656 | 82.5 | 0.74 | 9.05 | 0.93 | <0.01 | 0.4 | 0.34 | 0.1 | 1.36 | 0.19 | 0.02 | 0.11 | 3.5
ZI5352 | 32657 | 62.9 | 0.33 | 5.1 | 1.86 | 0.02 | 0.99 | 12.4 | 0.08 | 0.91 | 0.25 | 0.02 | 0.05 | 14.4
ZI5353 | 32658 | 74.3 | 0.7 | 13.8 | 0.88 | <0.01 | 0.57 | 0.29 | 0.11 | 2.1 | 0.06 | 0.03 | 0.08 | 7.2
ZI5354 | 32659 | 86.6 | 0.24 | 4.48 | 0.69 | 0.01 | 1.12 | 1.8 | 0.04 | 0.86 | 0.12 | 0.03 | 0.05 | 4.1
ZI5355 | 32660 | 62.1 | 0.51 | 9.86 | 1.72 | 0.04 | 2.89 | 7.83 | 0.1 | 2.3 | 0.19 | 0.03 | 0.08 | 12.2
QAQC
Duplicates
ZI5298 Dup | 32998 | 70.6 | 0.71 | 12.4 | 1.02 | <0.01 | 0.68 | 0.27 | 0.27 | 1.83 | 0.08 | 0.02 | 0.12 | 12.1
ZI5334 Dup | 32934 | 62.2 | 0.46 | 6.88 | 1.9 | 0.02 | 2.04 | 10.9 | 0.15 | 1.02 | 0.33 | 0.02 | 0.06 | 13.9
ZI5352 Dup | 32657 | 63.6 | 0.34 | 5.15 | 1.9 | 0.02 | 1.01 | 12.5 | 0.07 | 0.92 | 0.26 | 0.03 | 0.06 | 14.4
Blanks
SI Blank |  | 98.9 | 0.03 | 0.32 | 0.03 | <0.01 | <0.01 | 0.01 | <0.01 | <0.01 | <0.01 | <0.01 | <0.01 | <0.01
Reference Material
OREAS 184 XRF (A203521) |  | 42.48 | 0.06 | 4.68 | 39.58 | 0.67 | 3.08 | 0.22 |  |  | 0.02 | 1.74 |  | 6.2
True Values OREAS 184 XRF |  | 42.25 | 0.06 | 4.62 | 39.3 | 0.68 | 3.05 | 0.216 |  |  | 0.017 | 1.75 |  | 6.24
Percent Difference (A203521) |  | 0.5 | 0 | 1.3 | 0.7 | -1.5 | 1 | 1.9 |  |  | 17.6 | -0.6 |  | -0.6
Detection Limits |  | 0.1 | 0.01 | 0.01 | 0.01 | 0.01 | 0.01 | 0.01 | 0.01 | 0.01 | 0.01 | 0.01 | 0.01 | 0.01
BV Labs SOP # |  | XF-700 | XF-700 | XF-700 | XF-700 | XF-700 | XF-700 | XF-700 | XF-700 | XF-700 | XF-700 | XF-700 | XF-700 | XF-700

## Ultratrace Metals
| Client: | CTI Plus Resources Ltd.
Page 4 of 6
Table 4: Ultratrace Metals Test Results for project ROCKY CREEK BATCH 2
BV Labs Sample No | Sample ID | Mo | Cu | Pb | Zn | Ag | Ni | Co | Mn | Fe | As | U | Au | Th | Sr | Cd | Sb | Bi | V | Ca | P | La | Cr | Mg | Ba | Ti | B | Al | Na | K | W | Sc | Tl | Hg | Se | Te | Ga | S
| Units | ppm | ppm | ppm | ppm | ppb | ppm | ppm | ppm | % | ppm | ppm | ppb | ppm | ppm | ppm | ppm | ppm | ppm | % | % | ppm | ppm | % | ppm | % | ppm | % | % | % | ppm | ppm | ppm | ppb | ppm | ppm | ppm | %
ZI5276 | 32977 | 2.09 | 23.3 | 11.7 | 124 | 361 | 15.6 | 4.4 | 11 | 0.36 | 1.1 | 1.5 | 0.3 | 2.6 | 36.9 | 1.43 | 0.46 | 0.21 | 80 | 0.25 | 0.02 | 7.4 | 16.6 | 0.06 | 324 | <0.001 | <20 | 0.59 | 0.017 | 0.18 | <0.1 | 4.6 | 0.06 | 66 | 2.6 | 0.09 | 1.3 | 0.06
ZI5277 | 32978 | 1.26 | 26.3 | 10.4 | 264 | 413 | 35.6 | 6.6 | 190 | 3.69 | 9.2 | 2.6 | 0.4 | 5.1 | 126 | 3.3 | 0.49 | 0.16 | 108 | 0.47 | 0.124 | 15.4 | 32.5 | 0.3 | 1050 | <0.001 | <20 | 0.66 | 0.013 | 0.18 | <0.1 | 10.5 | 0.11 | 76 | 2.6 | 0.06 | 2 | 0.13
ZI5278 | 32979 | 0.79 | 15 | 4.79 | 89.2 | 246 | 13.4 | 2.4 | 278 | 3.93 | 1.3 | 2.3 | 0.3 | 3.3 | 82.3 | 1.39 | 0.28 | 0.08 | 71 | 4.83 | 0.106 | 10.5 | 56.6 | 0.91 | 406 | <0.001 | <20 | 0.5 | 0.014 | 0.14 | <0.1 | 5.8 | 0.05 | 34 | 0.7 | 0.03 | 1.3 | <0.02
ZI5279 | 32980 | 1.41 | 17.3 | 9.88 | 66.8 | 285 | 43.7 | 3.9 | 31 | 0.57 | 0.2 | 1.4 | 0.3 | 3.1 | 67.8 | 0.86 | 0.29 | 0.19 | 41 | 0.57 | 0.05 | 8.4 | 21.2 | 0.13 | 316 | <0.001 | <20 | 0.54 | 0.023 | 0.23 | <0.1 | 3.5 | 0.08 | 88 | 2.3 | 0.06 | 1.5 | 0.05
ZI5280 | 32981 | 2.3 | 9.95 | 6.66 | 72.6 | 528 | 28.3 | 4.7 | 53 | 0.43 | 11.8 | 1.1 | <0.2 | 1.6 | 64.4 | 1.46 | 1.17 | 0.04 | 26 | 3.8 | 0.098 | 4.7 | 116 | 0.21 | 231 | <0.001 | <20 | 0.24 | 0.01 | 0.08 | <0.1 | 2.1 | 0.38 | 97 | 1.7 | 0.02 | 0.8 | 0.12
ZI5281 | 32982 | 3.84 | 26.5 | 9.19 | 221 | 425 | 36.4 | 5.5 | 162 | 1.81 | 3.3 | 2.4 | 0.2 | 4.8 | 172 | 3.1 | 0.69 | 0.16 | 66 | 3.63 | 0.129 | 12.6 | 35.1 | 0.46 | 425 | <0.001 | <20 | 0.66 | 0.026 | 0.25 | <0.1 | 5.7 | 0.09 | 77 | 2.5 | 0.05 | 1.8 | 0.06
ZI5282 | 32983 | 0.59 | 9.06 | 3.21 | 37.5 | 198 | 26.7 | 5.1 | 250 | 1.34 | 5.7 | 0.6 | 0.4 | 1.7 | 45.9 | 0.31 | 0.26 | 0.04 | 19 | 4.63 | 0.046 | 2.9 | 90.3 | 1.47 | 242 | <0.001 | <20 | 0.23 | 0.025 | 0.1 | <0.1 | 2.4 | 0.05 | 41 | 0.4 | <0.02 | 0.7 | 0.05
ZI5283 | 32655 | 0.67 | 8.49 | 4.09 | 42.1 | 219 | 33.7 | 6.2 | 160 | 0.82 | 7.9 | 0.6 | 0.4 | 1.5 | 36.4 | 0.33 | 0.37 | 0.04 | 16 | 2.6 | 0.045 | 2.3 | 118 | 0.74 | 218 | <0.001 | <20 | 0.18 | 0.022 | 0.09 | <0.1 | 1.8 | 0.06 | 52 | 0.3 | <0.02 | 0.6 | 0.06
ZI5284 | 32984 | 2.64 | 24 | 10.8 | 246 | 438 | 33.2 | 6.9 | 7 | 0.16 | 0.7 | 2.4 | <0.2 | 3.8 | 56.3 | 2.4 | 0.55 | 0.18 | 45 | 0.3 | 0.092 | 7.9 | 18.8 | 0.05 | 484 | <0.001 | <20 | 0.48 | 0.009 | 0.2 | <0.1 | 3.6 | 0.06 | 161 | 3.6 | 0.05 | 1.3 | 0.06
ZI5285 | 32985 | 0.74 | 23.3 | 10.5 | 186 | 369 | 25.1 | 5.2 | 168 | 2.15 | <0.1 | 1.7 | <0.2 | 4.6 | 64.8 | 2.35 | 0.23 | 0.18 | 72 | 0.48 | 0.084 | 11.7 | 31.7 | 0.27 | 474 | <0.001 | <20 | 0.67 | 0.017 | 0.21 | <0.1 | 8.7 | 0.05 | 58 | 2.2 | 0.05 | 1.8 | 0.02
ZI5286 | 32986 | 0.83 | 27.4 | 10.5 | 265 | 422 | 27.2 | 3.7 | 15 | 0.32 | 14.2 | 1.5 | 0.2 | 5.8 | 187 | 3.71 | 0.54 | 0.16 | 54 | 0.36 | 0.179 | 16.2 | 33.4 | 0.09 | 1410 | <0.001 | <20 | 0.86 | 0.015 | 0.24 | <0.1 | 3.5 | 0.17 | 98 | 0.9 | 0.05 | 2.3 | 0.07
ZI5287 | 32987 | 1.32 | 25.8 | 9.95 | 254 | 355 | 43.6 | 6.5 | 19 | 0.26 | 0.7 | 1.8 | 0.2 | 6 | 144 | 3.15 | 0.23 | 0.21 | 53 | 0.38 | 0.136 | 15.5 | 26.1 | 0.09 | 576 | <0.001 | <20 | 0.84 | 0.018 | 0.26 | <0.1 | 3.3 | 0.12 | 73 | 1.9 | 0.06 | 2.6 | 0.03
ZI5288 | 32988 | 1.04 | 17.7 | 10.5 | 31.6 | 287 | 6 | 1.1 | 4 | 0.09 | 1.3 | 1.2 | <0.2 | 3.1 | 76.8 | 0.52 | 0.46 | 0.17 | 36 | 0.15 | 0.036 | 9.7 | 11.3 | 0.06 | 455 | <0.001 | <20 | 0.46 | 0.011 | 0.19 | <0.1 | 3.4 | 0.03 | 39 | 1.5 | 0.05 | 1.3 | 0.03
ZI5289 | 32989 | 2.89 | 38.1 | 12.8 | 249 | 442 | 79 | 11.8 | 113 | 0.88 | 8.6 | 2.5 | <0.2 | 6.1 | 153 | 3.43 | 0.85 | 0.23 | 74 | 0.63 | 0.141 | 15 | 20.7 | 0.25 | 578 | <0.001 | <20 | 0.8 | 0.042 | 0.27 | <0.1 | 5.8 | 0.18 | 227 | 3.7 | 0.07 | 2.5 | 0.21
ZI5290 | 32990 | 1.92 | 19.1 | 6.85 | 90.4 | 221 | 23.3 | 5.2 | 778 | 12.6 | 14.7 | 1.6 | <0.2 | 3.1 | 83.5 | 1.62 | 0.78 | 0.1 | 150 | 2.66 | 0.153 | 7.4 | 34.4 | 0.4 | 491 | <0.001 | <20 | 0.47 | 0.022 | 0.15 | <0.1 | 9.5 | 0.27 | 68 | 1.8 | 0.04 | 1.3 | 0.22
ZI5291 | 32991 | 2.33 | 19.9 | 5.44 | 129 | 293 | 17.8 | 5.1 | 260 | 2.33 | 2.2 | 2.1 | 0.3 | 4 | 215 | 2.43 | 0.34 | 0.11 | 68 | 7.24 | 0.154 | 10.9 | 39.4 | 0.54 | 434 | <0.001 | <20 | 0.57 | 0.081 | 0.18 | <0.1 | 5.5 | 0.07 | 24 | 0.7 | 0.04 | 1.6 | 0.03
ZI5292 | 32992 | 0.83 | 9.42 | 4.19 | 50.6 | 231 | 28.1 | 5.3 | 172 | 0.68 | 7.2 | 0.5 | 1.2 | 0.9 | 28.4 | 0.58 | 0.32 | 0.04 | 15 | 1.83 | 0.045 | 2.1 | 81.5 | 0.71 | 119 | <0.001 | <20 | 0.14 | 0.009 | 0.07 | <0.1 | 2 | 0.08 | 42 | 0.5 | <0.02 | 0.5 | 0.07
ZI5293 | 32993 | 1.59 | 5.87 | 3.54 | 37.5 | 204 | 13.1 | 2.5 | 32 | 0.36 | 15 | 0.8 | 0.3 | 0.5 | 41.7 | 0.72 | 1.07 | <0.02 | 14 | 2.17 | 0.036 | 1.7 | 118 | 0.06 | 165 | <0.001 | <20 | 0.07 | 0.005 | 0.03 | <0.1 | 0.8 | 0.15 | 23 | 1.1 | <0.02 | 0.4 | 0.08
ZI5294 | 32994 | 0.76 | 3.55 | 1.88 | 27.4 | 145 | 7.6 | 1.7 | 180 | 1.62 | 3.8 | 0.6 | <0.2 | 0.6 | 99.4 | 0.47 | 0.41 | <0.02 | 18 | 7.86 | 0.04 | 2.4 | 88.5 | 1.42 | 314 | <0.001 | <20 | 0.12 | 0.011 | 0.04 | <0.1 | 1 | 0.05 | 15 | 0.4 | <0.02 | 0.4 | <0.02
ZI5295 | 32995 | 0.88 | 4.36 | 2.25 | 32.6 | 144 | 9.1 | 2.2 | 173 | 1.51 | 4.6 | 0.7 | 0.2 | 0.7 | 110 | 0.55 | 0.54 | <0.02 | 19 | 8.45 | 0.053 | 2.7 | 91.5 | 1.07 | 309 | <0.001 | <20 | 0.13 | 0.01 | 0.04 | <0.1 | 1.3 | 0.06 | 12 | 0.4 | <0.02 | 0.4 | <0.02
ZI5296 | 32996 | 1.06 | 28.4 | 16.9 | 163 | 394 | 34.9 | 10.5 | 21 | 0.33 | 1.7 | 1.2 | <0.2 | 3.2 | 39.6 | 2.8 | 0.36 | 0.25 | 30 | 0.84 | 0.025 | 4.5 | 19 | 0.2 | 410 | <0.001 | <20 | 0.5 | 0.014 | 0.2 | <0.1 | 3.5 | 0.07 | 54 | 3.9 | 0.08 | 1.1 | 0.07
ZI5297 | 32997 | 2.07 | 26 | 10.7 | 231 | 299 | 52.3 | 8.9 | 188 | 2.8 | 2.6 | 1.5 | <0.2 | 4.3 | 44.7 | 2.83 | 0.52 | 0.19 | 53 | 0.76 | 0.052 | 6.3 | 17.5 | 0.34 | 416 | <0.001 | <20 | 0.55 | 0.017 | 0.2 | <0.1 | 8.6 | 0.09 | 114 | 3 | 0.09 | 1.4 | 0.05
ZI5298 | 32998 | 0.8 | 15.2 | 8.66 | 120 | 329 | 8.1 | 1.9 | 13 | 0.3 | <0.1 | 0.8 | <0.2 | 1.5 | 26.8 | 2.35 | 0.23 | 0.17 | 32 | 0.18 | 0.009 | 4.3 | 17.5 | 0.11 | 608 | <0.001 | <20 | 0.46 | 0.026 | 0.16 | <0.1 | 3.1 | 0.05 | 43 | 1.1 | 0.05 | 1 | 0.02
ZI5299 | 32999 | 1.8 | 11.7 | 5.37 | 79.2 | 327 | 42.3 | 5.8 | 64 | 0.58 | 1.3 | 1.4 | <0.2 | 3 | 97.9 | 1.24 | 0.38 | 0.07 | 32 | 3.72 | 0.102 | 7.9 | 46.5 | 0.29 | 326 | <0.001 | <20 | 0.35 | 0.046 | 0.12 | <0.1 | 2.6 | 0.06 | 22 | 0.9 | 0.03 | 0.9 | 0.02
ZI5300 | 33000 | 1.62 | 11.8 | 5.71 | 101 | 263 | 20.5 | 3.5 | 86 | 0.61 | 4.9 | 1.7 | 0.4 | 3 | 108 | 1.94 | 0.62 | 0.08 | 44 | 6.21 | 0.144 | 7 | 66.5 | 0.65 | 314 | <0.001 | <20 | 0.44 | 0.039 | 0.15 | <0.1 | 2.5 | 0.12 | 43 | 1.7 | 0.04 | 1.3 | 0.05
ZI5301 | 32901 | 1.67 | 6.69 | 3.96 | 39.4 | 395 | 19.2 | 3.9 | 36 | 0.42 | 7.1 | 0.3 | 0.4 | 0.4 | 16.2 | 0.95 | 0.87 | 0.02 | 10 | 0.63 | 0.03 | 0.9 | 138 | 0.09 | 50.6 | <0.001 | <20 | 0.06 | 0.014 | 0.02 | <0.1 | 1 | 0.28 | 226 | 0.8 | <0.02 | 0.3 | 0.16
ZI5302 | 32902 | 2.88 | 16.7 | 6.08 | 129 | 326 | 30.2 | 4.7 | 247 | 2.61 | 2 | 1.8 | <0.2 | 3.2 | 178 | 2.29 | 0.82 | 0.1 | 75 | 8.4 | 0.182 | 6.9 | 49 | 0.75 | 331 | <0.001 | <20 | 0.51 | 0.088 | 0.2 | <0.1 | 3.9 | 0.07 | 66 | 2.4 | 0.04 | 1.4 | 0.08
ZI5303 | 32903 | 1.79 | 10.8 | 6.58 | 125 | 205 | 35.2 | 7.2 | 267 | 2.66 | 5.7 | 0.9 | <0.2 | 2.6 | 118 | 1.73 | 0.51 | 0.07 | 47 | 7.85 | 0.056 | 5 | 35.4 | 0.82 | 347 | <0.001 | <20 | 0.4 | 0.012 | 0.14 | <0.1 | 4.3 | 0.11 | 71 | 1.5 | 0.03 | 1.2 | 0.06
ZI5304 | 32904 | 1.17 | 9.62 | 4.17 | 77.7 | 318 | 23 | 4.2 | 110 | 1.11 | 7.8 | 1.3 | <0.2 | 2.1 | 84.1 | 1.37 | 0.56 | 0.06 | 35 | 6.16 | 0.068 | 5.4 | 82.6 | 1.27 | 268 | <0.001 | <20 | 0.33 | 0.015 | 0.11 | <0.1 | 2.9 | 0.31 | 122 | 1.3 | 0.03 | 0.9 | 0.09
ZI5305 | 32905 | 1.22 | 9.69 | 4.92 | 87.3 | 295 | 23 | 4.2 | 124 | 1.36 | 5.6 | 1.3 | <0.2 | 2 | 89.4 | 1.52 | 0.54 | 0.05 | 35 | 6.55 | 0.072 | 5.4 | 74.7 | 1.36 | 276 | <0.001 | <20 | 0.32 | 0.016 | 0.1 | <0.1 | 2.7 | 0.16 | 104 | 1.4 | 0.03 | 0.9 | 0.07
ZI5306 | 32906 | 0.74 | 17.6 | 18.8 | 46.6 | 244 | 4.1 | 1.3 | 7 | 0.14 | <0.1 | 1.4 | <0.2 | 3.5 | 45.9 | 0.38 | 0.12 | 0.32 | 27 | 0.17 | 0.023 | 5.6 | 19.2 | 0.08 | 281 | <0.001 | <20 | 0.43 | 0.008 | 0.13 | <0.1 | 2.3 | <0.02 | 125 | 2 | 0.07 | 1.3 | 0.07
ZI5307 | 32907 | 1.8 | 22.7 | 9.32 | 175 | 367 | 40.1 | 6.4 | 119 | 1.16 | 3.8 | 1.9 | <0.2 | 4 | 102 | 2.4 | 0.49 | 0.15 | 70 | 3.65 | 0.084 | 9.3 | 39 | 0.5 | 340 | <0.001 | <20 | 0.57 | 0.015 | 0.21 | <0.1 | 5.4 | 0.08 | 88 | 2.1 | 0.05 | 1.8 | 0.07
ZI5308 | 32908 | 1.75 | 25.3 | 18.4 | 106 | 421 | 32.2 | 9.1 | 8 | 0.17 | 6.5 | 1.6 | <0.2 | 2.9 | 48.2 | 2.05 | 0.53 | 0.17 | 49 | 0.28 | 0.035 | 9.7 | 17.1 | 0.1 | 359 | <0.001 | <20 | 0.55 | 0.077 | 0.19 | <0.1 | 3.2 | 0.05 | 116 | 4.9 | 0.08 | 1.1 | 0.06
ZI5309 | 32909 | 1.32 | 18.9 | 9.85 | 330 | 311 | 52.4 | 2.9 | 294 | 5.88 | <0.1 | 2 | <0.2 | 3.4 | 59.2 | 2.65 | 0.42 | 0.13 | 110 | 3.78 | 0.073 | 8.2 | 45.3 | 1.17 | 395 | <0.001 | <20 | 0.51 | 0.081 | 0.16 | <0.1 | 7.8 | 0.04 | 46 | 1.8 | 0.06 | 1.4 | <0.02
ZI5310 | 32910 | 1.5 | 18.5 | 5.8 | 129 | 319 | 27.2 | 5.1 | 161 | 1.28 | 3.2 | 1.5 | <0.2 | 3.4 | 96 | 2.12 | 0.48 | 0.1 | 65 | 4.18 | 0.104 | 7.6 | 62.3 | 0.39 | 314 | <0.001 | <20 | 0.44 | 0.042 | 0.14 | <0.1 | 4.7 | 0.07 | 49 | 1.2 | 0.04 | 1.5 | 0.04
ZI5311 | 32911 | 1.53 | 29.1 | 10.7 | 214 | 459 | 49.5 | 7.7 | 187 | 2.24 | 23.5 | 1.8 | <0.2 | 4.9 | 102 | 2.96 | 0.8 | 0.17 | 69 | 4.08 | 0.133 | 10.9 | 33.8 | 0.91 | 439 | <0.001 | <20 | 0.62 | 0.13 | 0.19 | <0.1 | 5 | 0.13 | 64 | 2 | 0.06 | 2 | 0.13
ZI5312 | 32912 | 1.6 | 31 | 10.4 | 200 | 358 | 46.3 | 7.8 | 302 | 3.19 | 11.2 | 2 | 0.3 | 5.3 | 130 | 3.03 | 0.66 | 0.18 | 98 | 2.92 | 0.134 | 12.7 | 29.3 | 0.44 | 411 | <0.001 | <20 | 0.64 | 0.028 | 0.22 | <0.1 | 7.3 | 0.12 | 67 | 2.3 | 0.06 | 2.2 | 0.1
ZI5313 | 32913 | 2.2 | 35.8 | 10.4 | 178 | 314 | 41.1 | 6.4 | 219 | 1.97 | 2.6 | 2.1 | <0.2 | 5.1 | 120 | 2.37 | 0.64 | 0.22 | 67 | 0.49 | 0.112 | 15.9 | 19.5 | 0.14 | 496 | <0.001 | <20 | 0.62 | 0.054 | 0.21 | <0.1 | 4.5 | 0.07 | 109 | 3.4 | 0.07 | 1.9 | 0.16
ZI5314 | 32914 | 1.24 | 31.5 | 11 | 155 | 399 | 26 | 2.9 | 33 | 0.3 | 0.5 | 2.4 | <0.2 | 4.8 | 119 | 3.07 | 0.65 | 0.21 | 49 | 2.32 | 0.11 | 12.7 | 24 | 0.4 | 439 | <0.001 | <20 | 0.58 | 0.086 | 0.19 | <0.1 | 5.4 | 0.08 | 112 | 4.3 | 0.08 | 1.5 | 0.04
ZI5315 | 32915 | 0.85 | 18.2 | 7.65 | 171 | 248 | 18 | 4 | 340 | 4.41 | 3.6 | 1.2 | <0.2 | 4.6 | 150 | 1.97 | 0.42 | 0.15 | 82 | 0.56 | 0.112 | 14 | 28.1 | 0.16 | 708 | <0.001 | <20 | 0.59 | 0.141 | 0.19 | <0.1 | 6.2 | 0.09 | 49 | 0.9 | 0.04 | 1.6 | 0.04
ZI5316 | 32916 | 1.21 | 26.2 | 10.5 | 211 | 330 | 15.6 | 3.8 | 179 | 1.05 | 3.4 | 1.9 | <0.2 | 4.9 | 109 | 2.78 | 0.68 | 0.18 | 49 | 0.27 | 0.084 | 12.2 | 20.6 | 0.06 | 416 | <0.001 | <20 | 0.56 | 0.148 | 0.19 | <0.1 | 4.1 | 0.07 | 76 | 1.8 | 0.05 | 1.5 | 0.07
ZI5317 | 32917 | 2.41 | 22.8 | 8.83 | 173 | 400 | 41 | 6.8 | 130 | 0.99 | 6.4 | 2.2 | <0.2 | 4.6 | 291 | 2.57 | 0.7 | 0.15 | 55 | 7.37 | 0.145 | 12.6 | 31.5 | 0.46 | 623 | <0.001 | <20 | 0.64 | 0.091 | 0.2 | <0.1 | 5.7 | 0.11 | 64 | 2.3 | 0.05 | 1.9 | 0.09
ZI5318 | 32918 | 1.59 | 11.8 | 5.36 | 74.6 | 249 | 22.9 | 6.4 | 216 | 2.08 | 1.1 | 1.5 | <0.2 | 3.2 | 160 | 1.31 | 0.36 | 0.07 | 50 | 8.19 | 0.164 | 7.4 | 42.6 | 0.83 | 402 | <0.001 | <20 | 0.46 | 0.069 | 0.16 | <0.1 | 3.1 | 0.06 | 20 | 0.9 | 0.03 | 1.1 | 0.03
ZI5319 | 32919 | 2.23 | 36.5 | 13.4 | 162 | 517 | 80 | 11.9 | 83 | 0.45 | 10.1 | 1.4 | 0.5 | 5 | 27.2 | 1.49 | 0.76 | 0.17 | 20 | 1.06 | 0.058 | 7.4 | 29.7 | 0.37 | 231 | <0.001 | <20 | 0.49 | 0.103 | 0.2 | <0.1 | 4.1 | 0.1 | 148 | 2 | 0.07 | 1.5 | 0.13
ZI5320 | 32920 | 0.92 | 28.7 | 9.36 | 245 | 380 | 17.5 | 3 | 139 | 0.92 | 2.4 | 2.2 | 0.4 | 6.1 | 85.5 | 3.12 | 0.39 | 0.19 | 59 | 2.09 | 0.209 | 10 | 25.2 | 0.12 | 422 | <0.001 | <20 | 0.87 | 0.113 | 0.36 | <0.1 | 5 | 0.15 | 40 | 1.2 | 0.06 | 2 | 0.04
ZI5321 | 32921 | 0.61 | 25.6 | 9.12 | 92.9 | 246 | 10.8 | 1.5 | 10 | 0.27 | <0.1 | 1.1 | <0.2 | 1.5 | 17.7 | 1.05 | 0.37 | 0.2 | 29 | 0.09 | 0.007 | 3.5 | 10.9 | 0.08 | 196 | <0.001 | <20 | 0.51 | 0.151 | 0.25 | <0.1 | 3.2 | 0.12 | 59 | 1.5 | 0.03 | 1 | 0.03
ZI5322 | 32922 | 1.22 | 8.22 | 3.65 | 34.2 | 199 | 24.9 | 4.4 | 390 | 2.59 | 4.9 | 0.6 | <0.2 | 1.7 | 55.3 | 0.39 | 0.26 | 0.04 | 23 | 6.87 | 0.044 | 3.5 | 67 | 2.5 | 328 | <0.001 | <20 | 0.24 | 0.031 | 0.08 | <0.1 | 2.5 | 0.11 | 51 | 0.5 | <0.02 | 0.7 | 0.1
ZI5323 | 32923 | 1.07 | 6.9 | 4.26 | 29.3 | 289 | 26.3 | 4.3 | 67 | 0.5 | 7.4 | 0.4 | 0.3 | 0.6 | 18.4 | 0.37 | 0.46 | 0.03 | 10 | 0.84 | 0.042 | 1.5 | 155 | 0.31 | 85.1 | <0.001 | <20 | 0.11 | 0.022 | 0.04 | <0.1 | 1.1 | 0.15 | 50 | 0.3 | <0.02 | 0.5 | 0.12
ZI5324 | 32924 | 1.44 | 14.9 | 5.33 | 137 | 211 | 37.3 | 6 | 323 | 6.81 | 2.9 | 1.8 | <0.2 | 2.3 | 55.3 | 3.16 | 0.49 | 0.08 | 78 | 0.47 | 0.1 | 5.1 | 57.3 | 0.12 | 343 | <0.001 | <20 | 0.38 | 0.01 | 0.09 | <0.1 | 6.2 | 0.08 | 67 | 1.9 | 0.03 | 1.2 | 0.02
ZI5325 | 32925 | 2.05 | 19 | 7.4 | 181 | 321 | 35.2 | 6.3 | 361 | 7.31 | 7.5 | 2.1 | <0.2 | 3.4 | 75.1 | 2.49 | 0.55 | 0.12 | 61 | 3.79 | 0.105 | 6.7 | 31.3 | 0.9 | 381 | <0.001 | <20 | 0.46 | 0.018 | 0.17 | <0.1 | 6.5 | 0.08 | 71 | 2 | 0.05 | 1.5 | 0.07
ZI5326 | 32926 | 2 | 8.95 | 4.69 | 66 | 300 | 21.4 | 3.6 | 159 | 1.48 | 6.3 | 1.5 | <0.2 | 2.4 | 136 | 1.13 | 0.76 | 0.05 | 35 | 9.45 | 0.144 | 5.4 | 41 | 1.49 | 223 | <0.001 | <20 | 0.39 | 0.02 | 0.11 | <0.1 | 2.3 | 0.09 | 56 | 1.2 | <0.02 | 1 | 0.08
ZI5327 | 32927 | 3.79 | 31 | 11.8 | 133 | 571 | 50.2 | 10.6 | 57 | 1.34 | 3.9 | 2.9 | <0.2 | 5.2 | 63.5 | 2.66 | 0.99 | 0.2 | 81 | 0.66 | 0.157 | 9.8 | 23.2 | 0.26 | 391 | <0.001 | <20 | 0.66 | 0.019 | 0.25 | <0.1 | 5 | 0.09 | 118 | 3.7 | 0.08 | 1.7 | 0.09
ZI5328 | 32928 | 0.74 | 17.8 | 12.2 | 363 | 438 | 5.9 | 1 | 12 | 0.3 | 0.9 | 0.7 | <0.2 | 3 | 87.9 | 1.78 | 0.31 | 0.19 | 35 | 0.13 | 0.044 | 11.3 | 15 | 0.13 | 439 | <0.001 | <20 | 0.56 | 0.013 | 0.19 | <0.1 | 2.4 | 0.09 | 168 | 0.9 | 0.04 | 1.6 | 0.02
ZI5329 | 32929 | 1.37 | 34.7 | 12.2 | 216 | 496 | 26.5 | 5.2 | 11 | 0.39 | 2 | 1.9 | <0.2 | 3.5 | 57.4 | 3.7 | 0.91 | 0.2 | 72 | 0.22 | 0.042 | 9.6 | 12.9 | 0.15 | 373 | <0.001 | <20 | 0.54 | 0.172 | 0.2 | <0.1 | 4.2 | 0.09 | 100 | 2.9 | 0.08 | 1.4 | 0.1
ZI5330 | 32930 | 0.58 | 38.1 | 11.5 | 213 | 469 | 13.2 | 2.5 | 9 | 0.26 | 0.5 | 1.2 | <0.2 | 3.4 | 54.5 | 3.55 | 0.45 | 0.24 | 47 | 0.09 | 0.028 | 9.2 | 13 | 0.08 | 358 | <0.001 | <20 | 0.51 | 0.174 | 0.21 | <0.1 | 3.9 | 0.09 | 73 | 1.9 | 0.08 | 1.3 | <0.02
ZI5331 | 32931 | 1.31 | 32.2 | 12.2 | 198 | 416 | 24.4 | 5.1 | 7 | 0.21 | 1.6 | 1.2 | <0.2 | 3.6 | 53.1 | 2.41 | 0.68 | 0.23 | 56 | 0.11 | 0.03 | 9.2 | 10.6 | 0.07 | 340 | <0.001 | <20 | 0.5 | 0.192 | 0.2 | <0.1 | 3.4 | 0.07 | 82 | 2.4 | 0.09 | 1.3 | 0.07
ZI5332 | 32932 | 2.43 | 35.6 | 12.8 | 230 | 421 | 50.6 | 11.5 | 28 | 0.54 | 2.2 | 2.1 | <0.2 | 5.1 | 85.5 | 3.12 | 0.65 | 0.24 | 76 | 0.12 | 0.058 | 12.7 | 14.4 | 0.13 | 430 | <0.001 | <20 | 0.61 | 0.16 | 0.21 | <0.1 | 5.4 | 0.08 | 134 | 2.7 | 0.07 | 1.6 | 0.08
ZI5333 | 32933 | 0.84 | 15.4 | 7.63 | 144 | 264 | 11.7 | 5 | 36 | 0.37 | 0.5 | 1.3 | 0.8 | 3.8 | 95.3 | 0.97 | 0.2 | 0.15 | 25 | 0.06 | 0.041 | 11.6 | 33.9 | 0.04 | 386 | <0.001 | <20 | 0.43 | 0.067 | 0.13 | <0.1 | 2.2 | 0.14 | 47 | 0.8 | 0.05 | 1.5 | <0.02
ZI5334 | 32934 | 1.9 | 11.9 | 6.3 | 85.7 | 323 | 20.7 | 4.1 | 113 | 1.06 | 4.8 | 1.7 | <0.2 | 3.3 | 138 | 1.16 | 0.84 | 0.08 | 37 | 7.33 | 0.125 | 8.8 | 59.9 | 1.01 | 307 | <0.001 | <20 | 0.48 | 0.032 | 0.15 | <0.1 | 2.4 | 0.1 | 67 | 1.2 | 0.02 | 1.3 | 0.06
ZI5335 | 32935 | 1.52 | 3.26 | 3.22 | 14.7 | 106 | 5.9 | 0.7 | 16 | 0.36 | 8.4 | 0.6 | <0.2 | 0.6 | 9.5 | 0.47 | 1 | <0.02 | 10 | 0.1 | 0.042 | 1 | 137 | 0.01 | 92.9 | <0.001 | <20 | 0.05 | 0.005 | 0.03 | <0.1 | 0.6 | 0.1 | 184 | 1.2 | <0.02 | 0.4 | <0.02
ZI5336 | 32936 | 2.41 | 25.9 | 10.5 | 205 | 519 | 34.7 | 5 | 20 | 0.29 | 1.2 | 1.9 | <0.2 | 4 | 49 | 2.77 | 0.85 | 0.2 | 86 | 0.48 | 0.09 | 5.5 | 24.3 | 0.12 | 1140 | <0.001 | <20 | 0.64 | 0.009 | 0.26 | <0.1 | 4 | 0.12 | 121 | 2.1 | 0.06 | 1.7 | 0.11
ZI5337 | 32937 | 0.5 | 17.6 | 4.41 | 72.2 | 131 | 38.5 | 5.6 | 486 | 2.8 | 0.2 | 0.6 | 0.2 | 2.8 | 112 | 0.8 | 0.16 | 0.07 | 29 | 6.83 | 0.059 | 3.3 | 43.4 | 1.67 | 152 | <0.001 | <20 | 0.27 | 0.006 | 0.12 | <0.1 | 4.6 | 0.05 | 39 | 0.3 | 0.03 | 0.9 | 0.04
ZI5338 | 32938 | 0.47 | 17.6 | 5.08 | 76.2 | 103 | 52.2 | 7.1 | 493 | 3.04 | 0.4 | 0.6 | 0.4 | 2.9 | 91 | 0.8 | 0.13 | 0.07 | 29 | 6.02 | 0.061 | 3.4 | 51.6 | 1.72 | 108 | <0.001 | <20 | 0.29 | 0.008 | 0.14 | <0.1 | 5.8 | 0.05 | 37 | 0.2 | 0.03 | 0.9 | 0.04
ZI5339 | 32939 | 3.74 | 28 | 11.1 | 224 | 454 | 53.3 | 6.4 | 103 | 1.09 | 5.1 | 2.2 | <0.2 | 4.4 | 87.4 | 3.47 | 0.78 | 0.2 | 68 | 2.22 | 0.083 | 7.5 | 20.7 | 0.32 | 540 | <0.001 | <20 | 0.53 | 0.014 | 0.22 | <0.1 | 5.7 | 0.2 | 233 | 2.8 | 0.06 | 1.5 | 0.16
ZI5340 | 32940 | 2.27 | 35.2 | 13.1 | 107 | 461 | 10.1 | 3 | 9 | 0.15 | 0.3 | 1.2 | <0.2 | 1.6 | 46.5 | 1.68 | 0.7 | 0.25 | 59 | 0.23 | 0.008 | 4.7 | 14 | 0.07 | 467 | <0.001 | <20 | 0.44 | 0.008 | 0.19 | <0.1 | 3.1 | 0.05 | 78 | 2.3 | 0.06 | 1.2 | 0.05
ZI5341 | 32941 | 0.9 | 9.94 | 4.79 | 48 | 243 | 26.2 | 5.3 | 172 | 0.73 | 4.8 | 0.6 | 0.3 | 1.1 | 27 | 0.45 | 0.31 | 0.04 | 20 | 1.93 | 0.046 | 2.4 | 130 | 0.8 | 112 | <0.001 | <20 | 0.21 | 0.006 | 0.09 | <0.1 | 2.6 | 0.06 | 51 | 0.3 | <0.02 | 0.7 | 0.08
ZI5342 | 32942 | 3.17 | 13.1 | 4.81 | 48.9 | 231 | 67.7 | 9.8 | 212 | 0.61 | 8.5 | 1 | 0.3 | 1.8 | 83.2 | 0.46 | 0.55 | 0.05 | 14 | 6.35 | 0.047 | 2.9 | 68.8 | 1.39 | 133 | <0.001 | <20 | 0.24 | 0.013 | 0.12 | <0.1 | 3.3 | 0.09 | 107 | 0.6 | 0.02 | 0.6 | 0.12
ZI5343 | 32943 | 1.34 | 30.8 | 8.68 | 97.7 | 285 | 34.8 | 7.5 | 210 | 0.84 | 1.8 | 1.2 | 0.4 | 4.1 | 51.7 | 0.97 | 0.32 | 0.12 | 20 | 3.19 | 0.068 | 5.1 | 32.9 | 1.23 | 212 | <0.001 | <20 | 0.39 | 0.025 | 0.18 | <0.1 | 4.4 | 0.05 | 59 | 1.1 | 0.03 | 1.1 | 0.05
ZI5344 | 32944 | 1.27 | 23.5 | 9.67 | 188 | 423 | 16.3 | 1.7 | 8 | 0.18 | 1 | 1.2 | <0.2 | 1.7 | 49.5 | 2.41 | 0.53 | 0.19 | 49 | 0.11 | 0.011 | 3.8 | 14.2 | 0.06 | 454 | <0.001 | <20 | 0.49 | 0.147 | 0.25 | <0.1 | 2.8 | 0.05 | 68 | 1.8 | 0.03 | 1 | 0.04
ZI5345 | 32945 | 0.97 | 4.76 | 3.09 | 47.2 | 275 | 16 | 2.5 | 17 | 0.28 | 4 | 0.5 | <0.2 | 0.5 | 6.8 | 0.79 | 0.88 | <0.02 | 5 | 0.11 | 0.038 | 1.1 | 144 | <0.01 | 44.5 | <0.001 | <20 | 0.08 | 0.018 | 0.03 | <0.1 | 0.3 | 0.11 | 101 | 0.5 | <0.02 | 0.3 | 0.1
ZI5346 | 32946 | 10.5 | 7.94 | 5.8 | 45 | 973 | 43.4 | 2.7 | 38 | 0.86 | 12.6 | 1.4 | <0.2 | 0.6 | 16.7 | 0.75 | 2.25 | <0.02 | 22 | 0.6 | 0.081 | 1.8 | 139 | 0.03 | 46.3 | <0.001 | <20 | 0.09 | 0.004 | 0.03 | 0.2 | 0.9 | 0.53 | 289 | 3.5 | <0.02 | 0.4 | 0.37
ZI5347 | 32947 | 0.7 | 16.4 | 6.27 | 101 | 245 | 10.6 | 2.6 | 9 | 0.2 | 2 | 0.8 | 0.4 | 2.9 | 21 | 1.31 | 0.15 | 0.08 | 19 | 0.2 | 0.062 | 3.7 | 47.6 | 0.02 | 125 | <0.001 | <20 | 0.27 | 0.004 | 0.11 | <0.1 | 2.3 | 0.1 | 39 | 0.9 | 0.03 | 0.9 | <0.02
ZI5348 | 32948 | 0.84 | 8.84 | 5.11 | 43.9 | 285 | 25.9 | 5.8 | 76 | 0.44 | 7.6 | 0.6 | 0.3 | 1.2 | 15.8 | 0.49 | 0.39 | 0.06 | 13 | 1.14 | 0.055 | 1.4 | 114 | 0.45 | 37.5 | <0.001 | <20 | 0.13 | 0.006 | 0.06 | <0.1 | 1.9 | 0.08 | 92 | 0.3 | <0.02 | 0.5 | 0.08
ZI5349 | 32949 | 0.73 | 8.11 | 4.88 | 43.9 | 275 | 24.5 | 5.6 | 90 | 0.41 | 7.6 | 0.6 | 0.2 | 1.3 | 16.8 | 0.39 | 0.38 | 0.05 | 11 | 1.31 | 0.055 | 1.4 | 91.5 | 0.53 | 32.8 | <0.001 | <20 | 0.11 | 0.006 | 0.05 | <0.1 | 2.1 | 0.08 | 75 | 0.2 | <0.02 | 0.5 | 0.07
ZI5350 | 32950 | 0.88 | 21.4 | 12.7 | 107 | 315 | 8 | 1.7 | 23 | 0.35 | <0.1 | 1.5 | 0.3 | 3.5 | 160 | 1.07 | 0.23 | 0.2 | 45 | 0.37 | 0.051 | 12.1 | 21.9 | 0.18 | 896 | <0.001 | <20 | 0.65 | 0.014 | 0.22 | <0.1 | 3.6 | 0.09 | 69 | 1.9 | 0.04 | 1.4 | 0.03
ZI5351 | 32656 | 0.85 | 9.17 | 6.71 | 92.6 | 195 | 9 | 3.5 | 45 | 0.44 | 0.8 | 0.7 | <0.2 | 3.6 | 144 | 0.3 | 0.18 | 0.11 | 21 | 0.25 | 0.054 | 9.5 | 32 | 0.09 | 636 | <0.001 | <20 | 0.42 | 0.015 | 0.14 | <0.1 | 1.9 | 0.09 | 36 | 0.2 | <0.02 | 1.1 | <0.02
ZI5352 | 32657 | 1.7 | 11.1 | 4.69 | 78.9 | 219 | 22.9 | 4.2 | 138 | 1.14 | 1.7 | 1.9 | <0.2 | 3.6 | 157 | 1.57 | 0.51 | 0.06 | 43 | 7.61 | 0.09 | 7.8 | 59.9 | 0.49 | 311 | <0.001 | <20 | 0.31 | 0.014 | 0.12 | <0.1 | 3.5 | 0.06 | 95 | 0.8 | 0.02 | 0.9 | 0.05
ZI5353 | 32658 | 0.94 | 25.3 | 11.3 | 85 | 244 | 7.6 | 1.5 | 16 | 0.21 | 0.2 | 0.9 | 0.4 | 1.2 | 31 | 0.83 | 0.22 | 0.17 | 20 | 0.19 | 0.005 | 3.4 | 23.4 | 0.07 | 331 | <0.001 | <20 | 0.38 | 0.013 | 0.17 | <0.1 | 2.5 | 0.05 | 62 | 1 | 0.03 | 0.9 | <0.02
ZI5354 | 32659 | 0.95 | 10.6 | 5.09 | 58.5 | 233 | 22.7 | 6.5 | 90 | 0.39 | 7.3 | 0.6 | 11.5 | 0.9 | 22.2 | 0.89 | 0.32 | 0.05 | 14 | 1.34 | 0.034 | 2.2 | 79.3 | 0.6 | 112 | <0.001 | <20 | 0.15 | 0.006 | 0.08 | <0.1 | 2.7 | 0.08 | 77 | 2.1 | <0.02 | 0.6 | 0.07
ZI5355 | 32660 | 2.99 | 34.1 | 12.7 | 86.5 | 333 | 59.2 | 10.9 | 307 | 0.88 | 4.9 | 1.6 | <0.2 | 4.4 | 72.5 | 0.97 | 0.38 | 0.14 | 18 | 4.91 | 0.056 | 6.8 | 44.1 | 1.43 | 246 | <0.001 | <20 | 0.39 | 0.019 | 0.2 | <0.1 | 4.8 | 0.08 | 91 | 2 | 0.03 | 0.9 | 0.1
QAQC
Duplicates
ZI5306 Dup | 32906 | 0.72 | 17.3 | 18.8 | 47 | 247 | 4.1 | 1.3 | 7 | 0.14 | 0.1 | 1.4 | <0.2 | 3.5 | 45.6 | 0.38 | 0.12 | 0.32 | 27 | 0.17 | 0.023 | 5.8 | 19 | 0.08 | 287 | <0.001 | <20 | 0.43 | 0.007 | 0.13 | <0.1 | 2.2 | <0.02 | 141 | 1.8 | 0.08 | 1.3 | 0.07
ZI5342 Dup | 32942 | 3.17 | 12.8 | 4.69 | 50 | 231 | 66.9 | 9.8 | 212 | 0.59 | 8.4 | 1 | 0.4 | 1.8 | 83.1 | 0.47 | 0.56 | 0.05 | 14 | 6.48 | 0.047 | 2.9 | 67.7 | 1.37 | 132 | <0.001 | <20 | 0.24 | 0.014 | 0.12 | <0.1 | 3.3 | 0.09 | 114 | 0.6 | 0.02 | 0.7 | 0.12
Blanks
Method Blank | [9 empty] | <0.01 | [9 empty] | <0.01 | <0.001 |  |  | <0.01 |  | <0.001 |  | <0.01 | <0.001 | <0.01 | [7 empty] | <0.02
Method Blank | [5 empty] | <2 | [6 empty] | <0.2 | [20 empty] | <5
Method Blank |  | <0.01 | <0.01 | <0.01 | <0.1 |  | <0.1 | <0.1 | <1 |  | <0.1 | <0.1 |  | <0.1 | <0.5 | <0.01 | <0.02 | <0.02 | <2 |  |  | <0.5 | <0.5 |  | <0.5 |  | <20 |  |  |  | <0.1 | <0.1 | <0.02 |  | <0.1 | <0.02 | <0.1
Reference Material
DS11 % (A203450) | [9 empty] | 3.02 | [9 empty] | 1.03 | 0.068 |  |  | 0.81 |  | 0.089 |  | 1.12 | 0.074 | 0.39 | [7 empty] | 0.28
True Values DS11 % | [9 empty] | 3.1 | [9 empty] | 1.063 | 0.0701 |  |  | 0.85 |  | 0.0976 |  | 1.129 | 0.0694 | 0.4 | [7 empty] | 0.2835
Percent Difference (A203450) | [9 empty] | -2.6 | [9 empty] | -3.1 | -3 |  |  | -4.7 |  | -8.8 |  | -0.8 | 6.6 | -2.5 | [7 empty] | -1.2
Reference Material
DS11 PPB | [12 empty] | 53.9 | [20 empty] | 223
True Values DS11 PPB | [12 empty] | 79 | [20 empty] | 260
Percent Difference | [12 empty] | -31.8 | [20 empty] | -14.2
Reference Material
DS11 PPBM |  |  | 144.37 | 125.17 | 335.4 |  | 77.3 | 13.1 | 1004 |  | 39.8 | 2.3 |  | 7.1 | 66.1 | 2.19 | 6.41 | 11.01 | 47 |  |  | 16.6 | 57.8 |  | 395.9 | [5 empty] | 2.6 | 2.9 | 4.77 |  | 2.2 | 4.53 | 4.9
True Values DS11 PPBM |  |  | 149 | 138 | 345 |  | 77.7 | 14.2 | 1055 |  | 42.8 | 2.59 |  | 7.65 | 67.3 | 2.37 | 7.2 | 12.2 | 50 |  |  | 18.6 | 61.5 |  | 417 | [5 empty] | 2.9 | 3.1 | 4.9 |  | 2.2 | 4.56 | 4.7
Percent Difference |  |  | -3.1 | -9.3 | -2.8 |  | -0.5 | -7.7 | -4.8 |  | -7 | -11.2 |  | -7.2 | -1.8 | -7.6 | -11 | -9.8 | -6 |  |  | -10.8 | -6 |  | -5.1 | [5 empty] | -10.3 | -6.5 | -2.7 |  | 0 | -0.7 | 4.3
Reference Material
OREAS262 % (A203450) | [9 empty] | 3.28 | [9 empty] | 2.94 | 0.039 |  |  | 1.15 |  | 0.003 |  | 1.19 | 0.068 | 0.31 | [7 empty] | 0.26
True Values OREAS262 % | [9 empty] | 3.284 | [9 empty] | 2.98 | 0.04 |  |  | 1.17 |  | 0.003 |  | 1.204 | 0.071 | 0.295 | [7 empty] | 0.253
Percent Difference (A203450) | [9 empty] | -0.1 | [9 empty] | -1.3 | -2.5 |  |  | -1.7 |  | 0 |  | -1.2 | -4.2 | 5.1 | [7 empty] | 2.8
Reference Material
OREAS262 PPB | [5 empty] | 437 | [6 empty] | 51.5 | [20 empty] | 157
True Values OREAS262 PPB | [5 empty] | 450 | [6 empty] | 72 | [20 empty] | 170
Percent Difference | [5 empty] | -2.888889 | [6 empty] | -28.47222 | [20 empty] | -7.647059
Reference Material
OREAS262 PPM (A203505) |  | 0.6 | 111.63 | 51.66 | 147.3 |  | 62 | 26.3 | 536 |  | 34.5 | 1.1 |  | 8.2 | 36.3 | 0.62 | 2.72 | 0.95 | 21 |  |  | 15.5 | 41.9 |  | 231.9 | [5 empty] | 0.1 | 3 | 0.46 |  | 0.6 | 0.23 | 4
True Values OREAS262 PPM |  | 0.68 | 118 | 56 | 154 |  | 62 | 26.9 | 530 |  | 35.8 | 1.22 |  | 9.33 | 36 | 0.61 | 3.39 | 0.98 | 22.5 |  |  | 15.9 | 41.7 |  | 248 | [5 empty] | 0.13 | 3.24 | 0.47 |  | 0.4 | 0.23 | 3.73
Percent Difference (A203505) |  | -11.8 | -5.4 | -7.8 | -4.4 |  | 0 | -2.2 | 1.1 |  | -3.6 | -9.8 |  | -12.1 | 0.8 | 1.639344 | -19.8 | -3.1 | -6.7 |  |  | -2.5 | 0.5 |  | -6.5 | [5 empty] | -23.1 | -7.4 | -2.1 |  | 50 | 0 | 7.2
Detection Limits |  | 0.01 | 0.01 | 0.01 | 0.1 | 2 | 0.1 | 0.1 | 1 | 0.01 | 0.1 | 0.05 | 0.2 | 0.1 | 0.5 | 0.01 | 0.02 | 0.002 | 2 | 0.01 | 0.001 | 0.5 | 0.5 | 0.01 | 0.5 | 0.001 | 20 | 0.01 | 0.001 | 0.01 | 0.05 | 0.1 | 0.02 | 5 | 0.1 | 0.02 | 0.1 | 0.02
BV Labs SOP # |  | AQ-250 | AQ-250 | AQ-250 | AQ-250 | AQ-250 | AQ-250 | AQ-250 | AQ-250 | AQ-250 | AQ-250 | AQ-250 | AQ-250 | AQ-250 | AQ-250 | AQ-250 | AQ-250 | AQ-250 | AQ-250 | AQ-250 | AQ-250 | AQ-250 | AQ-250 | AQ-250 | AQ-250 | AQ-250 | AQ-250 | AQ-250 | AQ-250 | AQ-250 | AQ-250 | AQ-250 | AQ-250 | AQ-250 | AQ-250 | AQ-250 | AQ-250 | AQ-250

## Sample List
| Client: | CTI Plus Resources Ltd.
Page 5 of 6
Table 5: Sample List Test Results for project ROCKY CREEK BATCH 2
BV Labs Sample ID | Client Sample ID | Sample Form | Dry Weight Received (kg)
ZI5276 | 32977 | Dry Core Rock | 3.585
ZI5277 | 32978 | Dry Core Rock | 5.125
ZI5278 | 32979 | Dry Core Rock | 4.585
ZI5279 | 32980 | Dry Core Rock | 4.51
ZI5280 | 32981 | Dry Core Rock | 4.01
ZI5281 | 32982 | Dry Core Rock | 5.95
ZI5282 | 32983 | Dry Core Rock | 2.64
ZI5283 | 32655 | Dry Core Rock | 3.28
ZI5284 | 32984 | Dry Core Rock | 2.585
ZI5285 | 32985 | Dry Core Rock | 4.28
ZI5286 | 32986 | Dry Core Rock | 4.43
ZI5287 | 32987 | Dry Core Rock | 4.6
ZI5288 | 32988 | Dry Core Rock | 3.34
ZI5289 | 32989 | Dry Core Rock | 4.655
ZI5290 | 32990 | Dry Core Rock | 3.945
ZI5291 | 32991 | Dry Core Rock | 5.425
ZI5292 | 32992 | Dry Core Rock | 4.55
ZI5293 | 32993 | Dry Core Rock | 4.03
ZI5294 | 32994 | Dry Core Rock | 3.37
ZI5295 | 32995 | Dry Core Rock | 2.575
ZI5296 | 32996 | Dry Core Rock | 4.48
ZI5297 | 32997 | Dry Core Rock | 3.995
ZI5298 | 32998 | Dry Core Rock | 3.185
ZI5299 | 32999 | Dry Core Rock | 4.44
ZI5300 | 33000 | Dry Core Rock | 4.68
ZI5301 | 32901 | Dry Core Rock | 4.335
ZI5302 | 32902 | Dry Core Rock | 4.17
ZI5303 | 32903 | Dry Core Rock | 4.58
ZI5304 | 32904 | Dry Core Rock | 2.935
ZI5305 | 32905 | Dry Core Rock | 3.09
ZI5306 | 32906 | Dry Core Rock | 3.55
ZI5307 | 32907 | Dry Core Rock | 4.795
ZI5308 | 32908 | Dry Core Rock | 3.27
ZI5309 | 32909 | Dry Core Rock | 4.92
ZI5310 | 32910 | Dry Core Rock | 5.09
ZI5311 | 32911 | Dry Core Rock | 5.17
ZI5312 | 32912 | Dry Core Rock | 5.04
ZI5313 | 32913 | Dry Core Rock | 2.715
ZI5314 | 32914 | Dry Core Rock | 3.47
ZI5315 | 32915 | Dry Core Rock | 3.015
ZI5316 | 32916 | Dry Core Rock | 3.305
ZI5317 | 32917 | Dry Core Rock | 4.065
ZI5318 | 32918 | Dry Core Rock | 4.555
ZI5319 | 32919 | Dry Core Rock | 5.475
ZI5320 | 32920 | Dry Core Rock | 4.15
ZI5321 | 32921 | Dry Core Rock | 4.28
ZI5322 | 32922 | Dry Core Rock | 5.315
ZI5323 | 32923 | Dry Core Rock | 5.09
ZI5324 | 32924 | Dry Core Rock | 3.585
ZI5325 | 32925 | Dry Core Rock | 3.925
ZI5326 | 32926 | Dry Core Rock | 2.855
ZI5327 | 32927 | Dry Core Rock | 4.075
ZI5328 | 32928 | Dry Core Rock | 2.845
ZI5329 | 32929 | Dry Core Rock | 3.425
ZI5330 | 32930 | Dry Core Rock | 3.96
ZI5331 | 32931 | Dry Core Rock | 4.065
ZI5332 | 32932 | Dry Core Rock | 3.73
ZI5333 | 32933 | Dry Core Rock | 4.395
ZI5334 | 32934 | Dry Core Rock | 2.705
ZI5335 | 32935 | Dry Core Rock | 4.395
ZI5336 | 32936 | Dry Core Rock | 4.15
ZI5337 | 32937 | Dry Core Rock | 2.92
ZI5338 | 32938 | Dry Core Rock | 3.2
ZI5339 | 32939 | Dry Core Rock | 4.145
ZI5340 | 32940 | Dry Core Rock | 2.945
ZI5341 | 32941 | Dry Core Rock | 5.055
ZI5342 | 32942 | Dry Core Rock | 4.695
ZI5343 | 32943 | Dry Core Rock | 5.49
ZI5344 | 32944 | Dry Core Rock | 4.55
ZI5345 | 32945 | Dry Core Rock | 3.585
ZI5346 | 32946 | Dry Core Rock | 3.665
ZI5347 | 32947 | Dry Core Rock | 3.82
ZI5348 | 32948 | Dry Core Rock | 2.965
ZI5349 | 32949 | Dry Core Rock | 3.575
ZI5350 | 32950 | Dry Core Rock | 3.94
ZI5351 | 32656 | Dry Core Rock | 3.08
ZI5352 | 32657 | Dry Core Rock | 3.73
ZI5353 | 32658 | Dry Core Rock | 4.435
ZI5354 | 32659 | Dry Core Rock | 3.9
ZI5355 | 32660 | Dry Core Rock | 5.905
|  | Total Weight | 322.34
|  | Total Samples Received | 80
Note:
BVM File: VAN21000451

## Summary
Table 6: Sample Summary for project ROCKY CREEK BATCH 2
CTI Plus Resources Ltd., ROCKY CREEK BATCH 2
Page 6 of 6
Date Samples Rec'd by BV Labs: | 80 sample were rec'd on 4-Dec-21
Sample Prep Conducted by BV Labs: | YES
Date of Analysis: | SO4HCLV: 22-Mar-21
NP-MABA: 21/22-Mar-21; 25-26-Mar-21
PPHARD: 25-Mar-21; 26-Mar-21
Date Reported: | 11-May-21
Client: | CTI Plus Resources Ltd.
Client Project Name: | ROCKY CREEK BATCH 2
Client Project No: | 0564403-0005
ARD Project #: | N/A
BV Labs Job No: | C110634
Contact Person: | Vincent Li, Lyshier Ren, Krystal Zheng, Kim Deng
E-mail Address: | vincent.li@ctiplusres.com; lyshier.ren@ctiplusres.com
krystal.zheng@ctiplusres.com; kim.deng@ctiplusres.com
Data Validated by: | Tim O'Hearn
Position: | Senior Scientific Specialist, ARD
Sample Storage
Sample rejects (and selected test residues where applicable) have been archived
Standard archive protocol is archiving for samples for 3 months after testing is complete.
If archiving is required past 3 months a fee will be required.