## ABA
| Client: | CTI Plus Resources Ltd.
Page 1 of 6
Table 1: ABA Test Results for project ROCKY CREEK BATCH #3
BV Labs Sample No | Sample ID | Paste pH | Total Carbon | CO2 | CaCO3 Equiv. | Total S | HCl Extractable Sulphur | Sulphide Sulphur (by diff.) | Acid Generation Potential | Mod. ABA Neutralization Potential | Fizz Rating | Net Neutralization Potential | Neutralization Potential Ratio
| Units | pH Units | wt% | wt% | Kg CaCO3/T | wt% | wt% | wt% | Kg CaCO3/T | Kg CaCO3/T | N/A | Kg CaCO3/T | N/A
ZJ0905 | 32661 | 8.69 | 1.5 | 0.61 | 13.86 | 0.07 | <0.01 | 0.07 | 2.2 | 22.6 | SLIGHT | 20.4 | 10.3
ZJ0906 | 32662 | 9.43 | 9.56 | 0.21 | 4.77 | 0.17 | <0.01 | 0.17 | 5.3 | 5.5 | NONE | 0.2 | 1
ZJ0907 | 32663 | 8.38 | 5.82 | 4.58 | 104.1 | 0.22 | 0.01 | 0.21 | 6.6 | 72.5 | SLIGHT | 65.9 | 11
ZJ0908 | 32664 | 9.09 | 3.13 | 2.18 | 49.55 | 0.04 | <0.01 | 0.04 | 1.3 | 56 | SLIGHT | 54.7 | 43.1
ZJ0909 | 32665 | 8.21 | 2.68 | 5.67 | 128.9 | 0.05 | <0.01 | 0.05 | 1.6 | 134 | MODERATE | 132 | 83.4
ZJ0910 | 32666 | 8.15 | 2.89 | 4.62 | 105 | 0.05 | <0.01 | 0.05 | 1.6 | 114 | MODERATE | 113 | 71.5
ZJ0911 | 32667 | 8.16 | 4.09 | 2.82 | 64.09 | 0.09 | 0.01 | 0.08 | 2.5 | 58 | SLIGHT | 55.5 | 23.2
ZJ0912 | 32668 | 8.31 | 8.2 | 4.71 | 107.1 | 0.09 | <0.01 | 0.09 | 2.8 | 104 | MODERATE | 101 | 37.1
ZJ0913 | 32669 | 8.46 | 4.42 | 9.2 | 209.1 | 0.13 | 0.01 | 0.12 | 3.8 | 183 | STRONG | 179 | 48.1
ZJ0914 | 32670 | 8.13 | 13.5 | <0.08 | <0.50 | 0.12 | <0.01 | 0.12 | 3.8 | 8.2 | NONE | 4.4 | 2.2
ZJ0915 | 32671 | 7.74 | 19.35 | 0.24 | 5.45 | 0.13 | 0.02 | 0.11 | 3.4 | 4.3 | NONE | 0.9 | 1.3
ZJ0916 | 32672 | 9.28 | 3.37 | 7.3 | 165.9 | 0.08 | <0.01 | 0.08 | 2.5 | 130 | MODERATE | 128 | 52
ZJ0917 | 32673 | 5.69 | 0.25 | <0.08 | <0.50 | 0.34 | 0.07 | 0.27 | 8.4 | 2.7 | NONE | -5.7 | 0.3
ZJ0918 | 32674 | 8.29 | 16.74 | 4.36 | 99.09 | 0.37 | 0.01 | 0.36 | 11.3 | 88.2 | MODERATE | 76.9 | 7.8
ZJ0919 | 32675 | 9.23 | 3.57 | 8.8 | 200 | 0.06 | <0.01 | 0.06 | 1.9 | 184 | STRONG | 182 | 96.7
ZJ0920 | 32676 | 7.7 | 1.69 | 3.44 | 78.18 | 0.02 | <0.01 | 0.02 | 0.6 | 11.8 | SLIGHT | 11.2 | 19.7
ZJ0921 | 32677 | 7.73 | 1.16 | 0.75 | 17.05 | 0.03 | <0.01 | 0.03 | 0.9 | 5.5 | NONE | 4.6 | 6.1
ZJ0922 | 32678 | 7.55 | 0.82 | <0.08 | <0.50 | 0.03 | <0.01 | 0.03 | 0.9 | 2.3 | NONE | 1.4 | 2.6
ZJ0923 | 32679 | 8.09 | 1.52 | 1.14 | 25.91 | 0.07 | <0.01 | 0.07 | 2.2 | 15.3 | SLIGHT | 13.1 | 7
ZJ0924 | 32680 | 8.29 | 3.56 | 1.26 | 28.64 | 0.1 | <0.01 | 0.1 | 3.1 | 22.1 | SLIGHT | 19 | 7.1
ZJ0925 | 32681 | 8.57 | 2.03 | 2.58 | 58.64 | 0.04 | <0.01 | 0.04 | 1.3 | 66.8 | MODERATE | 65.5 | 51.4
ZJ0926 | 32682 | 8.45 | 8.94 | 0.17 | 3.86 | 0.16 | <0.01 | 0.16 | 5 | 6.2 | NONE | 1.2 | 1.2
ZJ0927 | 32683 | 9.04 | 6.16 | 13.32 | 302.7 | 0.07 | 0.01 | 0.06 | 1.9 | 116 | STRONG | 114 | 60.8
ZJ0928 | 32684 | 9.48 | 0.98 | 0.21 | 4.77 | 0.08 | <0.01 | 0.08 | 2.5 | 6.7 | NONE | 4.2 | 2.7
ZJ0929 | 32685 | 6.69 | 0.66 | 0.27 | 6.14 | 0.38 | 0.03 | 0.35 | 10.9 | 9.7 | SLIGHT | -1.2 | 0.9
ZJ0930 | 32686 | 8.27 | 5.8 | 10.61 | 241.1 | 0.06 | 0.01 | 0.05 | 1.6 | 159 | MODERATE | 157 | 99.2
ZJ0931 | 32687 | 7.92 | 4.43 | 0.09 | 2.05 | 0.19 | 0.01 | 0.18 | 5.6 | 4.5 | NONE | -1.1 | 0.8
ZJ0932 | 32688 | 7.98 | 11.55 | 0.17 | 3.86 | 0.13 | <0.01 | 0.13 | 4.1 | 2 | NONE | -2.1 | 0.5
ZJ0933 | 32689 | 9.09 | 0.83 | 0.61 | 13.86 | 0.09 | <0.01 | 0.09 | 2.8 | 4.3 | NONE | 1.5 | 1.5
ZJ0934 | 32690 | 9.28 | 1.55 | 3.55 | 80.68 | 0.05 | <0.01 | 0.05 | 1.6 | 75.8 | MODERATE | 74.2 | 47.4
ZJ0935 | 32691 | 9.27 | 1.94 | 4.54 | 103.2 | 0.06 | <0.01 | 0.06 | 1.9 | 114 | MODERATE | 112 | 59.7
ZJ0936 | 32692 | 9.1 | 31.31 | 0.82 | 18.64 | 0.26 | <0.01 | 0.26 | 8.1 | 5.9 | NONE (H) | -2.2 | 0.7
ZJ0937 | 32693 | 9.57 | 3.01 | 4.63 | 105.2 | 0.08 | <0.01 | 0.08 | 2.5 | 74.4 | MODERATE | 71.9 | 29.8
ZJ0938 | 32694 | 9.34 | 2.65 | 2.55 | 57.95 | 0.06 | <0.01 | 0.06 | 1.9 | 65.8 | SLIGHT | 63.9 | 34.6
ZJ0939 | 32695 | 9.28 | 0.73 | 1.52 | 34.55 | 0.04 | <0.01 | 0.04 | 1.3 | 11.1 | SLIGHT | 9.8 | 8.5
ZJ0940 | 32696 | 8.12 | 2.48 | 0.33 | 7.5 | 0.09 | <0.01 | 0.09 | 2.8 | 7.8 | NONE | 5 | 2.8
ZJ0941 | 32697 | 8.04 | 5.78 | 0.15 | 3.41 | 0.16 | <0.01 | 0.16 | 5 | 5.8 | NONE | 0.8 | 1.2
ZJ0942 | 32698 | 8.04 | 4.79 | 1.84 | 41.82 | 0.16 | <0.01 | 0.16 | 5 | 20.1 | SLIGHT | 15.1 | 4
ZJ0943 | 32699 | 8.36 | 2.19 | 1.12 | 25.45 | 0.11 | <0.01 | 0.11 | 3.4 | 13.9 | SLIGHT | 10.5 | 4.1
ZJ0944 | 32700 | 8.55 | 3.98 | 8.86 | 201.4 | 0.08 | <0.01 | 0.08 | 2.5 | 185 | STRONG | 182 | 73.9
ZJ0945 | 32801 | 8.51 | 5.11 | 14.13 | 321.1 | 0.06 | 0.01 | 0.05 | 1.6 | 279 | STRONG | 277 | 174.1
ZJ0946 | 32802 | 8.53 | 3.61 | 9.14 | 207.7 | 0.11 | <0.01 | 0.11 | 3.4 | 199 | STRONG | 195 | 58.5
ZJ0947 | 32803 | 8.54 | 5.19 | 15.25 | 346.6 | 0.09 | <0.01 | 0.09 | 2.8 | 337 | STRONG | 334 | 120.3
ZJ0948 | 32804 | 8.55 | 4.43 | 10.48 | 238.2 | 0.08 | <0.01 | 0.08 | 2.5 | 210 | STRONG | 208 | 84
ZJ0949 | 32805 | 8.72 | 4.89 | 10.68 | 242.7 | 0.08 | <0.01 | 0.08 | 2.5 | 203 | STRONG | 200 | 81.1
ZJ0950 | 32806 | 8.87 | 4.77 | 8.67 | 197.1 | 0.09 | <0.01 | 0.09 | 2.8 | 190 | STRONG | 187 | 67.8
ZJ0951 | 32807 | 8.37 | 2.98 | 7.39 | 168 | 0.03 | <0.01 | 0.03 | 0.9 | 148 | MODERATE | 147 | 164.2
ZJ0952 | 32808 | 8.05 | 1.88 | 4.13 | 93.86 | 0.1 | 0.01 | 0.09 | 2.8 | 102 | MODERATE | 98.7 | 36.3
ZJ0953 | 32809 | 8.32 | 4.19 | 7.34 | 166.8 | 0.06 | <0.01 | 0.06 | 1.9 | 83.8 | MODERATE | 81.9 | 44.1
ZJ0954 | 32810 | 7.73 | 24.05 | <0.08 | <0.50 | 0.23 | 0.01 | 0.22 | 6.9 | 4.5 | NONE (H) | -2.4 | 0.7
ZJ0955 | 32811 | 8.69 | 4.42 | 8.23 | 187.1 | 0.06 | <0.01 | 0.06 | 1.9 | 171 | STRONG | 169 | 89.8
ZJ0956 | 32812 | 8.77 | 4.17 | 8.89 | 202.1 | 0.06 | <0.01 | 0.06 | 1.9 | 187.8 | STRONG | 185.9 | 98.84211
ZJ0957 | 32813 | 7.99 | 3.48 | 0.26 | 5.91 | 0.18 | 0.01 | 0.17 | 5.3 | 8.7 | NONE | 3.4 | 1.6
ZJ0958 | 32814 | 7.96 | 5.48 | 4.38 | 99.55 | 0.5 | 0.02 | 0.48 | 15 | 120 | MODERATE | 105 | 8
ZJ0959 | 32815 | 9.11 | 2.33 | 0.18 | 4.09 | 0.05 | <0.01 | 0.05 | 1.6 | 5.5 | NONE | 3.9 | 3.4
ZJ0960 | 32816 | 8.42 | 4.61 | 11.87 | 269.8 | 0.09 | <0.01 | 0.09 | 2.8 | 192 | STRONG | 189 | 68.6
ZJ0961 | 32817 | 8.32 | 3.81 | 10.35 | 235.2 | 0.06 | <0.01 | 0.06 | 1.9 | 207 | STRONG | 205 | 108.8
ZJ0962 | 32818 | 8.87 | 4.11 | 7.76 | 176.4 | 0.08 | <0.01 | 0.08 | 2.5 | 161 | MODERATE | 158 | 64.4
ZJ0963 | 32819 | 9.27 | 3.95 | 4.97 | 113 | 0.22 | <0.01 | 0.22 | 6.9 | 121 | MODERATE | 114 | 17.6
ZJ0964 | 32820 | 9.14 | 2.13 | 0.1 | 2.27 | 0.1 | <0.01 | 0.1 | 3.1 | 4.7 | NONE | 1.6 | 1.5
ZJ0965 | 32821 | 9.35 | 3.05 | 7.03 | 159.8 | 0.05 | <0.01 | 0.05 | 1.6 | 119 | MODERATE | 117 | 74.3
ZJ0966 | 32822 | 8.83 | 3.19 | 9.02 | 205 | 0.06 | <0.01 | 0.06 | 1.9 | 178 | STRONG | 176 | 93.5
ZJ0967 | 32823 | 8.75 | 2.78 | 7.39 | 168 | 0.07 | 0.01 | 0.06 | 1.9 | 162 | MODERATE | 160 | 85
ZJ0968 | 32824 | 7.96 | 0.68 | 1.27 | 28.86 | 0.61 | 0.03 | 0.58 | 18.1 | 42.7 | SLIGHT | 24.6 | 2.4
ZJ0969 | 32825 | 9.09 | 4.01 | 5.07 | 115.2 | 0.1 | <0.01 | 0.1 | 3.1 | 137 | MODERATE | 134 | 44.1
ZJ0970 | 32826 | 9.08 | 0.96 | <0.08 | <0.50 | 0.05 | <0.01 | 0.05 | 1.6 | 3 | NONE | 1.4 | 1.9
ZJ0971 | 32827 | 9.54 | 2.5 | 6.57 | 149.3 | 0.03 | <0.01 | 0.03 | 0.9 | 167.5 | STRONG | 166.6 | 186.1111
ZJ0972 | 32828 | 9.45 | 3.03 | 7.81 | 177.5 | 0.06 | <0.01 | 0.06 | 1.9 | 197.5 | STRONG | 195.6 | 103.9474
ZJ0973 | 32829 | 9.48 | 3.75 | 8.45 | 192.1 | 0.19 | 0.01 | 0.18 | 5.6 | 200 | STRONG | 194.4 | 35.71429
ZJ0974 | 32830 | 9.52 | 1.06 | 1.13 | 25.68 | 0.11 | <0.01 | 0.11 | 3.4 | 36.4 | SLIGHT | 33 | 10.7
ZJ0975 | 32831 | 9.49 | 1.8 | 3.64 | 82.73 | 0.07 | <0.01 | 0.07 | 2.2 | 85.9 | MODERATE | 83.7 | 39
ZJ0976 | 32832 | 9.4 | 2.02 | 3.53 | 80.23 | 0.09 | <0.01 | 0.09 | 2.8 | 96.5 | MODERATE | 93.7 | 34.5
ZJ0977 | 32833 | 8.27 | 2.42 | 1.67 | 37.95 | 0.23 | 0.01 | 0.22 | 6.9 | 50.3 | SLIGHT | 43.4 | 7.3
ZJ0978 | 32834 | 8 | 2.74 | 1.62 | 36.82 | 0.27 | 0.01 | 0.26 | 8.1 | 56.9 | SLIGHT | 48.8 | 7
ZJ0979 | 32835 | 9.03 | 2.76 | 5.56 | 126.4 | 0.09 | <0.01 | 0.09 | 2.8 | 127 | MODERATE | 124 | 45.2
ZJ0980 | 32836 | 8.39 | 2.22 | 1.89 | 42.95 | 0.05 | <0.01 | 0.05 | 1.6 | 38.3 | SLIGHT | 36.7 | 23.9
ZJ0981 | 32837 | 8.3 | 4.84 | 7.81 | 177.5 | 0.08 | 0.01 | 0.07 | 2.2 | 164 | MODERATE | 162 | 74.5
ZJ0982 | 32838 | 8.3 | 19.08 | 0.73 | 16.59 | 0.12 | <0.01 | 0.12 | 3.8 | 14.7 | SLIGHT | 10.9 | 3.9
ZJ0983 | 32839 | 9.17 | 4.82 | 4.59 | 104.3 | 0.1 | <0.01 | 0.1 | 3.1 | 78 | MODERATE | 74.9 | 25.2
ZJ0984 | 32840 | 9.49 | 2.87 | 5.51 | 125.2 | 0.07 | <0.01 | 0.07 | 2.2 | 107 | MODERATE | 105 | 48.5
Detection Limits |  | N/A | 0.02 | 0.08 | 0.5 | 0.02 | 0.01 | 0.02 | 0.6 | N/A | N/A | N/A | 0.1
BV Labs SOP # |  | BBY0SOP-00016 | LECO | LECO | BBY WI-00033 | LECO | BBY ARD-00009 | BBY WI-00033 | BBY WI-00033 | BBY0SOP-00020 | BBY0SOP-00020 / BBY0SOP-00023 | BBY WI-00033 | BBY WI-00033
Notes:
Lawrence, R.W. 1991. Acid Rock Drainage Prediction Manual
Sobek, A.A., Schuller, W.A., Freeman, J.R. and Smith, R.M. (March 1978), Field and Laboratory Methods Applicable to Overburden and Minesoils, Report EPA-600/2-78-054, U.S. National Technical Information Service Report PB-280 495 pages 46-47.
References:
Acid Generation Potential = Sulphide Sulphur (by diff.)*31.25
CaCO3 Equivalency = Carbonate Carbon (CO2)*(100/44)*10
Carbonate carbon (CO2; HCl direct method) by Leco done at Bureau Veritas Commodities
Fizz Rating - Reference method used is based on NP method.
HCl Extractable Sulphur is based on a modified version of ASTM Method D 2492-02
Mod. ABA Neutralization Potential - MEND Acid Rock Drainage Prediction Manual, MEND Project 1.16.1b (pages 6.2-11 to 17), March 1991.
Net Neutralization Potential = (Modified ABA Neutralization Potential)-(Acid Generation Potential (S-S by diff))
Neutralization Potential Ratio = (Neutralization Potential)/(Acid Generation Potential)
Paste pH - Field and Laboratory Methods Applicable to Overburdens and Minesoils, (EPA 600 / 2-78-054, March 1978).
Sulphide Sulphur = (Total Sulphur)-(Sulphate Sulphur)
Total sulphur, total carbon & carbonate carbon (CO2; HCl direct method) by Leco done at Bureau Veritas Commodities

## ABA QAQC
| Client: | CTI Plus Resources Ltd.
Page 2 of 6
Table 2: ABA QAQC Test Results for project ROCKY CREEK BATCH #3
Duplicate QC
BV Labs Sample No | Sample ID | Paste pH Reported | Paste pH Dup | Total Carbon Reported | Total Carbon Dup | CO2 Reported | CO2 Dup | Total S Reported | Total S Dup | HCl Extractable Sulphur Reported | HCl Extractable Sulphur Dup | Mod. ABA Neutralization Potential Reported | Mod. ABA Neutralization Potential Reported Dup | Fizz Rating Reported | Fizz Rating Dup
| Units | pH Units | pH Units | wt% | wt% | wt% | wt% | wt% | wt% | wt% | wt% | Kg CaCO3/T | Kg CaCO3/T | N/A | N/A
ZJ0905 Dup | 32661 | 8.69 | 8.79 | [6 empty] | <0.01 | <0.01 | 22.6 | 22.4 | SLIGHT | SLIGHT
ZJ0918 Dup | 32674 | 8.29 | 8.24 | [6 empty] | 0.01 | 0.01 | 88.2 | 87.2 | MODERATE | MODERATE
ZJ0920 Dup | 32676 | [10 empty] | 11.8 | 10.8 | SLIGHT | SLIGHT
ZJ0921 Dup | 32677 |  |  |  |  | 0.75 | 0.77
ZJ0924 Dup | 32680 |  |  | 3.56 | 3.63 |  |  | 0.1 | 0.09
ZJ0925 Dup | 32681 | 8.57 | 8.58 | [6 empty] | <0.01 | <0.01 | 66.8 | 67.5
ZJ0927 Dup | 32683 | [10 empty] | 116 | 112.8
ZJ0929 Dup | 32685 | [12 empty] | SLIGHT | SLIGHT
ZJ0933 Dup | 32689 |  |  |  |  | 0.61 | 0.51
ZJ0939 Dup | 32695 | [10 empty] | 11.1 | 9.5
ZJ0940 Dup | 32696 | 8.12 | 8.09 | [6 empty] | <0.01 | <0.01 | 7.8 | 7.5 | NONE | NONE
ZJ0945 Dup | 32801 | 8.51 | 8.53 | [6 empty] | 0.01 | <0.01 | 279 | 279 | STRONG | STRONG
ZJ0953 Dup | 32809 | [10 empty] | 83.8 | 80 | MODERATE | MODERATE
ZJ0956 Dup | 32812 |  |  |  |  | 8.89 | 8.63
ZJ0958 Dup | 32814 | 7.96 | 7.94 | 5.48 | 5.8 |  |  | 0.5 | 0.53 | 0.02 | 0.02 | 120 | 119 | MODERATE | MODERATE
ZJ0965 Dup | 32821 | 9.35 | 9.4 | [6 empty] | <0.01 | <0.01 | 119 | 119 | MODERATE | MODERATE
ZJ0978 Dup | 32834 |  |  | 2.74 | 2.77 |  |  | 0.27 | 0.25
ZJ0980 Dup | 32836 | 8.39 | 8.42 |  |  | 1.89 | 1.99 |  |  | <0.01 | <0.01 | 38.3 | 38.1 | SLIGHT | SLIGHT
Reference Material QC
|  | Paste pH |  | Total Carbon |  | CO2 |  | Total S |  | HCl Extractable Sulphur |  | Mod. ABA Neutralization Potential Reported
| Units | pH Units |  | wt% |  | wt% |  | wt% |  | wt% |  | Kg CaCO3/T
Reference Material
| DBOHCX (A179430) (0.29 wt%) | [8 empty] | 0.28
| DBOHCX (A179430) (0.29 wt%) | [8 empty] | 0.29
| KZK-1ModS Slight (A197670) (58.9 Kg CaCO3/T) | [10 empty] | 59.2
| KZK-1ModS Slight (A197679) (58.9 Kg CaCO3/T) | [10 empty] | 53
| KZK-1ModS Slight (A197687) (58.9 Kg CaCO3/T) | [10 empty] | 59.2
| KZK-1ModS Slight (A197701) (58.9 Kg CaCO3/T) | [10 empty] | 56.2
| ARD-Paste pH 9.22 (A197915) (9.22 pH Units) | 8.91
| ARD-Paste pH 9.22 (A197916) (9.22 pH Units) | 9.01
| ARD-Paste pH 9.22 (A197917) (9.22 pH Units) | 8.89
| ARD-Paste pH 9.22 (A197920) (9.22 pH Units) | 8.95
| ARD REF MAT GS311-1 (A203704) (1.02 wt%) |  |  | 1
| ARD Ref Mat C&S (A203704) (0.16 wt%) |  |  | 0.19
| ARD REF MAT GS311-1 (A203704) (2.35 wt%) | [6 empty] | 2.36
| ARD Ref Mat C&S (A203704) (0.16 wt%) | [6 empty] | 0.22
| CO2 COO2 (A203725) (3.3 wt%) |  |  |  |  | 3.3
| CO2 COO2 (A203725) (3.3 wt%) |  |  |  |  | 3.21
Blank QC
| Method Blank | [10 empty] | 0
| Method Blank | [10 empty] | 0
| Method Blank | [10 empty] | 0
| Method Blank | [10 empty] | -0.3
| Method Blank |  |  | <0.02
| Method Blank | [6 empty] | <0.02
| Method Blank |  |  |  |  | <0.08
| Method Blank | [8 empty] | <0.01
| Method Blank | [8 empty] | <0.01

## WRA-XRF
| Client: | CTI Plus Resources Ltd.
Page 3 of 6
Table 3: WRA-XRF Test Results for project ROCKY CREEK BATCH #3
BV Labs Sample No | Sample ID | SiO2 | TiO2 | Al2O3 | Fe2O3 | MnO | MgO | CaO | Na2O | K2O | P205 | Cr2O3 | Ba | LOI
| Units | % | % | % | % | % | % | % | % | % | % | % | % | %
ZJ0905 | 32661 | 73.9 | 0.69 | 13.6 | 0.76 | <0.01 | 0.78 | 1.31 | 0.15 | 2.95 | 0.19 | 0.02 | 0.09 | 5.1
ZJ0906 | 32662 | 63.9 | 0.63 | 15.3 | 1.31 | <0.01 | 0.91 | 0.31 | 0.32 | 2.95 | 0.19 | 0.03 | 0.1 | 14
ZJ0907 | 32663 | 76.9 | 0.24 | 4.32 | 3.28 | 0.04 | 1.68 | 2.53 | 0.08 | 0.78 | 0.13 | 0.03 | 0.03 | 10.1
ZJ0908 | 32664 | 74.8 | 0.64 | 10.7 | 0.72 | 0.02 | 1.41 | 2.17 | 0.11 | 2.1 | 0.13 | 0.03 | 0.07 | 7.5
ZJ0909 | 32665 | 75.9 | 0.29 | 4.79 | 1.7 | 0.02 | 0.63 | 7.23 | 0.06 | 0.64 | 0.22 | 0.03 | 0.08 | 8.5
ZJ0910 | 32666 | 76.7 | 0.35 | 5.68 | 1.54 | 0.02 | 0.68 | 6.09 | 0.05 | 0.74 | 0.24 | 0.02 | 0.09 | 8.3
ZJ0911 | 32667 | 66.2 | 0.63 | 13.6 | 2.07 | 0.02 | 1.22 | 2.98 | 0.13 | 2.54 | 0.32 | 0.02 | 0.16 | 10.3
ZJ0912 | 32668 | 60.5 | 0.61 | 12.2 | 2.24 | 0.02 | 1.49 | 4.68 | 0.1 | 1.28 | 0.2 | 0.02 | 0.06 | 16.5
ZJ0913 | 32669 | 60.5 | 0.53 | 8.58 | 3.37 | 0.03 | 1.19 | 10.1 | 0.15 | 1.54 | 0.38 | 0.02 | 0.07 | 13.4
ZJ0914 | 32670 | 59.9 | 0.66 | 14.2 | 1.14 | <0.01 | 0.8 | 0.61 | 0.18 | 2.53 | 0.35 | 0.02 | 0.13 | 18.8
ZJ0915 | 32671 | 52 | 0.59 | 16 | 1.07 | <0.01 | 0.76 | 0.31 | 0.39 | 1.91 | 0.1 | 0.03 | 0.09 | 27
ZJ0916 | 32672 | 67.9 | 0.52 | 8.06 | 4.36 | 0.04 | 1.46 | 6.13 | 0.16 | 1.3 | 0.28 | 0.02 | 0.07 | 10.5
ZJ0917 | 32673 | 96.4 | 0.06 | 1.14 | 0.76 | <0.01 | 0.09 | 0.28 | 0.05 | 0.12 | 0.11 | 0.04 | 0.05 | 1.1
ZJ0918 | 32674 | 55.1 | 0.52 | 10.1 | 2.68 | 0.02 | 1.26 | 4.37 | 0.2 | 1.87 | 0.45 | 0.02 | 0.09 | 23.2
ZJ0919 | 32675 | 65.4 | 0.46 | 8.38 | 1.79 | 0.04 | 3.12 | 7.18 | 0.13 | 1.81 | 0.19 | 0.02 | 0.06 | 11.6
ZJ0920 | 32676 | 70 | 0.68 | 4.93 | 16.7 | 0.05 | 0.24 | 0.42 | 0.06 | 0.4 | 0.22 | 0.02 | 0.05 | 6.9
ZJ0921 | 32677 | 76.2 | 0.65 | 12.5 | 2.1 | 0.02 | 0.68 | 0.35 | 0.14 | 2.27 | 0.24 | 0.02 | 0.15 | 4.8
ZJ0922 | 32678 | 80.4 | 0.62 | 11.7 | 0.88 | <0.01 | 0.52 | 0.26 | 0.14 | 2.07 | 0.21 | 0.02 | 0.15 | 3.7
ZJ0923 | 32679 | 78 | 0.62 | 11.1 | 1.58 | 0.02 | 0.79 | 0.69 | 0.16 | 1.94 | 0.22 | 0.02 | 0.16 | 5
ZJ0924 | 32680 | 65.8 | 0.64 | 16.8 | 1.91 | 0.01 | 1.09 | 1.2 | 0.19 | 2.95 | 0.38 | 0.03 | 0.13 | 8.9
ZJ0925 | 32681 | 76 | 0.55 | 9.25 | 1.35 | 0.02 | 0.69 | 3.71 | 0.15 | 1.53 | 0.33 | 0.02 | 0.09 | 6.7
ZJ0926 | 32682 | 61.4 | 0.69 | 16.8 | 1.22 | <0.01 | 0.88 | 0.51 | 0.19 | 2.79 | 0.38 | 0.03 | 0.13 | 14.8
ZJ0927 | 32683 | 50.2 | 0.41 | 6.88 | 16.8 | 0.07 | 1.18 | 5.94 | 0.15 | 1.04 | 0.31 | 0.02 | 0.07 | 16.7
ZJ0928 | 32684 | 74.5 | 0.78 | 14.7 | 1.19 | <0.01 | 0.67 | 0.45 | 0.36 | 2.33 | 0.57 | 0.02 | 0.27 | 4.9
ZJ0929 | 32685 | 94.7 | 0.1 | 1.55 | 0.95 | 0.01 | 0.18 | 0.66 | 0.05 | 0.15 | 0.26 | 0.05 | 0.03 | 1.7
ZJ0930 | 32686 | 50.5 | 0.54 | 10.5 | 9.43 | 0.05 | 1.87 | 8.18 | 0.12 | 2.07 | 0.44 | 0.02 | 0.09 | 16.5
ZJ0931 | 32687 | 71.4 | 0.73 | 14.2 | 1.08 | <0.01 | 0.65 | 0.41 | 0.15 | 2.09 | 0.13 | 0.02 | 0.09 | 9.2
ZJ0932 | 32688 | 61.9 | 0.77 | 15.6 | 0.92 | <0.01 | 0.69 | 0.27 | 0.14 | 2.02 | 0.17 | 0.03 | 0.1 | 18.1
ZJ0933 | 32689 | 71.3 | 0.81 | 16.8 | 1.84 | 0.02 | 0.74 | 0.23 | 0.33 | 2.52 | 0.3 | 0.02 | 0.16 | 5.6
ZJ0934 | 32690 | 73.7 | 0.6 | 9.38 | 2.22 | 0.03 | 1 | 3.66 | 0.17 | 1.52 | 0.29 | 0.02 | 0.07 | 6.9
ZJ0935 | 32691 | 74.2 | 0.51 | 7.95 | 1.37 | 0.03 | 1.35 | 5.42 | 0.17 | 1.31 | 0.26 | 0.02 | 0.07 | 7.9
ZJ0936 | 32692 | 42.7 | 0.47 | 11.5 | 1.92 | 0.01 | 0.54 | 0.3 | 0.27 | 1.46 | 0.38 | 0.02 | 0.21 | 40.1
ZJ0937 | 32693 | 76.9 | 0.45 | 5.4 | 4.59 | 0.03 | 0.89 | 3.34 | 0.16 | 0.81 | 0.14 | 0.02 | 0.05 | 8.1
ZJ0938 | 32694 | 70.3 | 0.67 | 12.9 | 1.31 | 0.01 | 0.86 | 3.52 | 0.29 | 2.14 | 0.21 | 0.03 | 0.07 | 8.3
ZJ0939 | 32695 | 78.1 | 0.55 | 10.9 | 3.06 | 0.02 | 0.66 | 0.59 | 0.22 | 1.86 | 0.32 | 0.02 | 0.09 | 4.6
ZJ0940 | 32696 | 76.4 | 0.62 | 12.1 | 1.08 | <0.01 | 0.75 | 0.45 | 0.14 | 2.16 | 0.2 | 0.02 | 0.17 | 6.2
ZJ0941 | 32697 | 75.7 | 0.68 | 10.4 | 0.78 | <0.01 | 0.54 | 0.31 | 0.13 | 1.63 | 0.14 | 0.02 | 0.12 | 9.6
ZJ0942 | 32698 | 69.4 | 0.61 | 12.3 | 3.17 | 0.01 | 0.95 | 0.8 | 0.15 | 2.1 | 0.22 | 0.02 | 0.12 | 9.7
ZJ0943 | 32699 | 69 | 0.77 | 15.1 | 2.41 | <0.01 | 0.87 | 0.81 | 0.17 | 2.41 | 0.27 | 0.03 | 0.08 | 7
ZJ0944 | 32700 | 59.8 | 0.53 | 8.87 | 3.78 | 0.02 | 1.7 | 9.57 | 0.15 | 1.55 | 0.46 | 0.02 | 0.06 | 13.1
ZJ0945 | 32801 | 52.1 | 0.41 | 5.99 | 5.48 | 0.03 | 2.12 | 14.6 | 0.13 | 0.9 | 0.37 | 0.02 | 0.05 | 17.6
ZJ0946 | 32802 | 61 | 0.51 | 8.27 | 2.26 | 0.02 | 1.44 | 11.3 | 0.15 | 1.37 | 0.29 | 0.02 | 0.05 | 13.2
ZJ0947 | 32803 | 52.6 | 0.38 | 4.93 | 2.44 | 0.02 | 1.5 | 18.3 | 0.14 | 0.82 | 0.34 | 0.01 | 0.03 | 18.1
ZJ0948 | 32804 | 59.6 | 0.44 | 6.57 | 2.86 | 0.02 | 1.72 | 11.9 | 0.11 | 1.08 | 0.39 | 0.02 | 0.06 | 14.6
ZJ0949 | 32805 | 55.3 | 0.5 | 8.41 | 4.81 | 0.03 | 1.62 | 11 | 0.14 | 1.47 | 0.4 | 0.02 | 0.06 | 15.2
ZJ0950 | 32806 | 58.3 | 0.55 | 9.37 | 3.39 | 0.02 | 1.36 | 10.5 | 0.17 | 1.67 | 0.43 | 0.02 | 0.07 | 14.3
ZJ0951 | 32807 | 60.3 | 0.51 | 9.61 | 5.95 | 0.03 | 1.18 | 7.82 | 0.11 | 1.84 | 0.23 | 0.02 | 0.09 | 11.7
ZJ0952 | 32808 | 81.7 | 0.15 | 2.77 | 0.9 | <0.01 | 0.44 | 6.02 | 0.06 | 0.35 | 0.15 | 0.03 | 0.08 | 6.4
ZJ0953 | 32809 | 62.2 | 0.43 | 8.95 | 9.55 | 0.05 | 0.9 | 4.27 | 0.1 | 1.6 | 0.2 | 0.02 | 0.1 | 12
ZJ0954 | 32810 | 49.8 | 0.52 | 13.1 | 1.2 | <0.01 | 0.73 | 0.29 | 0.18 | 2.46 | 0.14 | 0.01 | 0.09 | 31
ZJ0955 | 32811 | 62 | 0.5 | 8.6 | 3.38 | 0.02 | 1.68 | 8.36 | 0.17 | 1.53 | 0.21 | 0.02 | 0.07 | 13.2
ZJ0956 | 32812 | 63.1 | 0.42 | 6.91 | 2.64 | 0.02 | 1.69 | 9.65 | 0.16 | 1.2 | 0.19 | 0.02 | 0.07 | 13.1
ZJ0957 | 32813 | 75.1 | 0.6 | 11.2 | 1.07 | <0.01 | 0.71 | 0.47 | 0.15 | 1.96 | 0.2 | 0.02 | 0.15 | 7.6
ZJ0958 | 32814 | 77.1 | 0.15 | 2.35 | 0.97 | <0.01 | 0.5 | 6.4 | 0.08 | 0.33 | 0.36 | 0.03 | 0.05 | 10.4
ZJ0959 | 32815 | 79.4 | 0.74 | 10.9 | 0.74 | <0.01 | 0.39 | 0.23 | 0.17 | 1.41 | 0.16 | 0.03 | 0.09 | 5.8
ZJ0960 | 32816 | 55.3 | 0.47 | 7.51 | 7.45 | 0.05 | 2.19 | 9.65 | 0.14 | 1.35 | 0.37 | 0.02 | 0.06 | 15.2
ZJ0961 | 32817 | 66.1 | 0.2 | 3.12 | 3.04 | 0.03 | 1.57 | 11.4 | 0.07 | 0.53 | 0.34 | 0.02 | 0.05 | 12.7
ZJ0962 | 32818 | 56.3 | 0.61 | 12.3 | 4.34 | 0.03 | 1.41 | 8.43 | 0.2 | 2.19 | 0.43 | 0.02 | 0.11 | 13.6
ZJ0963 | 32819 | 63.9 | 0.62 | 11.1 | 2.35 | 0.02 | 1.04 | 6.5 | 0.25 | 2.03 | 0.48 | 0.02 | 0.1 | 11
ZJ0964 | 32820 | 64.9 | 0.83 | 20.7 | 1.29 | <0.01 | 0.73 | 0.15 | 0.48 | 2.22 | 0.17 | 0.03 | 0.12 | 8.3
ZJ0965 | 32821 | 64.6 | 0.56 | 10.3 | 3.79 | 0.05 | 2.86 | 4.44 | 0.2 | 2.26 | 0.24 | 0.02 | 0.08 | 10.4
ZJ0966 | 32822 | 71.1 | 0.18 | 3.49 | 3.73 | 0.05 | 2.76 | 6.75 | 0.09 | 0.65 | 0.12 | 0.02 | 0.04 | 10.7
ZJ0967 | 32823 | 75.2 | 0.13 | 2.75 | 3.06 | 0.05 | 2.38 | 6.04 | 0.08 | 0.44 | 0.12 | 0.02 | 0.03 | 9.3
ZJ0968 | 32824 | 92.2 | 0.06 | 0.83 | 1.24 | <0.01 | 0.22 | 2.31 | 0.07 | 0.11 | 0.14 | 0.04 | 0.03 | 2.4
ZJ0969 | 32825 | 63.4 | 0.61 | 10.8 | 1.77 | 0.02 | 1.09 | 7.24 | 0.16 | 1.96 | 0.38 | 0.02 | 0.09 | 11.5
ZJ0970 | 32826 | 79.4 | 0.85 | 11.5 | 0.73 | <0.01 | 0.39 | 0.23 | 0.19 | 1.61 | 0.11 | 0.02 | 0.06 | 4.2
ZJ0971 | 32827 | 74.8 | 0.24 | 3.93 | 0.85 | 0.01 | 0.52 | 9.51 | 0.12 | 0.74 | 0.4 | 0.02 | 0.04 | 8.9
ZJ0972 | 32828 | 70.8 | 0.26 | 4.16 | 1.3 | 0.02 | 0.69 | 10.9 | 0.11 | 0.77 | 0.4 | 0.02 | 0.04 | 10.5
ZJ0973 | 32829 | 66.3 | 0.36 | 5.7 | 1.7 | 0.02 | 1.01 | 10.8 | 0.15 | 1.07 | 0.36 | 0.02 | 0.04 | 11.7
ZJ0974 | 32830 | 78.9 | 0.5 | 10.1 | 0.89 | <0.01 | 0.49 | 2.1 | 0.2 | 1.61 | 0.33 | 0.02 | 0.06 | 4.8
ZJ0975 | 32831 | 73.2 | 0.48 | 10.1 | 1.35 | <0.01 | 0.81 | 4.65 | 0.19 | 1.53 | 0.3 | 0.02 | 0.06 | 7.4
ZJ0976 | 32832 | 72.5 | 0.42 | 9.09 | 1.23 | <0.01 | 0.78 | 5.07 | 0.16 | 1.31 | 0.31 | 0.02 | 0.04 | 7.7
ZJ0977 | 32833 | 83.2 | 0.23 | 5.32 | 0.68 | <0.01 | 0.41 | 2.72 | 0.09 | 0.74 | 0.28 | 0.02 | 0.04 | 5.6
ZJ0978 | 32834 | 84.5 | 0.17 | 3.9 | 0.76 | <0.01 | 0.35 | 3.41 | 0.09 | 0.6 | 0.24 | 0.03 | 0.04 | 5.8
ZJ0979 | 32835 | 76.6 | 0.24 | 4.94 | 1.55 | 0.02 | 1.25 | 6.11 | 0.09 | 0.82 | 0.27 | 0.04 | 0.04 | 8
ZJ0980 | 32836 | 82 | 0.37 | 6.76 | 1.36 | <0.01 | 1 | 1.48 | 0.1 | 1.05 | 0.26 | 0.03 | 0.18 | 5.4
ZJ0981 | 32837 | 57.5 | 0.6 | 11.2 | 4.27 | 0.03 | 1.4 | 8.8 | 0.14 | 2.24 | 0.41 | 0.02 | 0.09 | 13.6
ZJ0982 | 32838 | 55.2 | 0.59 | 13.6 | 1.25 | <0.01 | 0.86 | 0.63 | 0.32 | 1.93 | 0.06 | 0.02 | 0.07 | 24.9
ZJ0983 | 32839 | 63.5 | 0.58 | 11.9 | 4.65 | 0.03 | 1.07 | 3.84 | 0.24 | 1.88 | 0.24 | 0.02 | 0.07 | 11.5
ZJ0984 | 32840 | 69.4 | 0.53 | 8.74 | 3.52 | 0.03 | 1 | 5.37 | 0.19 | 1.41 | 0.3 | 0.02 | 0.07 | 9.1
QAQC
Duplicates
ZJ0935 Dup | 32691 | 73.4 | 0.51 | 7.86 | 1.34 | 0.02 | 1.34 | 5.37 | 0.16 | 1.3 | 0.26 | 0.02 | 0.06 | 7.9
ZJ0971 Dup | 32827 | 74.8 | 0.24 | 3.93 | 0.86 | 0.01 | 0.52 | 9.49 | 0.12 | 0.73 | 0.39 | 0.02 | 0.04 | 8.9
ZJ0983 Dup | 32839 | 63.5 | 0.58 | 11.9 | 4.59 | 0.03 | 1.07 | 3.83 | 0.25 | 1.88 | 0.24 | 0.02 | 0.07 | 11.5
Blanks
SI Blank |  | 99.3 | 0.03 | 0.32 | 0.03 | <0.01 | 0.01 | 0.01 | 0.01 | <0.01 | <0.01 | <0.01 | <0.01 | <0.01
Reference Material
OREAS 184 XRF (A205119) |  | 42.5 | 0.06 | 4.67 | 39.3 | 0.66 | 3.07 | 0.21 |  |  | 0.01 | 1.74 |  | 6.2
True Values OREAS 184 XRF |  | 42.25 | 0.06 | 4.62 | 39.3 | 0.68 | 3.05 | 0.216 |  |  | 0.017 | 1.75 |  | 6.24
Percent Difference (A205119) |  | 0.6 | 0 | 1.1 | 0 | -2.9 | 0.7 | -2.8 |  |  | -41.2 | -0.6 |  | -0.6
Detection Limits |  | 0.1 | 0.01 | 0.01 | 0.01 | 0.01 | 0.01 | 0.01 | 0.01 | 0.01 | 0.01 | 0.01 | 0.01 | 0.01
BV Labs SOP # |  | XF-700 | XF-700 | XF-700 | XF-700 | XF-700 | XF-700 | XF-700 | XF-700 | XF-700 | XF-700 | XF-700 | XF-700 | XF-700

## Ultratrace Metals
| Client: | CTI Plus Resources Ltd.
Page 4 of 6
Table 4: Ultratrace Metals Test Results for project ROCKY CREEK BATCH #3
BV Labs Sample No | Sample ID | Mo | Cu | Pb | Zn | Ag | Ni | Co | Mn | Fe | As | U | Au | Th | Sr | Cd | Sb | Bi | V | Ca | P | La | Cr | Mg | Ba | Ti | B | Al | Na | K | W | Sc | Tl | Hg | Se | Te | Ga | S
| Units | ppm | ppm | ppm | ppm | ppb | ppm | ppm | ppm | % | ppm | ppm | ppb | ppm | ppm | ppm | ppm | ppm | ppm | % | % | ppm | ppm | % | ppm | % | ppm | % | % | % | ppm | ppm | ppm | ppb | ppm | ppm | ppm | %
ZJ0905 | 32661 | 2.34 | 45.3 | 12.6 | 169 | 487 | 64.8 | 12.9 | 15 | 0.12 | 1.1 | 1.2 | 0.2 | 4.9 | 24.2 | 1.91 | 0.37 | 0.21 | 12 | 0.92 | 0.061 | 6.8 | 9.9 | 0.1 | 301 | <0.001 | <20 | 0.43 | 0.023 | 0.21 | <0.1 | 1.8 | 0.07 | 114 | 1.2 | 0.06 | 1 | 0.05
ZJ0906 | 32662 | 2.69 | 30 | 14.6 | 249 | 440 | 31.1 | 7.2 | 10 | 0.28 | 1.1 | 2.6 | <0.2 | 4.4 | 39.8 | 3.3 | 0.57 | 0.21 | 50 | 0.22 | 0.052 | 7.7 | 15.8 | 0.09 | 358 | <0.001 | <20 | 0.58 | 0.132 | 0.27 | <0.1 | 3.6 | 0.04 | 107 | 2.2 | 0.05 | 1.2 | 0.06
ZJ0907 | 32663 | 2.58 | 12.2 | 9.29 | 56.2 | 359 | 63.3 | 6.8 | 239 | 2.13 | 9.8 | 0.7 | 0.6 | 2.6 | 24.1 | 0.74 | 0.6 | 0.06 | 44 | 1.82 | 0.048 | 2.5 | 97.9 | 0.92 | 99.5 | 0.001 | <20 | 0.19 | 0.018 | 0.09 | <0.1 | 6.3 | 0.07 | 185 | 0.7 | <0.02 | 0.7 | 0.17
ZJ0908 | 32664 | 0.71 | 34 | 12.1 | 88.6 | 310 | 34.9 | 8.1 | 75 | 0.21 | 0.2 | 0.9 | <0.2 | 4.4 | 35.4 | 0.85 | 0.18 | 0.14 | 13 | 1.52 | 0.048 | 8.5 | 54.1 | 0.57 | 265 | <0.001 | <20 | 0.41 | 0.027 | 0.19 | <0.1 | 3.7 | 0.08 | 31 | <0.1 | 0.03 | 1.2 | <0.02
ZJ0909 | 32665 | 1.21 | 11.2 | 6.33 | 91.9 | 265 | 26.9 | 4.1 | 108 | 1.07 | 5.6 | 1.5 | <0.2 | 3.6 | 98.4 | 1.57 | 0.46 | 0.06 | 44 | 4.68 | 0.085 | 7.3 | 115 | 0.29 | 318 | 0.001 | <20 | 0.32 | 0.008 | 0.1 | <0.1 | 3.2 | 0.11 | 51 | 0.8 | <0.02 | 0.9 | 0.03
ZJ0910 | 32666 | 1.35 | 12.6 | 6.03 | 94.7 | 250 | 30.4 | 4.7 | 97 | 0.98 | 5.5 | 1.7 | 0.3 | 3.7 | 106 | 1.51 | 0.46 | 0.07 | 45 | 4.3 | 0.081 | 8 | 63.7 | 0.32 | 363 | <0.001 | <20 | 0.3 | 0.007 | 0.1 | <0.1 | 3.4 | 0.09 | 68 | 0.6 | <0.02 | 0.9 | <0.02
ZJ0911 | 32667 | 1.72 | 28.3 | 13.8 | 229 | 416 | 46.3 | 8.7 | 65 | 0.95 | 2.2 | 2.9 | <0.2 | 6 | 138 | 3.07 | 0.64 | 0.2 | 53 | 2.01 | 0.105 | 14.7 | 23.9 | 0.33 | 908 | <0.001 | <20 | 0.62 | 0.014 | 0.24 | <0.1 | 6.1 | 0.09 | 122 | 2.4 | 0.06 | 1.6 | 0.05
ZJ0912 | 32668 | 1.19 | 19.5 | 14.4 | 128 | 291 | 23.9 | 4.7 | 97 | 1.23 | 3.2 | 2.1 | <0.2 | 7.2 | 60.9 | 2 | 0.33 | 0.31 | 37 | 3.22 | 0.069 | 13.3 | 31.7 | 0.69 | 367 | 0.001 | <20 | 0.45 | 0.01 | 0.13 | <0.1 | 4.8 | 0.05 | 102 | 2.2 | 0.07 | 1.4 | 0.02
ZJ0913 | 32669 | 2.5 | 17.2 | 8.23 | 141 | 342 | 30 | 5.3 | 198 | 1.97 | 9.2 | 2.3 | <0.2 | 5.1 | 175 | 2.52 | 0.62 | 0.12 | 68 | 6.17 | 0.148 | 10.6 | 44.5 | 0.51 | 426 | 0.001 | <20 | 0.51 | 0.024 | 0.17 | <0.1 | 4.9 | 0.07 | 62 | 2 | 0.04 | 1.3 | 0.1
ZJ0914 | 32670 | 2.59 | 31.2 | 12.6 | 99.3 | 475 | 20.1 | 5 | 8 | 0.23 | 1.5 | 2.7 | <0.2 | 5.1 | 77.2 | 2.52 | 0.87 | 0.21 | 54 | 0.44 | 0.118 | 10 | 15.4 | 0.1 | 684 | 0.001 | <20 | 0.57 | 0.016 | 0.2 | <0.1 | 4 | 0.06 | 87 | 3.4 | 0.07 | 1 | 0.03
ZJ0915 | 32671 | 1.39 | 24.5 | 13 | 110 | 469 | 11.5 | 4.3 | 8 | 0.25 | 0.7 | 1.2 | 0.7 | 1.9 | 32.3 | 1.73 | 0.44 | 0.22 | 51 | 0.22 | 0.013 | 4.5 | 10.9 | 0.12 | 470 | <0.001 | <20 | 0.43 | 0.02 | 0.14 | <0.1 | 3.6 | 0.02 | 46 | 2 | 0.06 | 0.8 | 0.03
ZJ0916 | 32672 | 2.27 | 20.8 | 9.19 | 136 | 373 | 47.7 | 8.3 | 271 | 2.71 | 3.6 | 1.9 | 0.3 | 4.7 | 92.2 | 2.36 | 0.57 | 0.1 | 83 | 4.03 | 0.1 | 10.6 | 45.6 | 0.73 | 320 | <0.001 | <20 | 0.45 | 0.068 | 0.15 | <0.1 | 6.1 | 0.06 | 50 | 1.2 | 0.04 | 1.4 | 0.06
ZJ0917 | 32673 | 2.34 | 6.91 | 4.79 | 38.7 | 706 | 17.6 | 5.5 | 20 | 0.53 | 23 | 0.7 | <0.2 | 1 | 19.6 | 1.45 | 0.81 | <0.02 | 7 | 0.19 | 0.044 | 2.8 | 138 | 0.03 | 111 | <0.001 | <20 | 0.06 | 0.012 | 0.02 | 0.4 | 0.6 | 0.68 | 81 | 1.3 | <0.02 | 0.3 | 0.34
ZJ0918 | 32674 | 6.43 | 25 | 10.3 | 241 | 530 | 58.3 | 9.5 | 144 | 1.45 | 3 | 3.4 | <0.2 | 5.2 | 104 | 3.69 | 1.32 | 0.16 | 87 | 3.16 | 0.172 | 10 | 46.3 | 0.5 | 472 | 0.001 | <20 | 0.62 | 0.036 | 0.23 | <0.1 | 5.2 | 0.08 | 252 | 5.1 | 0.06 | 1.7 | 0.21
ZJ0919 | 32675 | 1.75 | 24 | 8.69 | 87.3 | 297 | 56.9 | 7.8 | 247 | 1.05 | 3.2 | 1.5 | 0.2 | 4.7 | 64.8 | 0.94 | 0.38 | 0.09 | 25 | 4.68 | 0.074 | 6 | 59.8 | 1.62 | 163 | <0.001 | <20 | 0.37 | 0.046 | 0.17 | <0.1 | 5.1 | 0.07 | 72 | 0.8 | <0.02 | 1.1 | 0.04
ZJ0920 | 32676 | 1.43 | 6.36 | 4.72 | 104 | 71 | 25.7 | 3.2 | 393 | 10.4 | 1.8 | 0.6 | <0.2 | 1.5 | 15.4 | 0.77 | 0.38 | 0.08 | 77 | 0.3 | 0.067 | 3.3 | 46.6 | 0.1 | 204 | <0.001 | <20 | 0.23 | 0.007 | 0.04 | <0.1 | 6.4 | 0.03 | 24 | 0.5 | <0.02 | 0.7 | <0.02
ZJ0921 | 32677 | 0.5 | 25.4 | 11.9 | 264 | 442 | 8.3 | 2.5 | 90 | 1.1 | 0.1 | 1.4 | <0.2 | 4.8 | 43.6 | 3.19 | 0.3 | 0.18 | 42 | 0.23 | 0.056 | 9.7 | 22.6 | 0.11 | 492 | <0.001 | <20 | 0.46 | 0.01 | 0.18 | <0.1 | 4.5 | 0.09 | 71 | 1 | 0.05 | 1.2 | <0.02
ZJ0922 | 32678 | 0.43 | 23.9 | 10.9 | 271 | 484 | 7.1 | 1.7 | 14 | 0.27 | 0.4 | 1.3 | 0.2 | 4.2 | 39.5 | 3.51 | 0.39 | 0.17 | 27 | 0.17 | 0.044 | 8.4 | 21 | 0.04 | 465 | <0.001 | <20 | 0.44 | 0.009 | 0.17 | <0.1 | 2.6 | 0.1 | 77 | 0.6 | 0.04 | 1 | <0.02
ZJ0923 | 32679 | 2.89 | 24.8 | 10.9 | 213 | 442 | 49.6 | 7.7 | 116 | 0.81 | 5.4 | 1.8 | <0.2 | 4.3 | 34.8 | 3.1 | 0.39 | 0.17 | 40 | 0.49 | 0.045 | 8 | 39.9 | 0.23 | 560 | <0.001 | <20 | 0.54 | 0.015 | 0.21 | <0.1 | 4 | 0.11 | 94 | 1.6 | 0.07 | 1.4 | 0.05
ZJ0924 | 32680 | 2 | 25.9 | 12.5 | 308 | 515 | 39.9 | 6.6 | 51 | 0.81 | 3 | 2.1 | <0.2 | 5.9 | 137 | 3.06 | 0.44 | 0.19 | 46 | 0.84 | 0.135 | 13.4 | 17 | 0.24 | 726 | <0.001 | <20 | 0.64 | 0.017 | 0.22 | <0.1 | 5.8 | 0.05 | 97 | 1.9 | 0.06 | 2.1 | 0.05
ZJ0925 | 32681 | 1.34 | 20.6 | 9.23 | 145 | 295 | 19 | 3.2 | 108 | 0.71 | 2.4 | 2.7 | 0.4 | 5.6 | 119 | 2.07 | 0.26 | 0.13 | 45 | 2.69 | 0.121 | 15.6 | 42.7 | 0.22 | 531 | <0.001 | <20 | 0.57 | 0.019 | 0.18 | <0.1 | 4.7 | 0.07 | 46 | 1.1 | 0.03 | 1.6 | <0.02
ZJ0926 | 32682 | 2.8 | 38.1 | 17 | 341 | 630 | 39 | 9.1 | 9 | 0.27 | 2.1 | 3.2 | <0.2 | 7.8 | 113 | 3.54 | 0.68 | 0.29 | 69 | 0.37 | 0.134 | 20.2 | 23.1 | 0.11 | 771 | 0.001 | <20 | 0.85 | 0.033 | 0.28 | <0.1 | 4.6 | 0.07 | 182 | 2.9 | 0.07 | 2.1 | 0.07
ZJ0927 | 32683 | 1.77 | 14.1 | 7.01 | 73.9 | 291 | 46.1 | 5.7 | 569 | 10.1 | 3.1 | 1.8 | <0.2 | 4.3 | 90.8 | 1.49 | 0.35 | 0.08 | 111 | 4.03 | 0.1 | 9.6 | 47.4 | 0.6 | 484 | <0.001 | <20 | 0.45 | 0.053 | 0.13 | <0.1 | 8.1 | 0.05 | 49 | 1.1 | 0.03 | 1.1 | 0.04
ZJ0928 | 32684 | 5.09 | 33.1 | 13.2 | 480 | 687 | 87.8 | 33.6 | 17 | 0.37 | 3.7 | 2.6 | 0.3 | 7.4 | 248 | 6.25 | 0.78 | 0.2 | 60 | 0.32 | 0.21 | 21.4 | 31.6 | 0.08 | 2070 | 0.001 | <20 | 0.98 | 0.159 | 0.27 | <0.1 | 4 | 0.18 | 153 | 1.3 | 0.06 | 2.8 | 0.06
ZJ0929 | 32685 | 2.78 | 7.34 | 7.51 | 65.9 | 563 | 19.9 | 4.2 | 26 | 0.66 | 30.9 | 1.6 | 0.5 | 1.4 | 20.8 | 1.56 | 2.29 | <0.02 | 29 | 0.48 | 0.113 | 3.6 | 167 | 0.1 | 111 | 0.001 | <20 | 0.15 | 0.018 | 0.04 | <0.1 | 1.3 | 0.57 | 306 | 1 | <0.02 | 0.5 | 0.36
ZJ0930 | 32686 | 2.75 | 18.9 | 10.2 | 188 | 384 | 49.7 | 7 | 359 | 5.44 | 1.2 | 2.6 | <0.2 | 4.9 | 102 | 2.57 | 0.65 | 0.13 | 97 | 5.22 | 0.151 | 9.5 | 42.7 | 0.82 | 581 | 0.001 | <20 | 0.61 | 0.023 | 0.23 | <0.1 | 6.8 | 0.08 | 58 | 2.6 | 0.05 | 1.5 | 0.04
ZJ0931 | 32687 | 1.55 | 22.5 | 8.77 | 145 | 387 | 24.3 | 3.2 | 11 | 0.3 | 7.4 | 1.7 | <0.2 | 3.6 | 38.6 | 1.85 | 0.43 | 0.19 | 55 | 0.28 | 0.026 | 8.6 | 15 | 0.08 | 261 | <0.001 | <20 | 0.52 | 0.009 | 0.19 | <0.1 | 3 | 0.16 | 107 | 1.4 | 0.05 | 1.4 | 0.13
ZJ0932 | 32688 | 1.23 | 21.4 | 13.1 | 73.9 | 372 | 6.5 | 1.1 | 7 | 0.18 | 0.6 | 1.7 | 0.2 | 3.3 | 60.6 | 0.98 | 0.34 | 0.24 | 65 | 0.19 | 0.045 | 9.4 | 16.3 | 0.09 | 533 | <0.001 | <20 | 0.54 | 0.009 | 0.19 | <0.1 | 3.5 | 0.04 | 52 | 1.5 | 0.06 | 1.4 | 0.03
ZJ0933 | 32689 | 1.77 | 32.6 | 13.3 | 237 | 436 | 41.7 | 4.9 | 89 | 0.73 | 8.5 | 1.2 | 2 | 5.5 | 108 | 2.15 | 1.04 | 0.22 | 46 | 0.15 | 0.071 | 13.8 | 18.1 | 0.07 | 681 | <0.001 | <20 | 0.52 | 0.134 | 0.2 | <0.1 | 3.2 | 0.25 | 86 | 1.6 | 0.07 | 1.3 | 0.07
ZJ0934 | 32690 | 1.73 | 25.6 | 8.5 | 162 | 335 | 35.5 | 6.6 | 157 | 1.32 | 3.4 | 1.9 | 1.4 | 5.6 | 65 | 2.44 | 0.86 | 0.15 | 51 | 2.52 | 0.102 | 8.7 | 34 | 0.39 | 269 | 0.001 | <20 | 0.36 | 0.061 | 0.14 | <0.1 | 4.8 | 0.11 | 68 | 0.8 | 0.05 | 1.2 | 0.05
ZJ0935 | 32691 | 1.98 | 22.5 | 8.43 | 158 | 361 | 48.2 | 9 | 143 | 0.73 | 3.9 | 1.9 | 1 | 5 | 67.3 | 2.68 | 0.96 | 0.11 | 47 | 3.89 | 0.098 | 8 | 55.4 | 0.63 | 265 | 0.001 | <20 | 0.4 | 0.054 | 0.15 | <0.1 | 3.9 | 0.1 | 74 | 0.9 | 0.03 | 1.3 | 0.05
ZJ0936 | 32692 | 3.47 | 27.6 | 11.1 | 186 | 384 | 12.5 | 3.4 | 80 | 0.89 | 1.4 | 2 | <0.2 | 4.3 | 229 | 3.02 | 0.99 | 0.19 | 54 | 0.21 | 0.129 | 15.3 | 14.6 | 0.1 | 1710 | 0.002 | <20 | 0.49 | 0.079 | 0.12 | <0.1 | 3.5 | <0.02 | 132 | 1.5 | 0.06 | 0.9 | 0.05
ZJ0937 | 32693 | 1.34 | 5.95 | 3.23 | 40.2 | 196 | 12.3 | 1.5 | 145 | 3 | 3.8 | 1 | <0.2 | 1.5 | 52.8 | 0.52 | 0.46 | 0.04 | 30 | 2.33 | 0.05 | 2.9 | 53.7 | 0.42 | 217 | <0.001 | <20 | 0.21 | 0.061 | 0.08 | <0.1 | 2.9 | 0.08 | 61 | 0.3 | <0.02 | 0.6 | 0.05
ZJ0938 | 32694 | 1.62 | 26 | 12 | 129 | 313 | 16.3 | 3.6 | 48 | 0.48 | 0.5 | 2.1 | 0.3 | 4 | 84.2 | 1.56 | 0.62 | 0.16 | 38 | 2.42 | 0.063 | 8.2 | 32.3 | 0.21 | 213 | <0.001 | <20 | 0.44 | 0.125 | 0.2 | <0.1 | 4.3 | 0.08 | 50 | 2.6 | 0.04 | 1.1 | 0.03
ZJ0939 | 32695 | 0.33 | 16.1 | 7.61 | 173 | 329 | 21.4 | 3.5 | 70 | 1.75 | 1.4 | 1.8 | 0.2 | 5.9 | 87.9 | 1.28 | 0.51 | 0.17 | 41 | 0.42 | 0.11 | 11.6 | 38.5 | 0.18 | 429 | <0.001 | <20 | 0.43 | 0.084 | 0.17 | <0.1 | 5.1 | 0.12 | 26 | 0.3 | 0.05 | 1 | 0.02
ZJ0940 | 32696 | 1.82 | 27.7 | 11.3 | 181 | 453 | 68.2 | 8.9 | 13 | 0.31 | 2.1 | 1.7 | 0.6 | 3.8 | 32.6 | 2.01 | 0.76 | 0.18 | 27 | 0.31 | 0.041 | 5.6 | 21.8 | 0.13 | 765 | <0.001 | <20 | 0.35 | 0.011 | 0.16 | <0.1 | 3.3 | 0.1 | 134 | 2 | 0.05 | 0.8 | 0.06
ZJ0941 | 32697 | 2.14 | 20 | 9.75 | 161 | 367 | 41.5 | 6.6 | 7 | 0.18 | 2.9 | 1.6 | 0.4 | 2.6 | 25.4 | 1.92 | 0.87 | 0.15 | 38 | 0.22 | 0.028 | 4.4 | 25.4 | 0.1 | 557 | <0.001 | <20 | 0.29 | 0.01 | 0.13 | <0.1 | 2.8 | 0.08 | 147 | 1.9 | 0.03 | 0.8 | 0.08
ZJ0942 | 32698 | 3.5 | 27.3 | 11.9 | 212 | 431 | 67.6 | 8.7 | 107 | 1.79 | 7.8 | 2.4 | <0.2 | 5.2 | 66.5 | 2.88 | 0.96 | 0.18 | 70 | 0.61 | 0.067 | 10.3 | 28.8 | 0.27 | 581 | <0.001 | <20 | 0.47 | 0.019 | 0.19 | <0.1 | 5.7 | 0.16 | 177 | 2.7 | 0.06 | 1.4 | 0.1
ZJ0943 | 32699 | 1.51 | 25.2 | 11.6 | 148 | 485 | 15.9 | 3.7 | 62 | 1.19 | 5.3 | 2.2 | 0.4 | 5.3 | 59.1 | 0.97 | 0.47 | 0.22 | 42 | 0.6 | 0.091 | 8.4 | 28.9 | 0.2 | 316 | <0.001 | <20 | 0.57 | 0.022 | 0.22 | <0.1 | 4.6 | 0.1 | 72 | 2 | 0.07 | 1.7 | 0.07
ZJ0944 | 32700 | 2.58 | 18.2 | 8.81 | 173 | 441 | 38.1 | 8 | 185 | 2.34 | 2.8 | 2.6 | <0.2 | 5.3 | 136 | 2.81 | 0.85 | 0.12 | 61 | 6.79 | 0.194 | 9.3 | 50 | 0.81 | 325 | 0.001 | <20 | 0.51 | 0.025 | 0.18 | <0.1 | 5.9 | 0.09 | 71 | 1.8 | 0.05 | 1.5 | 0.07
ZJ0945 | 32801 | 1.62 | 12.6 | 6.24 | 120 | 279 | 20.3 | 3.7 | 254 | 3.68 | 1.9 | 1.9 | <0.2 | 4 | 143 | 1.85 | 0.6 | 0.08 | 67 | 10.3 | 0.153 | 6.5 | 49.3 | 1.18 | 331 | 0.001 | <20 | 0.33 | 0.022 | 0.11 | <0.1 | 4.6 | 0.06 | 47 | 1.1 | 0.04 | 1.2 | 0.05
ZJ0946 | 32802 | 1.71 | 11.8 | 8.93 | 91.8 | 352 | 27.4 | 3.7 | 112 | 1.26 | 9.7 | 1.6 | <0.2 | 3.9 | 109 | 1.04 | 0.85 | 0.1 | 38 | 7.81 | 0.111 | 6.2 | 36.2 | 0.65 | 271 | <0.001 | <20 | 0.37 | 0.018 | 0.14 | <0.1 | 3.2 | 0.12 | 51 | 1.4 | 0.04 | 1 | 0.09
ZJ0947 | 32803 | 2.88 | 9.63 | 5.33 | 99.1 | 284 | 24.8 | 4 | 156 | 1.53 | 5.3 | 1.7 | 0.6 | 3.3 | 137 | 1.44 | 0.79 | 0.05 | 40 | 13 | 0.143 | 6.8 | 50.8 | 0.79 | 270 | 0.001 | <20 | 0.31 | 0.025 | 0.11 | <0.1 | 2.8 | 0.08 | 43 | 1 | <0.02 | 1 | 0.06
ZJ0948 | 32804 | 2.47 | 15.3 | 7.52 | 91 | 437 | 38.4 | 7 | 158 | 1.76 | 2.5 | 2 | <0.2 | 4.3 | 153 | 1.4 | 0.94 | 0.08 | 49 | 8.38 | 0.16 | 7.9 | 48.9 | 0.88 | 348 | 0.001 | <20 | 0.37 | 0.017 | 0.13 | <0.1 | 3.8 | 0.07 | 55 | 1.4 | 0.06 | 1 | 0.07
ZJ0949 | 32805 | 2.21 | 18.2 | 8.39 | 107 | 406 | 33.9 | 5.6 | 234 | 3.11 | 6.7 | 2.2 | <0.2 | 4.9 | 162 | 1.76 | 0.76 | 0.11 | 63 | 7.91 | 0.162 | 8 | 47.4 | 0.78 | 389 | 0.001 | <20 | 0.42 | 0.031 | 0.16 | <0.1 | 5.8 | 0.07 | 43 | 1.9 | 0.06 | 1.2 | 0.07
ZJ0950 | 32806 | 2.98 | 19 | 8 | 163 | 429 | 42.7 | 7.1 | 169 | 1.92 | 5.5 | 2.4 | <0.2 | 5 | 153 | 2.17 | 0.85 | 0.12 | 49 | 7.31 | 0.169 | 8.4 | 36.8 | 0.57 | 388 | 0.001 | <20 | 0.45 | 0.039 | 0.17 | <0.1 | 5.2 | 0.06 | 68 | 1.7 | 0.07 | 1.3 | 0.07
ZJ0951 | 32807 | 2.71 | 22.6 | 11.5 | 150 | 214 | 31.5 | 6.3 | 236 | 3.82 | 1.8 | 1.3 | <0.2 | 4.9 | 150 | 2.26 | 0.64 | 0.15 | 46 | 5.97 | 0.088 | 6.6 | 23.6 | 0.45 | 432 | <0.001 | <20 | 0.38 | 0.013 | 0.16 | <0.1 | 5.6 | 0.12 | 34 | 0.8 | 0.05 | 1.1 | <0.02
ZJ0952 | 32808 | 1.24 | 7.89 | 4.12 | 52 | 301 | 18 | 3.1 | 68 | 0.58 | 13.6 | 0.8 | <0.2 | 1.3 | 73.6 | 0.92 | 0.6 | 0.03 | 21 | 4.57 | 0.041 | 2.6 | 119 | 0.24 | 271 | <0.001 | <20 | 0.14 | 0.004 | 0.05 | <0.1 | 1.6 | 0.13 | 33 | 0.3 | 0.04 | 0.5 | 0.09
ZJ0953 | 32809 | 2.29 | 17.1 | 9.74 | 148 | 216 | 26.4 | 6.6 | 355 | 6.57 | 4.8 | 1.5 | <0.2 | 3.8 | 153 | 1.85 | 0.46 | 0.14 | 43 | 3.16 | 0.069 | 7.4 | 55.6 | 0.32 | 458 | <0.001 | <20 | 0.39 | 0.014 | 0.16 | <0.1 | 4.8 | 0.1 | 51 | 1.7 | 0.07 | 1 | 0.05
ZJ0954 | 32810 | 3.76 | 27.1 | 15.2 | 50.3 | 239 | 41.4 | 14.2 | 10 | 0.24 | 6.1 | 1.6 | <0.2 | 3.9 | 30.9 | 1.12 | 0.84 | 0.2 | 31 | 0.22 | 0.038 | 4.7 | 10.3 | 0.08 | 412 | 0.001 | <20 | 0.36 | 0.013 | 0.18 | <0.1 | 3.6 | 0.06 | 115 | 3 | 0.11 | 0.8 | 0.09
ZJ0955 | 32811 | 1.95 | 19.5 | 9.24 | 142 | 300 | 41.8 | 7.1 | 175 | 2.01 | 1.9 | 1.9 | <0.2 | 4.4 | 124 | 2 | 0.55 | 0.11 | 57 | 5.9 | 0.07 | 8 | 32.4 | 0.77 | 324 | <0.001 | <20 | 0.38 | 0.034 | 0.15 | <0.1 | 5.6 | 0.08 | 95 | 1.6 | 0.05 | 1 | 0.05
ZJ0956 | 32812 | 1.69 | 16.2 | 7.75 | 134 | 272 | 32.8 | 6 | 151 | 1.61 | 2.7 | 1.9 | <0.2 | 3.8 | 128 | 1.86 | 0.57 | 0.08 | 47 | 6.93 | 0.067 | 7.3 | 39.8 | 0.84 | 324 | <0.001 | <20 | 0.34 | 0.032 | 0.13 | <0.1 | 4.9 | 0.1 | 79 | 1.3 | 0.05 | 1 | 0.04
ZJ0957 | 32813 | 2.77 | 26.7 | 15.3 | 237 | 533 | 87.7 | 14.9 | 11 | 0.35 | 4.7 | 1.8 | <0.2 | 3.7 | 46.5 | 2.95 | 0.64 | 0.18 | 32 | 0.36 | 0.046 | 8.4 | 20.6 | 0.15 | 644 | <0.001 | <20 | 0.37 | 0.017 | 0.15 | <0.1 | 3.5 | 0.14 | 254 | 4.3 | 0.07 | 0.9 | 0.15
ZJ0958 | 32814 | 5.47 | 8.64 | 5.64 | 81.6 | 454 | 26.6 | 6.3 | 43 | 0.55 | 41.1 | 1.8 | <0.2 | 2.2 | 68.6 | 2.42 | 1.26 | 0.03 | 38 | 4.89 | 0.138 | 5.1 | 106 | 0.27 | 159 | 0.002 | <20 | 0.15 | 0.016 | 0.05 | <0.1 | 2 | 1.32 | 162 | 1.8 | 0.02 | 0.5 | 0.38
ZJ0959 | 32815 | 0.76 | 25.8 | 7.48 | 162 | 302 | 10.6 | 2.8 | 13 | 0.23 | 2.3 | 0.9 | <0.2 | 2.4 | 83.5 | 2.31 | 0.44 | 0.11 | 28 | 0.16 | 0.029 | 9 | 51.5 | 0.07 | 332 | <0.001 | <20 | 0.35 | 0.061 | 0.13 | <0.1 | 3 | 0.1 | 70 | 0.8 | 0.05 | 1.2 | 0.03
ZJ0960 | 32816 | 2.18 | 17.6 | 7.81 | 137 | 327 | 37 | 6.4 | 392 | 4.96 | 4.7 | 1.9 | <0.2 | 4.7 | 117 | 2.45 | 0.69 | 0.14 | 92 | 6.88 | 0.15 | 8.1 | 72.4 | 1.14 | 417 | 0.001 | <20 | 0.51 | 0.02 | 0.19 | <0.1 | 5.9 | 0.08 | 63 | 1.7 | 0.04 | 1.5 | 0.07
ZJ0961 | 32817 | 1.11 | 7.23 | 2.81 | 60 | 297 | 14.4 | 3.3 | 241 | 2.03 | 3.5 | 1.6 | <0.2 | 2.5 | 137 | 1.27 | 0.47 | 0.04 | 43 | 8.14 | 0.13 | 6 | 67.9 | 0.89 | 358 | 0.001 | <20 | 0.24 | 0.018 | 0.08 | <0.1 | 3.2 | 0.09 | 30 | 0.7 | 0.03 | 0.7 | 0.05
ZJ0962 | 32818 | 2.29 | 30.4 | 11.4 | 227 | 448 | 54.3 | 9.9 | 206 | 2.58 | 2.9 | 3 | <0.2 | 6.5 | 282 | 3.6 | 0.53 | 0.18 | 100 | 6.02 | 0.17 | 18.9 | 41.8 | 0.52 | 745 | 0.001 | <20 | 0.73 | 0.061 | 0.24 | <0.1 | 8.1 | 0.09 | 86 | 2 | 0.05 | 2 | 0.06
ZJ0963 | 32819 | 2.37 | 27.2 | 10.4 | 184 | 481 | 32.2 | 5.6 | 132 | 1.28 | 5.3 | 3.4 | <0.2 | 6.3 | 171 | 3.02 | 0.41 | 0.16 | 53 | 5.08 | 0.213 | 14.8 | 49.5 | 0.37 | 607 | 0.001 | <20 | 0.76 | 0.098 | 0.27 | <0.1 | 5.8 | 0.11 | 114 | 2.6 | 0.06 | 1.8 | 0.19
ZJ0964 | 32820 | 0.65 | 27.2 | 14.4 | 209 | 587 | 72.8 | 5 | 8 | 0.23 | 6 | 2 | <0.2 | 3 | 55.4 | 2.18 | 0.73 | 0.29 | 27 | 0.09 | 0.018 | 9.8 | 13.5 | 0.07 | 573 | <0.001 | <20 | 0.6 | 0.229 | 0.25 | <0.1 | 4.6 | 0.12 | 138 | 0.7 | 0.04 | 1.5 | 0.06
ZJ0965 | 32821 | 2.19 | 35.2 | 11.4 | 276 | 328 | 36.7 | 11.3 | 409 | 2.32 | 1.8 | 1.6 | <0.2 | 5.9 | 45.5 | 3.32 | 0.3 | 0.15 | 28 | 3.22 | 0.092 | 7.1 | 33.5 | 1.46 | 300 | <0.001 | <20 | 0.41 | 0.065 | 0.18 | <0.1 | 5.6 | 0.06 | 129 | 1.7 | 0.05 | 1.1 | 0.04
ZJ0966 | 32822 | 0.77 | 9.87 | 3.39 | 34.8 | 209 | 20.7 | 4.3 | 395 | 2.46 | 6.4 | 0.5 | <0.2 | 1.7 | 90.9 | 0.35 | 0.28 | 0.04 | 18 | 5.06 | 0.05 | 2.6 | 72.6 | 1.57 | 212 | <0.001 | <20 | 0.15 | 0.024 | 0.07 | <0.1 | 2.4 | 0.07 | 46 | <0.1 | <0.02 | 0.6 | 0.06
ZJ0967 | 32823 | 0.76 | 7.94 | 3.73 | 38.6 | 234 | 21.7 | 4.6 | 390 | 2.08 | 6.9 | 0.6 | <0.2 | 1.4 | 73.2 | 0.39 | 0.33 | 0.03 | 19 | 4.64 | 0.052 | 2.2 | 77.6 | 1.41 | 139 | <0.001 | <20 | 0.11 | 0.02 | 0.05 | <0.1 | 2.6 | 0.08 | 49 | 0.2 | 0.02 | 0.4 | 0.06
ZJ0968 | 32824 | 9.1 | 6.74 | 5.38 | 42.6 | 487 | 36.8 | 2.6 | 40 | 0.86 | 17.8 | 1.6 | <0.2 | 0.7 | 28.1 | 0.8 | 4.52 | <0.02 | 16 | 1.61 | 0.058 | 1.2 | 149 | 0.13 | 37.1 | <0.001 | <20 | 0.04 | 0.017 | 0.02 | <0.1 | 1 | 0.51 | 192 | 1.5 | 0.02 | 0.2 | 0.6
ZJ0969 | 32825 | 2.4 | 24.5 | 10.4 | 157 | 367 | 36.6 | 7 | 157 | 0.81 | 3.1 | 2.1 | <0.2 | 5.2 | 196 | 2.66 | 0.73 | 0.19 | 42 | 4.95 | 0.153 | 14.3 | 31.9 | 0.38 | 545 | <0.001 | <20 | 0.52 | 0.043 | 0.2 | <0.1 | 4.6 | 0.07 | 99 | 1.6 | 0.06 | 1.5 | 0.06
ZJ0970 | 32826 | 0.83 | 16.9 | 5.9 | 96.2 | 178 | 17.6 | 4.7 | 8 | 0.15 | 1.5 | 0.9 | 0.3 | 2 | 23 | 0.8 | 0.49 | 0.21 | 18 | 0.15 | 0.032 | 4 | 21.3 | 0.04 | 225 | <0.001 | <20 | 0.36 | 0.058 | 0.16 | <0.1 | 2.1 | 0.09 | 55 | 0.2 | 0.04 | 1 | 0.02
ZJ0971 | 32827 | 0.63 | 9.11 | 4.09 | 71.8 | 207 | 9.7 | 2.7 | 100 | 0.47 | 3.4 | 1.9 | <0.2 | 3.3 | 108 | 1.29 | 0.46 | 0.06 | 26 | 6.48 | 0.188 | 7.4 | 66.9 | 0.23 | 204 | 0.001 | <20 | 0.29 | 0.033 | 0.11 | <0.1 | 3.4 | 0.1 | 24 | 0.1 | <0.02 | 0.8 | 0.02
ZJ0972 | 32828 | 1.22 | 9.44 | 4.35 | 74.9 | 263 | 29.1 | 5.3 | 123 | 0.76 | 3.7 | 1.8 | <0.2 | 3.2 | 127 | 1.67 | 0.6 | 0.07 | 31 | 7.33 | 0.176 | 7.3 | 49.8 | 0.32 | 199 | <0.001 | <20 | 0.29 | 0.036 | 0.11 | <0.1 | 3.2 | 0.1 | 26 | 0.6 | 0.03 | 0.8 | 0.04
ZJ0973 | 32829 | 5.19 | 14 | 8.22 | 90.3 | 362 | 28.4 | 4.6 | 127 | 0.97 | 7.5 | 3.7 | <0.2 | 4.2 | 142 | 2.25 | 1.21 | 0.11 | 43 | 7.32 | 0.15 | 7.6 | 45.6 | 0.47 | 302 | <0.001 | <20 | 0.34 | 0.044 | 0.14 | <0.1 | 4.5 | 0.2 | 59 | 2.3 | 0.03 | 0.9 | 0.17
ZJ0974 | 32830 | 1.83 | 21.2 | 13.1 | 188 | 405 | 30 | 5.9 | 25 | 0.32 | 6.2 | 5.5 | <0.2 | 9 | 54.1 | 3.51 | 0.65 | 0.47 | 24 | 1.53 | 0.147 | 7.7 | 43.3 | 0.12 | 270 | <0.001 | <20 | 0.48 | 0.075 | 0.17 | <0.1 | 3 | 0.3 | 52 | 0.8 | 0.03 | 1.6 | 0.1
ZJ0975 | 32831 | 1.03 | 18.8 | 16.9 | 114 | 268 | 10.5 | 3.2 | 40 | 0.66 | 3 | 6.7 | <0.2 | 9.7 | 81.3 | 1.67 | 0.36 | 0.54 | 24 | 3.24 | 0.124 | 7.2 | 32.2 | 0.31 | 286 | <0.001 | <20 | 0.42 | 0.068 | 0.16 | <0.1 | 4.4 | 0.13 | 23 | 0.7 | 0.03 | 1.3 | 0.06
ZJ0976 | 32832 | 1.65 | 14.3 | 14.4 | 109 | 288 | 16.2 | 3.2 | 46 | 0.63 | 4 | 7.8 | <0.2 | 9.4 | 80.2 | 1.58 | 0.49 | 0.52 | 24 | 3.55 | 0.132 | 7.4 | 35.8 | 0.32 | 266 | <0.001 | <20 | 0.43 | 0.056 | 0.15 | <0.1 | 4.4 | 0.13 | 36 | 0.9 | 0.04 | 1.4 | 0.08
ZJ0977 | 32833 | 3.44 | 8.52 | 13.3 | 65.4 | 383 | 30.7 | 4.9 | 31 | 0.34 | 18.5 | 4.5 | <0.2 | 4.9 | 43.8 | 1.32 | 1.29 | 0.25 | 22 | 1.94 | 0.114 | 4.8 | 61.2 | 0.18 | 131 | <0.001 | <20 | 0.25 | 0.027 | 0.09 | <0.1 | 2.7 | 0.25 | 108 | 0.6 | <0.02 | 0.9 | 0.19
ZJ0978 | 32834 | 3.49 | 9.23 | 18.2 | 104 | 576 | 44 | 7.2 | 41 | 0.4 | 28 | 3 | <0.2 | 3.7 | 41.2 | 1.95 | 2.09 | 0.16 | 19 | 2.43 | 0.104 | 4.1 | 77.3 | 0.17 | 110 | <0.001 | <20 | 0.18 | 0.022 | 0.07 | <0.1 | 2.7 | 0.44 | 166 | 1.1 | 0.03 | 0.7 | 0.2
ZJ0979 | 32835 | 1.27 | 13.6 | 6.78 | 113 | 411 | 26.9 | 6.7 | 164 | 0.93 | 7.4 | 3.3 | <0.2 | 4.4 | 69.5 | 1.81 | 0.63 | 0.15 | 23 | 4.29 | 0.126 | 6.4 | 103 | 0.64 | 166 | 0.001 | <20 | 0.31 | 0.026 | 0.12 | <0.1 | 3.3 | 0.1 | 36 | 1.1 | 0.04 | 1 | 0.06
ZJ0980 | 32836 | 1.06 | 14.6 | 6.06 | 126 | 270 | 19.6 | 3.6 | 64 | 0.71 | 2 | 1.8 | <0.2 | 3.3 | 65.1 | 2.24 | 0.27 | 0.09 | 38 | 1.03 | 0.062 | 11.1 | 67.6 | 0.44 | 572 | <0.001 | <20 | 0.35 | 0.012 | 0.11 | <0.1 | 3.4 | 0.06 | 59 | 1.4 | <0.02 | 1.1 | 0.02
ZJ0981 | 32837 | 4.85 | 26.2 | 12.4 | 257 | 525 | 47.3 | 8.1 | 220 | 2.4 | 2.5 | 2.9 | <0.2 | 6 | 149 | 4.11 | 0.99 | 0.19 | 86 | 6 | 0.174 | 10.8 | 40.8 | 0.51 | 434 | <0.001 | <20 | 0.6 | 0.021 | 0.23 | <0.1 | 6.6 | 0.09 | 115 | 5.1 | 0.07 | 1.7 | 0.05
ZJ0982 | 32838 | 2.12 | 21.1 | 8 | 140 | 363 | 8.2 | 1.6 | 11 | 0.37 | 1.9 | 1.2 | <0.2 | 1.5 | 13.8 | 2.67 | 0.7 | 0.2 | 40 | 0.44 | 0.005 | 3.1 | 11.5 | 0.2 | 324 | <0.001 | <20 | 0.35 | 0.019 | 0.14 | <0.1 | 3.7 | 0.03 | 64 | 0.8 | 0.06 | 0.7 | 0.03
ZJ0983 | 32839 | 1.9 | 28.4 | 12.7 | 162 | 458 | 28.5 | 6.3 | 207 | 2.72 | 3 | 2 | <0.2 | 4.6 | 75.3 | 3.2 | 0.69 | 0.19 | 81 | 2.61 | 0.083 | 11.2 | 31.4 | 0.36 | 309 | <0.001 | <20 | 0.5 | 0.105 | 0.18 | <0.1 | 6.4 | 0.07 | 113 | 2.2 | 0.04 | 1.4 | 0.08
ZJ0984 | 32840 | 2.81 | 23.5 | 10.3 | 172 | 425 | 49.7 | 8.4 | 190 | 2.14 | 3.9 | 1.9 | <0.2 | 5 | 96.2 | 2.86 | 0.81 | 0.14 | 61 | 3.75 | 0.114 | 11.3 | 31.8 | 0.42 | 331 | <0.001 | <20 | 0.4 | 0.072 | 0.14 | <0.1 | 5.9 | 0.1 | 58 | 1.4 | 0.05 | 1.5 | 0.06
QAQC
Duplicates
ZJ0927 Dup | 32683 | 1.79 | 14.4 | 6.86 | 78.4 | 246 | 44.3 | 5.2 | 563 | 10 | 2.9 | 1.8 | 0.2 | 4 | 88.4 | 1.4 | 0.34 | 0.08 | 108 | 4.05 | 0.106 | 9.2 | 45.5 | 0.6 | 458 | <0.001 | <20 | 0.44 | 0.052 | 0.13 | <0.1 | 7.9 | 0.05 | 51 | 1.2 | 0.03 | 1.1 | 0.04
ZJ0963 Dup | 32819 | 2.38 | 26.5 | 10.2 | 177 | 483 | 32 | 5.6 | 133 | 1.29 | 5.2 | 3.4 | <0.2 | 6.3 | 171 | 3.07 | 0.44 | 0.16 | 53 | 5.11 | 0.215 | 14.4 | 49.6 | 0.38 | 609 | 0.001 | <20 | 0.75 | 0.098 | 0.27 | <0.1 | 5.8 | 0.12 | 101 | 2.7 | 0.05 | 1.9 | 0.19
ZJ0982 Dup | 32838 | 2.07 | 20.6 | 8.02 | 140 | 345 | 7.8 | 1.6 | 11 | 0.37 | 1.5 | 1.3 | <0.2 | 1.5 | 14.3 | 2.56 | 0.58 | 0.19 | 41 | 0.44 | 0.006 | 3.2 | 12.2 | 0.21 | 322 | <0.001 | <20 | 0.36 | 0.018 | 0.14 | <0.1 | 3.5 | 0.03 | 67 | 1.1 | 0.05 | 0.7 | 0.03
Blanks
Method Blank | [9 empty] | <0.01 | [9 empty] | <0.01 | <0.001 |  |  | <0.01 |  | <0.001 |  | <0.01 | <0.001 | <0.01 | [7 empty] | <0.02
Method Blank | [5 empty] | <2 | [6 empty] | <0.2 | [20 empty] | <5
Method Blank |  | <0.01 | <0.01 | <0.01 | <0.1 |  | <0.1 | <0.1 | <1 |  | <0.1 | <0.05 |  | <0.1 | <0.5 | <0.01 | <0.02 | <0.002 | <2 |  |  | <0.5 | <0.5 |  | <0.5 |  | <20 |  |  |  | <0.05 | <0.1 | <0.02 |  | <0.1 | <0.02 | <0.1
Reference Material
DS11 % (A203739) | [9 empty] | 3.1 | [9 empty] | 1.07 | 0.072 |  |  | 0.85 |  | 0.092 |  | 1.14 | 0.072 | 0.4 | [7 empty] | 0.28
True Values DS11 % | [9 empty] | 3.1 | [9 empty] | 1.063 | 0.0701 |  |  | 0.85 |  | 0.0976 |  | 1.129 | 0.0694 | 0.4 | [7 empty] | 0.2835
Percent Difference (A203739) | [9 empty] | 0 | [9 empty] | 0.7 | 2.7 |  |  | 0 |  | -5.7 |  | 1 | 3.7 | 0 | [7 empty] | -1.2
Reference Material
DS11 PPB (A204443) | [5 empty] | 2536 | [6 empty] | 207.6 | [20 empty] | 260
True Values DS11 PPB | [5 empty] | 1710 | [6 empty] | 79 | [20 empty] | 260
Percent Difference (A204443) | [5 empty] | 48.3 | [6 empty] | 162.8 | [20 empty] | 0
Reference Material
DS11 PPM (A204585) |  | 13.99 | 147.54 | 142.58 | 349.5 |  | 82.5 | 13.9 | 1043 |  | 43.6 | 3 |  | 8.7 | 62.5 | 2.37 | 7.35 | 12.1 | 49 |  |  | 17.7 | 63.2 |  | 429.7 | [5 empty] | 2.5 | 3.3 | 5.13 |  | 2.2 | 4.36 | 4.8
True Values DS11 PPM |  | 13.9 | 149 | 138 | 345 |  | 77.7 | 14.2 | 1055 |  | 42.8 | 2.59 |  | 7.65 | 67.3 | 2.37 | 7.2 | 12.2 | 50 |  |  | 18.6 | 61.5 |  | 417 | [5 empty] | 2.9 | 3.1 | 4.9 |  | 2.2 | 4.56 | 4.7
Percent Difference (A204585) |  | 0.6 | -1 | 3.3 | 1.3 |  | 6.2 | -2.1 | -1.1 |  | 1.9 | 15.8 |  | 13.7 | -7.1 | 0 | 2.1 | -0.8 | -2 |  |  | -4.8 | 2.8 |  | 3 | [5 empty] | -13.8 | 6.5 | 4.7 |  | 0 | -4.4 | 2.1
Reference Material
OREAS262 % (A203739) | [9 empty] | 3.27 | [9 empty] | 2.99 | 0.039 |  |  | 1.14 |  | 0.003 |  | 1.08 | 0.068 | 0.29 | [7 empty] | 0.25
True Values OREAS262 % | [9 empty] | 3.284 | [9 empty] | 2.98 | 0.04 |  |  | 1.17 |  | 0.003 |  | 1.204 | 0.071 | 0.295 | [7 empty] | 0.253
Percent Difference (A203739) | [9 empty] | -0.4 | [9 empty] | 0.3 | -2.5 |  |  | -2.6 |  | 0 |  | -10.3 | -4.2 | -1.7 | [7 empty] | -1.2
Reference Material
OR262 PPB (A204443) | [5 empty] | 476 | [6 empty] | 57.4 | [20 empty] | 192
True Values OR262 PPB | [5 empty] | 450 | [6 empty] | 72 | [20 empty] | 170
Percent Difference (A204443) | [5 empty] | 5.8 | [6 empty] | -20.3 | [20 empty] | 12.9
Reference Material
OREAS262 PPM (A204585) |  | 0.62 | 116.21 | 62.27 | 155.5 |  | 65.2 | 28.4 | 546 |  | 36.1 | 1.4 |  | 10.4 | 34.3 | 0.7 | 2.47 | 1.04 | 23 |  |  | 16.4 | 44.7 |  | 252.2 | [5 empty] | 0.1 | 3.5 | 0.48 |  | 0.2 | 0.24 | 4.1
True Values OREAS262 PPM |  | 0.68 | 118 | 56 | 154 |  | 62 | 26.9 | 530 |  | 35.8 | 1.22 |  | 9.33 | 36 |  | 3.39 | 0.98 | 22.5 |  |  | 15.9 | 41.7 |  | 248 | [5 empty] | 0.13 | 3.24 | 0.47 |  | 0.4 | 0.23 | 3.73
Percent Difference (A204585) |  | -8.8 | -1.5 | 11.2 | 1 |  | 5.2 | 5.6 | 3 |  | 0.8 | 14.8 |  | 11.5 | -4.7 |  | -27.1 | 6.1 | 2.2 |  |  | 3.1 | 7.2 |  | 1.7 | [5 empty] | -23.1 | 8 | 2.1 |  | -50 | 4.3 | 9.9
Detection Limits |  | 0.01 | 0.01 | 0.01 | 0.1 | 2 | 0.1 | 0.1 | 1 | 0.01 | 0.1 | 0.05 | 0.2 | 0.1 | 0.5 | 0.01 | 0.02 | 0.002 | 2 | 0.01 | 0.001 | 0.5 | 0.5 | 0.01 | 0.5 | 0.001 | 20 | 0.01 | 0.001 | 0.01 | 0.05 | 0.1 | 0.02 | 5 | 0.1 | 0.02 | 0.1 | 0.02
BV Labs SOP # |  | AQ-250 | AQ-250 | AQ-250 | AQ-250 | AQ-250 | AQ-250 | AQ-250 | AQ-250 | AQ-250 | AQ-250 | AQ-250 | AQ-250 | AQ-250 | AQ-250 | AQ-250 | AQ-250 | AQ-250 | AQ-250 | AQ-250 | AQ-250 | AQ-250 | AQ-250 | AQ-250 | AQ-250 | AQ-250 | AQ-250 | AQ-250 | AQ-250 | AQ-250 | AQ-250 | AQ-250 | AQ-250 | AQ-250 | AQ-250 | AQ-250 | AQ-250 | AQ-250

## Sample List
| Client: | CTI Plus Resources Ltd.
Page 5 of 6
Table 5: Sample List Test Results for project ROCKY CREEK BATCH #3
BV Labs Sample ID | Client Sample ID | Sample Form | Dry Weight Received (kg)
ZJ0905 | 32661 | Dry Core Rock | 3.96
ZJ0906 | 32662 | Dry Core Rock | 4.445
ZJ0907 | 32663 | Dry Core Rock | 4.195
ZJ0908 | 32664 | Dry Core Rock | 4.67
ZJ0909 | 32665 | Dry Core Rock | 3.035
ZJ0910 | 32666 | Dry Core Rock | 2.94
ZJ0911 | 32667 | Dry Core Rock | 4.37
ZJ0912 | 32668 | Dry Core Rock | 4.485
ZJ0913 | 32669 | Dry Core Rock | 6.015
ZJ0914 | 32670 | Dry Core Rock | 4.17
ZJ0915 | 32671 | Dry Core Rock | 3.8
ZJ0916 | 32672 | Dry Core Rock | 5.195
ZJ0917 | 32673 | Dry Core Rock | 5
ZJ0918 | 32674 | Dry Core Rock | 3.855
ZJ0919 | 32675 | Dry Core Rock | 5.335
ZJ0920 | 32676 | Dry Core Rock | 3.545
ZJ0921 | 32677 | Dry Core Rock | 3.635
ZJ0922 | 32678 | Dry Core Rock | 3.29
ZJ0923 | 32679 | Dry Core Rock | 5.465
ZJ0924 | 32680 | Dry Core Rock | 4.355
ZJ0925 | 32681 | Dry Core Rock | 4.56
ZJ0926 | 32682 | Dry Core Rock | 4.32
ZJ0927 | 32683 | Dry Core Rock | 5.815
ZJ0928 | 32684 | Dry Core Rock | 4.915
ZJ0929 | 32685 | Dry Core Rock | 3.985
ZJ0930 | 32686 | Dry Core Rock | 3.23
ZJ0931 | 32687 | Dry Core Rock | 3.38
ZJ0932 | 32688 | Dry Core Rock | 3.585
ZJ0933 | 32689 | Dry Core Rock | 5.09
ZJ0934 | 32690 | Dry Core Rock | 3.835
ZJ0935 | 32691 | Dry Core Rock | 2.915
ZJ0936 | 32692 | Dry Core Rock | 3.575
ZJ0937 | 32693 | Dry Core Rock | 5.31
ZJ0938 | 32694 | Dry Core Rock | 3.295
ZJ0939 | 32695 | Dry Core Rock | 5.065
ZJ0940 | 32696 | Dry Core Rock | 3.785
ZJ0941 | 32697 | Dry Core Rock | 4.85
ZJ0942 | 32698 | Dry Core Rock | 5.31
ZJ0943 | 32699 | Dry Core Rock | 4.165
ZJ0944 | 32700 | Dry Core Rock | 4.46
ZJ0945 | 32801 | Dry Core Rock | 3.02
ZJ0946 | 32802 | Dry Core Rock | 3.175
ZJ0947 | 32803 | Dry Core Rock | 4.57
ZJ0948 | 32804 | Dry Core Rock | 5.125
ZJ0949 | 32805 | Dry Core Rock | 5.01
ZJ0950 | 32806 | Dry Core Rock | 5.17
ZJ0951 | 32807 | Dry Core Rock | 4.13
ZJ0952 | 32808 | Dry Core Rock | 4.41
ZJ0953 | 32809 | Dry Core Rock | 3.575
ZJ0954 | 32810 | Dry Core Rock | 3.65
ZJ0955 | 32811 | Dry Core Rock | 3.16
ZJ0956 | 32812 | Dry Core Rock | 3.09
ZJ0957 | 32813 | Dry Core Rock | 2.89
ZJ0958 | 32814 | Dry Core Rock | 4.405
ZJ0959 | 32815 | Dry Core Rock | 4.75
ZJ0960 | 32816 | Dry Core Rock | 5.22
ZJ0961 | 32817 | Dry Core Rock | 5.495
ZJ0962 | 32818 | Dry Core Rock | 4.875
ZJ0963 | 32819 | Dry Core Rock | 5.62
ZJ0964 | 32820 | Dry Core Rock | 3.625
ZJ0965 | 32821 | Dry Core Rock | 3.485
ZJ0966 | 32822 | Dry Core Rock | 3.03
ZJ0967 | 32823 | Dry Core Rock | 3.16
ZJ0968 | 32824 | Dry Core Rock | 4.06
ZJ0969 | 32825 | Dry Core Rock | 4.605
ZJ0970 | 32826 | Dry Core Rock | 5.83
ZJ0971 | 32827 | Dry Core Rock | 6.36
ZJ0972 | 32828 | Dry Core Rock | 5.435
ZJ0973 | 32829 | Dry Core Rock | 5.615
ZJ0974 | 32830 | Dry Core Rock | 5.48
ZJ0975 | 32831 | Dry Core Rock | 6.225
ZJ0976 | 32832 | Dry Core Rock | 5.725
ZJ0977 | 32833 | Dry Core Rock | 2.835
ZJ0978 | 32834 | Dry Core Rock | 2.25
ZJ0979 | 32835 | Dry Core Rock | 6.585
ZJ0980 | 32836 | Dry Core Rock | 4.54
ZJ0981 | 32837 | Dry Core Rock | 3.805
ZJ0982 | 32838 | Dry Core Rock | 2.095
ZJ0983 | 32839 | Dry Core Rock | 5.3
ZJ0984 | 32840 | Dry Core Rock | 3.135
|  | Total Weight | 345.73
|  | Total Samples Received | 80
Note:
BVM File: VAN21000479

## Summary
Table 6: Sample Summary for project ROCKY CREEK BATCH #3
CTI Plus Resources Ltd., ROCKY CREEK BATCH #3
Page 6 of 6
Date Samples Rec'd by BV Labs: | 80 sample were rec'd on 4-Dec-20
Sample Prep Conducted by BV Labs: | YES
Date of Analysis: | NP-MABA: 26/27-Mar-21; 27/28-Mar-21
PPHARD: 1-Apr-21
SO4HCLV: 27-Mar-21; 28-Mar-21
Date Reported: | 3-May-21
Client: | CTI Plus Resources Ltd.
Client Project Name: | ROCKY CREEK BATCH #3
Client Project No: | 0564403-0005
ARD Project #: | N/A
BV Labs Job No: | C111514
Contact Person: | Vincent Li, Lyshier Ren, Krystal Zheng, Kim Deng
E-mail Address: | vincent.li@ctiplusres.com; lyshier.ren@ctiplusres.com
krystal.zheng@ctiplusres.com; kim.deng@ctiplusres.com
Data Validated by: | Tim O'Hearn
Position: | Senior Scientific Specialist, ARD
Sample Storage
Sample rejects (and selected test residues where applicable) have been archived
Standard archive protocol is archiving for samples for 3 months after testing is complete.
If archiving is required past 3 months a fee will be required.