## ABA
| Client: | CTI Plus Resources Ltd.
Page 1 of 6
Table 1: ABA Test Results for project ROCKY CREEK BATCH 4
BV Labs Sample No | Sample ID | Paste pH | Total Carbon | CO2 | CaCO3 Equiv. | Total S | HCl Extractable Sulphur | Sulphide Sulphur (by diff.) | Acid Generation Potential | Mod. ABA Neutralization Potential | Fizz Rating | Net Neutralization Potential | Neutralization Potential Ratio
| Units | pH Units | wt% | wt% | Kg CaCO3/T | wt% | wt% | wt% | Kg CaCO3/T | Kg CaCO3/T | N/A | Kg CaCO3/T | N/A
ZJ1153 | 32841 | 9.09 | 0.49 | 0.94 | 21.36 | 0.03 | <0.01 | 0.03 | 0.9 | 20.5 | SLIGHT | 19.6 | 22.8
ZJ1154 | 32842 | 7.41 | 0.3 | 0.14 | 3.18 | 0.22 | 0.04 | 0.18 | 5.6 | 5.5 | NONE | -0.1 | 1
ZJ1155 | 32843 | 8.72 | 5.04 | 6.96 | 158.2 | 0.14 | <0.01 | 0.14 | 4.4 | 124 | MODERATE | 119 | 28.1
ZJ1156 | 32844 | 8.89 | 1.38 | 2.48 | 56.36 | 0.04 | <0.01 | 0.04 | 1.3 | 62.3 | SLIGHT | 61 | 47.9
ZJ1157 | 32845 | 9.33 | 4.93 | 10.41 | 236.6 | 0.11 | <0.01 | 0.11 | 3.4 | 182 | STRONG | 179 | 53.5
ZJ1158 | 32846 | 9.63 | 4.02 | 7.39 | 168 | 0.1 | <0.01 | 0.1 | 3.1 | 155 | MODERATE | 152 | 49.9
ZJ1159 | 32847 | 9.66 | 4.26 | 9.32 | 211.8 | 0.12 | <0.01 | 0.12 | 3.8 | 175 | STRONG | 171 | 46.1
ZJ1160 | 32848 | 9.4 | 2.04 | 4.82 | 109.6 | 0.06 | <0.01 | 0.06 | 1.9 | 127 | MODERATE | 125 | 66.8
ZJ1161 | 32849 | 9.02 | 3.61 | 0.14 | 3.18 | 0.07 | <0.01 | 0.07 | 2.2 | 3.5 | NONE | 1.3 | 1.6
ZJ1162 | 32850 | 8.32 | 5.48 | 15.18 | 345 | 0.13 | <0.01 | 0.13 | 4.1 | 323 | STRONG | 318 | 78.7
ZJ1163 | 32851 | 8.29 | 2.24 | 7.04 | 160 | 0.07 | <0.01 | 0.07 | 2.2 | 13.4 | SLIGHT | 11.2 | 6.1
ZJ1164 | 32852 | 8.54 | 3.04 | 3.57 | 81.14 | 0.14 | <0.01 | 0.14 | 4.4 | 61.9 | SLIGHT | 57.5 | 14.1
ZJ1165 | 32853 | 9.55 | 3.01 | 8.17 | 185.7 | 0.04 | <0.01 | 0.04 | 1.3 | 157 | MODERATE | 156 | 120.9
ZJ1166 | 32854 | 9.18 | 3.52 | 7.92 | 180 | 0.09 | <0.01 | 0.09 | 2.8 | 132 | MODERATE | 129 | 47
ZJ1167 | 32855 | 9.56 | 3.49 | 6.35 | 144.3 | 0.11 | 0.01 | 0.1 | 3.1 | 155 | MODERATE | 152 | 49.9
ZJ1168 | 32856 | 9.45 | 1.92 | 5.16 | 117.3 | 0.14 | <0.01 | 0.14 | 4.4 | 126 | MODERATE | 122 | 28.7
ZJ1169 | 32857 | 9.53 | 2.17 | 4.98 | 113.2 | 0.14 | <0.01 | 0.14 | 4.4 | 121 | MODERATE | 117 | 27.6
ZJ1170 | 32858 | 8.4 | 4.31 | 12.43 | 282.5 | 0.04 | <0.01 | 0.04 | 1.3 | 205 | STRONG | 204 | 158
ZJ1171 | 32859 | 8.66 | 4.64 | 13.33 | 303 | 0.17 | <0.01 | 0.17 | 5.3 | 224 | STRONG | 219 | 42.3
ZJ1172 | 32860 | 9.06 | 2.58 | 7.73 | 175.7 | 0.04 | <0.01 | 0.04 | 1.3 | 159 | MODERATE | 158 | 122.3
ZJ1173 | 32861 | 8.59 | 1.56 | 0.43 | 9.77 | 0.13 | <0.01 | 0.13 | 4.1 | 5.4 | NONE | 1.3 | 1.3
ZJ1174 | 32862 | 8.93 | 3.78 | 2.17 | 49.32 | 0.2 | <0.01 | 0.2 | 6.3 | 45.5 | SLIGHT | 39.2 | 7.2
ZJ1175 | 32863 | 9.13 | 1.59 | 3.22 | 73.18 | 0.12 | <0.01 | 0.12 | 3.8 | 72.6 | SLIGHT | 68.8 | 19.1
ZJ1176 | 32864 | 8.53 | 1.46 | 3.03 | 68.86 | 0.07 | <0.01 | 0.07 | 2.2 | 70.7 | SLIGHT | 68.5 | 32.1
ZJ1177 | 32865 | 8.17 | 0.43 | 0.77 | 17.5 | 0.08 | 0.01 | 0.07 | 2.2 | 22.3 | SLIGHT | 20.1 | 10.1
ZJ1178 | 32866 | 8.31 | 4.61 | 13.2 | 300 | 0.07 | <0.01 | 0.07 | 2.2 | 239 | STRONG | 237 | 108.8
ZJ1179 | 32867 | 8.2 | 6.09 | 0.42 | 9.55 | 0.11 | <0.01 | 0.11 | 3.4 | 6.8 | NONE | 3.4 | 2
ZJ1180 | 32868 | 7.96 | 6.88 | 0.12 | 2.73 | 0.11 | <0.01 | 0.11 | 3.4 | 2 | NONE | -1.4 | 0.6
ZJ1181 | 32869 | 8.42 | 2.35 | 4.3 | 97.73 | 0.04 | <0.01 | 0.04 | 1.3 | 81.7 | MODERATE | 80.4 | 62.8
ZJ1182 | 32870 | 8.44 | 7.07 | 13.36 | 303.6 | 0.11 | 0.01 | 0.1 | 3.1 | 207 | STRONG | 204 | 66.9
ZJ1183 | 32871 | 8.18 | 3.24 | 1.58 | 35.91 | 0.17 | 0.01 | 0.16 | 5 | 42 | SLIGHT | 37 | 8.4
ZJ1184 | 32872 | 8.92 | 4.75 | <0.08 | <0.50 | 0.06 | <0.01 | 0.06 | 1.9 | 3.5 | NONE | 1.6 | 1.8
ZJ1185 | 32873 | 7.39 | 1.21 | 0.2 | 4.55 | 0.34 | 0.04 | 0.3 | 9.4 | 9 | SLIGHT | -0.4 | 1
ZJ1186 | 32874 | 9 | 11.48 | 0.31 | 7.05 | 0.15 | <0.01 | 0.15 | 4.7 | 6.8 | NONE | 2.1 | 1.4
ZJ1187 | 32875 | 8.57 | 3.36 | <0.08 | <0.50 | 0.57 | 0.01 | 0.56 | 17.5 | 1.8 | NONE | -15.7 | 0.1
ZJ1188 | 32876 | 8.2 | 14.42 | 0.17 | 3.86 | 0.22 | <0.01 | 0.22 | 6.9 | 5.2 | NONE | -1.7 | 0.8
ZJ1189 | 32877 | 8.39 | 5.79 | 11.19 | 254.3 | 0.07 | <0.01 | 0.07 | 2.2 | 186 | STRONG | 183 | 84.4
ZJ1190 | 32878 | 8.35 | 3.3 | 5.83 | 132.5 | 0.06 | <0.01 | 0.06 | 1.9 | 114 | MODERATE | 112 | 59.8
ZJ1191 | 32879 | 8.41 | 3.43 | 4.72 | 107.3 | 0.06 | <0.01 | 0.06 | 1.9 | 120 | MODERATE | 118 | 63.1
ZJ1192 | 32880 | 8.22 | 16.04 | 0.26 | 5.91 | 0.19 | <0.01 | 0.19 | 5.9 | 5.3 | NONE | -0.6 | 0.9
ZJ1193 | 32881 | 8.15 | 10.68 | 0.29 | 6.59 | 0.14 | <0.01 | 0.14 | 4.4 | 6 | NONE | 1.6 | 1.4
ZJ1194 | 32882 | 8.15 | 13.24 | 0.34 | 7.73 | 0.12 | <0.01 | 0.12 | 3.8 | 6.2 | NONE | 2.4 | 1.6
ZJ1195 | 32883 | 6.31 | 2.34 | <0.08 | <0.50 | <0.02 | <0.01 | <0.02 | <0.6 | -0.3 | NONE | -0.3 | #N/A
ZJ1196 | 32884 | 8.26 | 3.54 | 2.35 | 53.41 | 0.08 | <0.01 | 0.08 | 2.5 | 52.5 | SLIGHT | 50 | 21
ZJ1197 | 32885 | 8.58 | 1.74 | 3.21 | 72.95 | 0.05 | <0.01 | 0.05 | 1.6 | 69.8 | SLIGHT | 68.2 | 43.6
ZJ1198 | 32886 | 8.06 | 1.1 | 2.57 | 58.41 | 0.09 | 0.02 | 0.07 | 2.2 | 62.6 | SLIGHT | 60.4 | 28.5
ZJ1199 | 32887 | 7.46 | 0.47 | 0.6 | 13.64 | 0.25 | 0.04 | 0.21 | 6.6 | 13.8 | SLIGHT | 7.2 | 2.1
ZJ1200 | 32888 | 8.97 | 2.11 | 5.85 | 133 | 0.05 | <0.01 | 0.05 | 1.6 | 111 | MODERATE | 110 | 69.6
ZJ1201 | 32889 | 9.68 | 2.99 | 3.17 | 72.05 | 0.15 | <0.01 | 0.15 | 4.7 | 60.3 | SLIGHT | 55.6 | 12.8
ZJ1202 | 32890 | 9.71 | 3.47 | 2.05 | 46.59 | 0.2 | <0.01 | 0.2 | 6.3 | 46.3 | SLIGHT | 40 | 7.3
ZJ1203 | 32891 | 9.04 | 1.69 | 0.09 | 2.05 | 0.08 | <0.01 | 0.08 | 2.5 | 3 | NONE | 0.5 | 1.2
ZJ1204 | 32892 | 8.49 | 3.07 | 8.53 | 193.9 | 0.03 | <0.01 | 0.03 | 0.9 | 187 | STRONG | 186 | 207.6
ZJ1205 | 32893 | 8.5 | 2.25 | 3.64 | 82.73 | 0.11 | <0.01 | 0.11 | 3.4 | 70.4 | SLIGHT | 67 | 20.7
ZJ1206 | 32894 | 8.14 | 3.57 | 0.2 | 4.55 | 0.16 | 0.01 | 0.15 | 4.7 | 4.5 | NONE | -0.2 | 1
ZJ1207 | 32895 | 8.56 | 3.22 | 2.68 | 60.91 | 0.11 | <0.01 | 0.11 | 3.4 | 56.5 | SLIGHT | 53.1 | 16.6
ZJ1208 | 32896 | 9 | 3.41 | 2.41 | 54.77 | 0.18 | 0.01 | 0.17 | 5.3 | 51.3 | SLIGHT | 46 | 9.7
ZJ1209 | 32897 | 8.52 | 11.36 | 0.36 | 8.18 | 0.29 | 0.02 | 0.27 | 8.4 | 8.5 | NONE | 0.1 | 1
ZJ1210 | 32898 | 8.83 | 16.33 | <0.08 | <0.50 | 0.22 | <0.01 | 0.22 | 6.9 | 4.3 | NONE | -2.6 | 0.6
ZJ1211 | 32899 | 8.08 | 1.86 | 3.66 | 83.18 | 0.12 | <0.01 | 0.12 | 3.8 | 87.3 | MODERATE | 83.5 | 23
ZJ1212 | 32900 | 7.82 | 12.5 | <0.08 | <0.50 | 0.2 | 0.01 | 0.19 | 5.9 | 3.5 | NONE | -2.4 | 0.6
ZJ1213 | 33551 | 8.24 | 2.88 | 1.3 | 29.55 | 0.04 | 0.01 | 0.03 | 0.9 | 9.8 | NONE | 8.9 | 10.9
ZJ1214 | 33552 | 8.42 | 3.41 | 5.51 | 125.2 | 0.06 | <0.01 | 0.06 | 1.9 | 120 | MODERATE | 118 | 63.1
ZJ1215 | 33553 | 8.3 | 4.59 | 7.05 | 160.2 | 0.08 | <0.01 | 0.08 | 2.5 | 51.2 | SLIGHT | 48.7 | 20.5
ZJ1216 | 33554 | 8.33 | 9.27 | 1.37 | 31.14 | 0.13 | <0.01 | 0.13 | 4.1 | 30.9 | SLIGHT | 26.8 | 7.5
ZJ1217 | 33555 | 8.41 | 3.31 | 5.93 | 134.8 | 0.06 | <0.01 | 0.06 | 1.9 | 129 | MODERATE | 127 | 67.7
ZJ1218 | 33556 | 8.73 | 4.15 | <0.08 | <0.50 | 0.07 | <0.01 | 0.07 | 2.2 | 3.2 | NONE | 1 | 1.5
ZJ1219 | 33557 | 8.3 | 3.95 | 10.35 | 235.2 | 0.07 | <0.01 | 0.07 | 2.2 | 215 | STRONG | 213 | 97.8
ZJ1220 | 33558 | 8.27 | 5.03 | 4.36 | 99.09 | 0.13 | <0.01 | 0.13 | 4.1 | 107 | MODERATE | 103 | 26.2
ZJ1221 | 33559 | 8.07 | 4.45 | 2.53 | 57.5 | 0.14 | 0.01 | 0.13 | 4.1 | 49.5 | SLIGHT | 45.4 | 12.1
ZJ1222 | 33560 | 7.92 | 5.39 | 1.92 | 43.64 | 0.16 | <0.01 | 0.16 | 5 | 26.7 | SLIGHT | 21.7 | 5.3
ZJ1223 | 33561 | 8.32 | 4.39 | 9.45 | 214.8 | 0.15 | 0.01 | 0.14 | 4.4 | 187 | STRONG | 183 | 42.5
ZJ1224 | 33562 | 9.07 | 1 | 0.64 | 14.55 | 0.14 | <0.01 | 0.14 | 4.4 | 5.8 | NONE | 1.4 | 1.3
ZJ1225 | 33563 | 8.34 | 2.02 | 1.58 | 35.91 | 0.17 | 0.01 | 0.16 | 5 | 44.3 | SLIGHT | 39.3 | 8.9
ZJ1226 | 33564 | 8.14 | 2.14 | 1.4 | 31.82 | 0.26 | 0.01 | 0.25 | 7.8 | 36.9 | SLIGHT | 29.1 | 4.7
ZJ1227 | 33565 | 7.73 | 3.22 | 1.22 | 27.73 | 0.38 | 0.02 | 0.36 | 11.3 | 59 | SLIGHT | 47.7 | 5.2
ZJ1228 | 33566 | 8.57 | 6.82 | 3.52 | 80 | 0.17 | <0.01 | 0.17 | 5.3 | 71.1 | SLIGHT | 65.8 | 13.4
ZJ1229 | 33567 | 9.3 | 7.13 | 19.8 | 450 | 0.1 | <0.01 | 0.1 | 3.1 | 411 | STRONG | 408 | 132.5
ZJ1230 | 33568 | 8.54 | 14.78 | 0.25 | 5.68 | 0.15 | <0.01 | 0.15 | 4.7 | 6.5 | NONE | 1.8 | 1.4
ZJ1231 | 33569 | 8.5 | 5.69 | 11.12 | 252.7 | 0.07 | 0.01 | 0.06 | 1.9 | 194 | STRONG | 192 | 101.8
ZJ1232 | 33570 | 8.43 | 12.34 | 0.39 | 8.86 | 0.13 | <0.01 | 0.13 | 4.1 | 6.8 | NONE | 2.7 | 1.7
Detection Limits |  | N/A | 0.02 | 0.08 | 0.5 | 0.02 | 0.01 | 0.02 | 0.6 | N/A | N/A | N/A | 0.1
BV Labs SOP # |  | BBY0SOP-00016 | LECO | LECO | BBY WI-00033 | LECO | BBY ARD-00009 | BBY WI-00033 | BBY WI-00033 | BBY0SOP-00020 | BBY0SOP-00020 / BBY0SOP-00023 | BBY WI-00033 | BBY WI-00033
Notes:
Lawrence, R.W. 1991. Acid Rock Drainage Prediction Manual
Sobek, A.A., Schuller, W.A., Freeman, J.R. and Smith, R.M. (March 1978), Field and Laboratory Methods Applicable to Overburden and Minesoils, Report EPA-600/2-78-054, U.S. National Technical Information Service Report PB-280 495 pages 46-47.
References:
Acid Generation Potential = Sulphide Sulphur (by diff.)*31.25
CaCO3 Equivalency = Carbonate Carbon (CO2)*(100/44)*10
Carbonate carbon (CO2; HCl direct method) by Leco done at Bureau Veritas Commodities
Fizz Rating - Reference method used is based on NP method.
HCl Extractable Sulphur is based on a modified version of ASTM Method D 2492-02
Mod. ABA Neutralization Potential - MEND Acid Rock Drainage Prediction Manual, MEND Project 1.16.1b (pages 6.2-11 to 17), March 1991.
Net Neutralization Potential = (Modified ABA Neutralization Potential)-(Acid Generation Potential (S-S by diff))
Neutralization Potential Ratio = (Neutralization Potential)/(Acid Generation Potential)
Paste pH - Field and Laboratory Methods Applicable to Overburdens and Minesoils, (EPA 600 / 2-78-054, March 1978).
Sulphide Sulphur = (Total Sulphur)-(Sulphate Sulphur)
Total sulphur, total carbon & carbonate carbon (CO2; HCl direct method) by Leco done at Bureau Veritas Commodities

## ABA QAQC
| Client: | CTI Plus Resources Ltd.
Page 2 of 4
Table 2: ABA QAQC Test Results for project ROCKY CREEK BATCH 4
Duplicate QC
BV Labs Sample No | Sample ID | Paste pH Reported | Paste pH Dup | Total Carbon Reported | Total Carbon Dup | CO2 Reported | CO2 Dup | Total S Reported | Total S Dup | HCl Extractable Sulphur Reported | HCl Extractable Sulphur Dup | Mod. ABA Neutralization Potential Reported | Mod. ABA Neutralization Potential Reported Dup | Fizz Rating Reported | Fizz Rating Dup
| Units | pH Units | pH Units | wt% | wt% | wt% | wt% | wt% | wt% | wt% | wt% | Kg CaCO3/T | Kg CaCO3/T | N/A | N/A
ZJ1153 Dup | 32841 | 9.09 | 9.1 | [6 empty] | <0.01 | <0.01 | 20.5 | 20.3 | SLIGHT | SLIGHT
ZJ1158 Dup | 32846 |  |  | 4.02 | 4.04 |  |  | 0.1 | 0.11
ZJ1163 Dup | 32851 | [10 empty] | 13.4 | 11 | SLIGHT | SLIGHT
ZJ1164 Dup | 32852 | [12 empty] | SLIGHT | SLIGHT
ZJ1166 Dup | 32854 | 9.18 | 9.18 | [6 empty] | <0.01 | <0.01 | 132 | 133 | MODERATE | MODERATE
ZJ1173 Dup | 32861 | 8.59 | 8.65 | [6 empty] | <0.01 | <0.01 | 5.4 | 5.4 | NONE | NONE
ZJ1179 Dup | 32867 |  |  |  |  | 0.42 | 0.53
ZJ1184 Dup | 32872 |  |  |  |  | <0.08 | 0.13
ZJ1185 Dup | 32873 | [12 empty] | SLIGHT | SLIGHT
ZJ1188 Dup | 32876 | 8.2 | 8.19 | [6 empty] | <0.01 | <0.01 | 5.2 | 5.2 | NONE | NONE
ZJ1193 Dup | 32881 | 8.15 | 8.14 | 10.68 | 10.5 |  |  | 0.14 | 0.13 | <0.01 | <0.01 | 6 | 5.5 | NONE | NONE
ZJ1195 Dup | 32883 | [10 empty] | -0.3 | -0.8
ZJ1206 Dup | 32894 | 8.14 | 8.15 | [6 empty] | 0.01 | 0.01 | 4.5 | 4.8 | NONE | NONE
ZJ1213 Dup | 33551 | 8.24 | 8.21 | [6 empty] | 0.01 | <0.01 | 9.8 | 9.5 | NONE | NONE
ZJ1214 Dup | 33552 |  |  |  |  | 5.51 | 5.31
ZJ1215 Dup | 33553 | [10 empty] | 51.2 | 49.5 | SLIGHT | SLIGHT
ZJ1219 Dup | 33557 |  |  |  |  | 10.35 | 10.6
ZJ1224 Dup | 33562 |  |  | 1 | 0.99 |  |  | 0.14 | 0.14
ZJ1228 Dup | 33566 | 8.57 | 8.56 | [6 empty] | <0.01 | <0.01 | 71.1 | 70.9 | SLIGHT | SLIGHT
ZJ1231 Dup | 33569 |  |  |  |  | 11.12 | 11.47
Reference Material QC
|  | Paste pH |  | Total Carbon |  | CO2 |  | Total S |  | HCl Extractable Sulphur |  | Mod. ABA Neutralization Potential Reported
| Units | pH Units |  | wt% |  | wt% |  | wt% |  | wt% |  | Kg CaCO3/T
Reference Material
| DBOHCX (A179430) (0.29 wt%) | [8 empty] | 0.25
| DBOHCX (A179430) (0.29 wt%) | [8 empty] | 0.26
| KZK-1ModS Slight (A197903) (58.9 Kg CaCO3/T) | [10 empty] | 55.5
| KZK-1ModS Slight (A197906) (58.9 Kg CaCO3/T) | [10 empty] | 57.5
| KZK-1ModS Slight (A197909) (58.9 Kg CaCO3/T) | [10 empty] | 59.2
| KZK-1ModS Slight (A197912) (58.9 Kg CaCO3/T) | [10 empty] | 58
| ARD-Paste pH 9.22 (A197923) (9.22 pH Units) | 8.93
| ARD-Paste pH 9.22 (A197927) (9.22 pH Units) | 8.92
| ARD-Paste pH 9.22 (A197928) (9.22 pH Units) | 8.96
| ARD-Paste pH 9.22 (A197929) (9.22 pH Units) | 9
| ARD REF MAT GS311-1 (A205791) (1.02 wt%) |  |  | 0.98
| ARD Ref Mat C&S (A205791) (0.16 wt%) |  |  | 0.16
| ARD REF MAT GS311-1 (A205791) (2.35 wt%) | [6 empty] | 2.22
| ARD Ref Mat C&S (A205791) (0.16 wt%) | [6 empty] | 0.18
| CO2 COO2 (A205792) (3.3 wt%) |  |  |  |  | 3.46
| CO2 COO2 (A205792) (3.3 wt%) |  |  |  |  | 3.34
Blank QC
| Method Blank | [10 empty] | -0.3
| Method Blank | [10 empty] | 0
| Method Blank | [10 empty] | 0
| Method Blank | [10 empty] | -0.3
| Method Blank |  |  | <0.02
| Method Blank | [6 empty] | <0.02
| Method Blank |  |  |  |  | <0.08 |  |  |  | <0.01
| Method Blank | [8 empty] | <0.01

## WRA-XRF
| Client: | CTI Plus Resources Ltd.
Page 3 of 6
Table 3: WRA-XRF Test Results for project ROCKY CREEK BATCH 4
BV Labs Sample No | Sample ID | SiO2 | TiO2 | Al2O3 | Fe2O3 | MnO | MgO | CaO | Na2O | K2O | P205 | Cr2O3 | Ba | LOI
| Units | % | % | % | % | % | % | % | % | % | % | % | % | %
ZJ1153 | 32841 | 86.4 | 0.4 | 6.56 | 0.93 | <0.01 | 0.5 | 1.17 | 0.12 | 1.08 | 0.41 | 0.03 | 0.06 | 2.6
ZJ1154 | 32842 | 96.2 | 0.06 | 1.12 | 0.66 | <0.01 | 0.11 | 0.43 | 0.06 | 0.14 | 0.12 | 0.05 | 0.03 | 0.8
ZJ1155 | 32843 | 58.5 | 0.62 | 12.6 | 4.21 | 0.03 | 1.37 | 6.37 | 0.16 | 2.21 | 0.38 | 0.02 | 0.11 | 13.4
ZJ1156 | 32844 | 77 | 0.58 | 9.35 | 0.73 | <0.01 | 0.63 | 3.46 | 0.14 | 1.72 | 0.28 | 0.02 | 0.09 | 5.5
ZJ1157 | 32845 | 57.6 | 0.53 | 9.38 | 4.21 | 0.05 | 2.83 | 8.56 | 0.15 | 1.99 | 0.23 | 0.02 | 0.06 | 14.5
ZJ1158 | 32846 | 56.8 | 0.57 | 12.6 | 4.02 | 0.04 | 1.29 | 8.4 | 0.29 | 2.56 | 0.36 | 0.02 | 0.06 | 12.9
ZJ1159 | 32847 | 55.2 | 0.56 | 11.4 | 5.08 | 0.05 | 1.3 | 9.48 | 0.28 | 2.31 | 0.38 | 0.02 | 0.06 | 13.8
ZJ1160 | 32848 | 78.6 | 0.21 | 4.17 | 1.21 | 0.02 | 1.62 | 5.65 | 0.08 | 0.86 | 0.15 | 0.03 | 0.02 | 7.2
ZJ1161 | 32849 | 71.1 | 0.72 | 14.5 | 1.01 | <0.01 | 0.68 | 0.11 | 0.27 | 2.32 | 0.06 | 0.03 | 0.04 | 7.7
ZJ1162 | 32850 | 53.4 | 0.29 | 4.85 | 3.93 | 0.03 | 2.32 | 15.8 | 0.09 | 0.94 | 0.36 | 0.02 | 0.03 | 17.7
ZJ1163 | 32851 | 65.6 | 0.48 | 8.07 | 12.3 | 0.05 | 0.5 | 1.12 | 0.08 | 1.21 | 0.49 | 0.02 | 0.18 | 8.8
ZJ1164 | 32852 | 64.5 | 0.76 | 14.6 | 3.04 | 0.02 | 1.19 | 3.11 | 0.15 | 2.41 | 0.4 | 0.02 | 0.1 | 9.7
ZJ1165 | 32853 | 62.8 | 0.49 | 8.61 | 4.74 | 0.03 | 0.73 | 8.82 | 0.2 | 1.59 | 0.42 | 0.02 | 0.08 | 11.4
ZJ1166 | 32854 | 57.6 | 0.66 | 12.7 | 5.26 | 0.04 | 1.46 | 6.94 | 0.22 | 2.13 | 0.42 | 0.02 | 0.08 | 12.5
ZJ1167 | 32855 | 64.5 | 0.52 | 8.82 | 2.71 | 0.02 | 1.18 | 8.45 | 0.23 | 1.78 | 0.47 | 0.02 | 0.07 | 11.1
ZJ1168 | 32856 | 80 | 0.21 | 3.5 | 0.65 | <0.01 | 0.46 | 6.92 | 0.1 | 0.68 | 0.36 | 0.02 | 0.03 | 6.8
ZJ1169 | 32857 | 77.2 | 0.37 | 5.68 | 0.7 | <0.01 | 0.64 | 6.61 | 0.13 | 1.05 | 0.4 | 0.02 | 0.05 | 7.4
ZJ1170 | 32858 | 55.6 | 0.46 | 8.43 | 5.17 | 0.06 | 3.62 | 9.21 | 0.09 | 1.77 | 0.2 | 0.01 | 0.05 | 15.3
ZJ1171 | 32859 | 55.8 | 0.43 | 7.25 | 4.55 | 0.06 | 4.11 | 10.4 | 0.1 | 1.6 | 0.21 | 0.02 | 0.05 | 15.9
ZJ1172 | 32860 | 73.5 | 0.25 | 4.85 | 2.51 | 0.04 | 2.71 | 5.74 | 0.07 | 0.99 | 0.13 | 0.02 | 0.03 | 9.3
ZJ1173 | 32861 | 76.9 | 0.68 | 12.3 | 1.37 | 0.01 | 0.67 | 0.38 | 0.19 | 2.81 | 0.24 | 0.02 | 0.08 | 4.7
ZJ1174 | 32862 | 69.7 | 0.59 | 11.9 | 1.76 | <0.01 | 1.43 | 1.73 | 0.21 | 2.04 | 0.26 | 0.03 | 0.06 | 9.2
ZJ1175 | 32863 | 71.5 | 0.64 | 12.2 | 1.27 | 0.02 | 1.93 | 2.59 | 0.16 | 2.48 | 0.21 | 0.02 | 0.07 | 6.9
ZJ1176 | 32864 | 86 | 0.17 | 3.41 | 0.83 | 0.01 | 1.38 | 2.59 | 0.06 | 0.52 | 0.15 | 0.03 | 0.02 | 4.9
ZJ1177 | 32865 | 95.2 | 0.08 | 1.29 | 0.55 | <0.01 | 0.26 | 1.15 | 0.05 | 0.17 | 0.16 | 0.05 | 0.02 | 1.6
ZJ1178 | 32866 | 62.7 | 0.15 | 2.97 | 1.44 | 0.02 | 1.45 | 15.2 | 0.06 | 0.47 | 0.15 | 0.01 | 0.06 | 15.3
ZJ1179 | 32867 | 62 | 0.78 | 18.3 | 1.87 | 0.01 | 0.87 | 0.46 | 0.16 | 2.69 | 0.11 | 0.02 | 0.08 | 12.3
ZJ1180 | 32868 | 62.1 | 0.82 | 18.8 | 1.16 | <0.01 | 0.77 | 0.31 | 0.15 | 2.54 | 0.1 | 0.02 | 0.07 | 13.3
ZJ1181 | 32869 | 72.6 | 0.48 | 8.83 | 2.84 | 0.02 | 1.24 | 3.86 | 0.13 | 1.56 | 0.21 | 0.02 | 0.1 | 8.2
ZJ1182 | 32870 | 46.4 | 0.48 | 9.37 | 8.79 | 0.05 | 1.48 | 11.8 | 0.13 | 1.74 | 0.42 | 0.02 | 0.06 | 19.3
ZJ1183 | 32871 | 85 | 0.22 | 3.76 | 0.73 | <0.01 | 0.44 | 2.25 | 0.06 | 0.57 | 0.28 | 0.03 | 0.08 | 6
ZJ1184 | 32872 | 71.3 | 0.8 | 13.6 | 0.78 | <0.01 | 0.54 | 0.15 | 0.27 | 1.79 | 0.1 | 0.02 | 0.04 | 9.3
ZJ1185 | 32873 | 92.6 | 0.1 | 1.8 | 0.76 | <0.01 | 0.13 | 0.61 | 0.05 | 0.2 | 0.15 | 0.04 | 0.03 | 2.5
ZJ1186 | 32874 | 60.2 | 0.7 | 16.1 | 1.27 | <0.01 | 0.87 | 0.33 | 0.3 | 2.57 | 0.3 | 0.02 | 0.12 | 17.5
ZJ1187 | 32875 | 64.9 | 0.83 | 19.1 | 1.58 | <0.01 | 0.8 | 0.12 | 0.32 | 2.99 | 0.15 | 0.03 | 0.11 | 9
ZJ1188 | 32876 | 58.4 | 0.72 | 15.5 | 0.88 | <0.01 | 0.62 | 0.32 | 0.13 | 2.4 | 0.14 | 0.02 | 0.08 | 20.9
ZJ1189 | 32877 | 53.7 | 0.51 | 10.6 | 5.78 | 0.06 | 2.08 | 8.81 | 0.11 | 1.84 | 0.17 | 0.02 | 0.09 | 16.5
ZJ1190 | 32878 | 58.4 | 0.64 | 17 | 2.38 | 0.03 | 1.62 | 5.19 | 0.13 | 1.45 | 0.25 | 0.02 | 0.09 | 12.8
ZJ1191 | 32879 | 60.7 | 0.58 | 14.6 | 3.13 | 0.03 | 1.88 | 5.23 | 0.15 | 1.66 | 0.18 | 0.01 | 0.1 | 12.3
ZJ1192 | 32880 | 58.1 | 0.55 | 14.7 | 1.05 | <0.01 | 0.82 | 0.3 | 0.18 | 2.4 | 0.07 | 0.02 | 0.09 | 22
ZJ1193 | 32881 | 58.8 | 0.72 | 18.3 | 1.08 | <0.01 | 0.73 | 0.38 | 0.16 | 2.51 | 0.1 | 0.02 | 0.07 | 16.9
ZJ1194 | 32882 | 59.3 | 0.63 | 15.1 | 1.25 | <0.01 | 0.91 | 0.36 | 0.22 | 2.81 | 0.11 | 0.02 | 0.11 | 19.3
ZJ1195 | 32883 | 66.4 | 0.79 | 18.5 | 1.42 | <0.01 | 0.8 | 0.42 | 0.21 | 2.64 | 0.17 | 0.03 | 0.11 | 8
ZJ1196 | 32884 | 63.2 | 0.73 | 16.8 | 1.56 | <0.01 | 1.09 | 3.04 | 0.18 | 2.79 | 0.18 | 0.02 | 0.11 | 10.3
ZJ1197 | 32885 | 77.8 | 0.49 | 8.25 | 1.26 | 0.01 | 0.92 | 3.61 | 0.1 | 1.29 | 0.3 | 0.02 | 0.08 | 6.3
ZJ1198 | 32886 | 90.3 | 0.09 | 1.42 | 0.65 | <0.01 | 0.28 | 3.51 | 0.05 | 0.19 | 0.17 | 0.03 | 0.03 | 3.5
ZJ1199 | 32887 | 94.6 | 0.08 | 1.44 | 0.84 | <0.01 | 0.23 | 0.81 | 0.05 | 0.19 | 0.13 | 0.04 | 0.05 | 1.5
ZJ1200 | 32888 | 72.7 | 0.45 | 6.92 | 2.71 | 0.03 | 0.56 | 6.27 | 0.09 | 1.16 | 0.36 | 0.02 | 0.07 | 8
ZJ1201 | 32889 | 66.1 | 0.72 | 13.8 | 2.81 | 0.02 | 1.15 | 3.05 | 0.31 | 2.35 | 0.41 | 0.02 | 0.08 | 9.2
ZJ1202 | 32890 | 69.1 | 0.7 | 13.3 | 1.96 | 0.01 | 0.95 | 2.37 | 0.31 | 2.17 | 0.35 | 0.02 | 0.08 | 9
ZJ1203 | 32891 | 76 | 0.72 | 13.4 | 0.98 | <0.01 | 0.58 | 0.08 | 0.4 | 1.99 | 0.08 | 0.02 | 0.07 | 5.5
ZJ1204 | 32892 | 69.8 | 0.32 | 5.38 | 1.22 | 0.02 | 0.99 | 10.1 | 0.06 | 0.97 | 0.19 | 0.02 | 0.07 | 10.8
ZJ1205 | 32893 | 79.6 | 0.36 | 6.32 | 1.73 | 0.02 | 1.26 | 3.01 | 0.06 | 1.09 | 0.22 | 0.02 | 0.09 | 6.5
ZJ1206 | 32894 | 73.8 | 0.67 | 13.2 | 1.14 | <0.01 | 0.79 | 0.34 | 0.14 | 2.49 | 0.2 | 0.02 | 0.15 | 7.4
ZJ1207 | 32895 | 74 | 0.55 | 10.2 | 1.51 | 0.01 | 0.81 | 3.02 | 0.11 | 1.79 | 0.22 | 0.02 | 0.08 | 7.9
ZJ1208 | 32896 | 67.1 | 0.66 | 13.2 | 2.27 | <0.01 | 0.93 | 2.97 | 0.26 | 2.44 | 0.48 | 0.03 | 0.08 | 8.9
ZJ1209 | 32897 | 61.2 | 0.67 | 15.3 | 1.48 | <0.01 | 0.92 | 0.41 | 0.33 | 2.54 | 0.22 | 0.03 | 0.11 | 16.8
ZJ1210 | 32898 | 56 | 0.68 | 15.6 | 0.97 | <0.01 | 0.68 | 0.2 | 0.37 | 2.11 | 0.21 | 0.02 | 0.11 | 22.9
ZJ1211 | 32899 | 84.8 | 0.11 | 2.49 | 0.9 | <0.01 | 0.32 | 4.75 | 0.04 | 0.29 | 0.17 | 0.02 | 0.13 | 5.6
ZJ1212 | 32900 | 60.3 | 0.67 | 15.2 | 1.18 | <0.01 | 0.79 | 0.29 | 0.12 | 2.75 | 0.13 | 0.02 | 0.09 | 18.8
ZJ1213 | 33551 | 65.8 | 0.68 | 16.3 | 2.89 | <0.01 | 1.2 | 0.43 | 0.19 | 2.99 | 0.09 | 0.02 | 0.11 | 8.2
ZJ1214 | 33552 | 61.4 | 0.64 | 13.8 | 2.1 | 0.02 | 1.48 | 6.14 | 0.15 | 2.53 | 0.22 | 0.02 | 0.11 | 11.2
ZJ1215 | 33553 | 54.8 | 0.58 | 14.4 | 9.68 | 0.04 | 2.27 | 1.03 | 0.18 | 2.6 | 0.1 | 0.02 | 0.12 | 13.2
ZJ1216 | 33554 | 64.4 | 0.62 | 13.4 | 1.29 | <0.01 | 1.2 | 1.41 | 0.16 | 2.43 | 0.15 | 0.02 | 0.09 | 15.4
ZJ1217 | 33555 | 71 | 0.44 | 7.72 | 1.51 | 0.01 | 1.42 | 6.23 | 0.11 | 1.36 | 0.19 | 0.02 | 0.11 | 10
ZJ1218 | 33556 | 77.8 | 0.76 | 11.3 | 0.64 | <0.01 | 0.43 | 0.18 | 0.17 | 1.44 | 0.09 | 0.02 | 0.07 | 7.8
ZJ1219 | 33557 | 61.7 | 0.34 | 6.84 | 2.48 | 0.02 | 1.13 | 12.1 | 0.07 | 0.93 | 0.17 | 0.01 | 0.03 | 13.8
ZJ1220 | 33558 | 64.8 | 0.63 | 11.8 | 1.47 | 0.02 | 1.45 | 5.38 | 0.13 | 2.04 | 0.22 | 0.02 | 0.08 | 12.1
ZJ1221 | 33559 | 66 | 0.64 | 14 | 2.13 | 0.01 | 1.16 | 2.55 | 0.12 | 2.61 | 0.29 | 0.02 | 0.14 | 10.4
ZJ1222 | 33560 | 69.8 | 0.55 | 11.8 | 2.61 | 0.02 | 1.01 | 1.19 | 0.11 | 2.06 | 0.23 | 0.02 | 0.08 | 10.6
ZJ1223 | 33561 | 59.7 | 0.54 | 8.46 | 3.7 | 0.03 | 1.17 | 10.7 | 0.14 | 1.56 | 0.38 | 0.02 | 0.06 | 13.8
ZJ1224 | 33562 | 66.7 | 0.78 | 17.5 | 2.53 | 0.01 | 0.77 | 0.34 | 0.27 | 2.59 | 0.3 | 0.02 | 0.12 | 6.5
ZJ1225 | 33563 | 87.9 | 0.19 | 2.98 | 1.11 | 0.02 | 0.5 | 2.26 | 0.05 | 0.44 | 0.31 | 0.04 | 0.05 | 4.6
ZJ1226 | 33564 | 87.9 | 0.16 | 2.52 | 0.88 | 0.01 | 0.35 | 1.94 | 0.04 | 0.37 | 0.31 | 0.03 | 0.04 | 4.3
ZJ1227 | 33565 | 86.4 | 0.07 | 1.41 | 0.9 | <0.01 | 0.24 | 3.14 | 0.04 | 0.16 | 0.14 | 0.03 | 0.04 | 5.7
ZJ1228 | 33566 | 60.6 | 0.65 | 14.5 | 2.53 | 0.02 | 1.13 | 3.83 | 0.17 | 2.32 | 0.26 | 0.02 | 0.1 | 14.1
ZJ1229 | 33567 | 40.7 | 0.3 | 4.7 | 6.12 | 0.05 | 3.56 | 19.3 | 0.16 | 0.9 | 0.42 | 0.01 | 0.12 | 23.3
ZJ1230 | 33568 | 55.4 | 0.62 | 16.7 | 1.19 | <0.01 | 0.85 | 0.42 | 0.2 | 2.42 | 0.09 | 0.02 | 0.06 | 21.8
ZJ1231 | 33569 | 52.3 | 0.53 | 9.3 | 5.88 | 0.03 | 1.51 | 10.6 | 0.14 | 1.76 | 0.36 | 0.02 | 0.06 | 16.4
ZJ1232 | 33570 | 59.9 | 0.67 | 14.9 | 1.36 | <0.01 | 0.84 | 0.43 | 0.19 | 2.31 | 0.21 | 0.02 | 0.11 | 18.8
QAQC
Duplicates
ZJ1178 Dup | 32866 | 63 | 0.16 | 2.98 | 1.47 | 0.02 | 1.46 | 15.3 | 0.05 | 0.47 | 0.16 | 0.01 | 0.06 | 15.3
ZJ1214 Dup | 33552 | 61.4 | 0.64 | 13.8 | 2.1 | 0.02 | 1.48 | 6.14 | 0.16 | 2.52 | 0.22 | 0.02 | 0.11 | 11.2
ZJ1230 Dup | 33568 | 55.1 | 0.61 | 16.6 | 1.17 | <0.01 | 0.84 | 0.42 | 0.18 | 2.4 | 0.09 | 0.02 | 0.05 | 21.8
Blanks
SI Blank |  | 99.3 | 0.02 | 0.3 | 0.02 | <0.01 | <0.01 | 0.02 | <0.01 | <0.01 | <0.01 | <0.01 | <0.01 | <0.01
Reference Material
SY-4(D) (A205802) |  | 59.4 | 0.15 | 11.68 | 6.42 | 0.32 | 2.67 | 8.31 | 4.15 | 4.21 | 0.55 |  | 0.04 | 0.9
True Values SY-4 |  | 49.9 | 0.287 | 20.69 | 6.18 | 0.108 | 0.54 | 8.05 | 7.1 | 1.66 | 0.131 |  | 0.034 | 4.56
Percent Difference (A205802) |  | 19 | -47.7 | -43.5 | 3.9 | 196.3 | 394.4 | 3.2 | -41.5 | 153.6 | 319.8 |  | 17.6 | -80.3
Reference Material
OREAS 184 XRF (A205802) |  | 42.25 | 0.05 | 4.66 | 39.24 | 0.67 | 3.07 | 0.22 |  |  | 0.02 | 1.74 | 0.02 | 6.2
True Values OREAS 184 XRF |  | 42.25 | 0.06 | 4.62 | 39.3 | 0.68 | 3.05 | 0.216 |  |  | 0.017 | 1.75 |  | 6.24
Percent Difference (A205802) |  | 0 | -16.7 | 0.9 | -0.2 | -1.5 | 0.7 | 1.9 |  |  | 17.6 | -0.6 |  | -0.6
Detection Limits |  | 0.1 | 0.01 | 0.01 | 0.01 | 0.01 | 0.01 | 0.01 | 0.01 | 0.01 | 0.01 | 0.01 | 0.01 | 0.01
BV Labs SOP # |  | 4X | 4X | 4X | 4X | 4X | 4X | 4X | 4X | 4X | 4X | 4X | 4X | 4X

## Ultratrace Metals
| Client: | CTI Plus Resources Ltd.
Page 4 of 6
Table 4: Ultratrace Metals Test Results for project ROCKY CREEK BATCH 4
BV Labs Sample No | Sample ID | Mo | Cu | Pb | Zn | Ag | Ni | Co | Mn | Fe | As | U | Au | Th | Sr | Cd | Sb | Bi | V | Ca | P | La | Cr | Mg | Ba | Ti | B | Al | Na | K | W | Sc | Tl | Hg | Se | Te | Ga | S
| Units | ppm | ppm | ppm | ppm | ppb | ppm | ppm | ppm | % | ppm | ppm | ppb | ppm | ppm | ppm | ppm | ppm | ppm | % | % | ppm | ppm | % | ppm | % | ppm | % | % | % | ppm | ppm | ppm | ppb | ppm | ppm | ppm | %
ZJ1153 | 32841 | 1.89 | 16.8 | 4.56 | 144 | 445 | 19.1 | 7.6 | 43 | 0.46 | 1 | 2.2 | 0.7 | 3.9 | 135 | 2.27 | 0.87 | 0.11 | 42 | 0.8 | 0.162 | 13.2 | 72.9 | 0.16 | 375 | 0.001 | <20 | 0.53 | 0.043 | 0.16 | <0.1 | 2.7 | 0.11 | 42 | <0.1 | 0.03 | 1.5 | <0.02
ZJ1154 | 32842 | 1.47 | 6.28 | 4.61 | 37.2 | 579 | 18.6 | 5.2 | 24 | 0.4 | 17.9 | 0.6 | <0.2 | 0.9 | 16.8 | 1.44 | 0.78 | 0.04 | 8 | 0.28 | 0.051 | 1.5 | 171 | 0.04 | 78 | <0.001 | <20 | 0.08 | 0.013 | 0.02 | <0.1 | 0.8 | 0.43 | 95 | 0.9 | <0.02 | 0.3 | 0.17
ZJ1155 | 32843 | 3.88 | 28.4 | 10.7 | 210 | 410 | 52.1 | 7.9 | 222 | 2.26 | 6.3 | 2.9 | <0.2 | 6 | 236 | 3.64 | 0.9 | 0.21 | 95 | 4.62 | 0.149 | 17.6 | 40.7 | 0.48 | 649 | 0.001 | <20 | 0.71 | 0.051 | 0.24 | <0.1 | 7.9 | 0.08 | 103 | 2.2 | 0.07 | 2.4 | 0.08
ZJ1156 | 32844 | 0.68 | 18.7 | 6.22 | 111 | 201 | 14.5 | 3.8 | 40 | 0.22 | 0.6 | 2 | 0.5 | 4.4 | 86.5 | 1.55 | 0.29 | 0.16 | 36 | 2.36 | 0.091 | 10.3 | 34.1 | 0.17 | 343 | <0.001 | <20 | 0.45 | 0.034 | 0.18 | <0.1 | 3.1 | 0.11 | 32 | 0.8 | 0.04 | 1.2 | 0.02
ZJ1157 | 32845 | 2.28 | 29.5 | 11.4 | 136 | 369 | 34.6 | 9.6 | 396 | 2.47 | 2.1 | 2 | <0.2 | 5.6 | 118 | 1.94 | 0.87 | 0.17 | 41 | 6.26 | 0.087 | 8.8 | 45.4 | 1.38 | 300 | <0.001 | <20 | 0.49 | 0.054 | 0.2 | <0.1 | 6.8 | 0.06 | 69 | 1.5 | 0.05 | 1.5 | 0.07
ZJ1158 | 32846 | 2.52 | 28.2 | 11 | 191 | 405 | 53.8 | 8.5 | 255 | 2.15 | 3.5 | 2.3 | <0.2 | 6.7 | 149 | 3.26 | 0.81 | 0.21 | 66 | 6.42 | 0.135 | 10 | 32.6 | 0.41 | 389 | 0.001 | <20 | 0.65 | 0.139 | 0.28 | <0.1 | 6.4 | 0.1 | 69 | 2 | 0.07 | 1.9 | 0.07
ZJ1159 | 32847 | 2.23 | 26.2 | 10.5 | 204 | 369 | 40.5 | 7.4 | 322 | 2.91 | 3.3 | 2.4 | <0.2 | 6.3 | 164 | 3.76 | 0.86 | 0.19 | 83 | 7.06 | 0.153 | 10.9 | 34.5 | 0.45 | 415 | 0.001 | <20 | 0.61 | 0.129 | 0.26 | <0.1 | 7.2 | 0.11 | 77 | 2.1 | 0.06 | 1.7 | 0.08
ZJ1160 | 32848 | 0.66 | 10.8 | 3.75 | 53.8 | 244 | 23.7 | 6.3 | 174 | 0.69 | 5.2 | 0.8 | 0.4 | 2.4 | 55.8 | 0.51 | 0.34 | 0.06 | 17 | 4.21 | 0.066 | 3.2 | 102 | 0.83 | 145 | <0.001 | <20 | 0.22 | 0.035 | 0.1 | <0.1 | 3 | 0.07 | 27 | 0.3 | <0.02 | 0.7 | 0.05
ZJ1161 | 32849 | 0.37 | 23.6 | 11.9 | 142 | 528 | 6.2 | 1.7 | 8 | 0.18 | 0.2 | 1.2 | <0.2 | 1.4 | 16.2 | 1.97 | 0.57 | 0.2 | 26 | 0.06 | 0.003 | 3 | 18.7 | 0.06 | 171 | <0.001 | <20 | 0.41 | 0.111 | 0.22 | <0.1 | 3.1 | 0.06 | 60 | 1.5 | 0.03 | 0.9 | 0.02
ZJ1162 | 32850 | 2.2 | 10.4 | 4.95 | 78.1 | 292 | 19 | 3.6 | 213 | 2.31 | 10.9 | 1.8 | <0.2 | 2.9 | 163 | 1.67 | 0.97 | 0.07 | 60 | 9.94 | 0.149 | 6.9 | 53.7 | 1.2 | 315 | <0.001 | <20 | 0.41 | 0.021 | 0.15 | <0.1 | 3.3 | 0.14 | 72 | 1.5 | 0.04 | 1.1 | 0.09
ZJ1163 | 32851 | 0.57 | 20.3 | 8.66 | 177 | 394 | 20.4 | 4.7 | 388 | 9.11 | 7.2 | 1.9 | 0.4 | 5.2 | 178 | 1.83 | 0.53 | 0.13 | 89 | 0.78 | 0.202 | 16.6 | 54 | 0.15 | 1480 | 0.001 | <20 | 0.63 | 0.014 | 0.16 | <0.1 | 8 | 0.14 | 39 | 0.2 | 0.07 | 2 | 0.05
ZJ1164 | 32852 | 1.63 | 34.5 | 12.9 | 198 | 409 | 50.2 | 9 | 165 | 1.49 | 6 | 2.2 | <0.2 | 6.7 | 133 | 3.17 | 0.77 | 0.23 | 85 | 2.1 | 0.145 | 17.4 | 27.5 | 0.37 | 522 | 0.001 | <20 | 0.77 | 0.035 | 0.26 | <0.1 | 6.7 | 0.09 | 74 | 2.2 | 0.07 | 2.4 | 0.09
ZJ1165 | 32853 | 2.68 | 20.1 | 9.8 | 125 | 389 | 60.6 | 9.6 | 224 | 3.02 | 3.5 | 2.1 | <0.2 | 5.1 | 225 | 2.32 | 0.71 | 0.14 | 64 | 6.52 | 0.16 | 14.2 | 38.1 | 0.24 | 547 | 0.001 | <20 | 0.63 | 0.093 | 0.21 | <0.1 | 5.7 | 0.12 | 54 | 1 | 0.06 | 1.6 | 0.03
ZJ1166 | 32854 | 4.25 | 31.4 | 12.6 | 235 | 490 | 62.5 | 11.5 | 248 | 3.02 | 5.9 | 2.2 | <0.2 | 6.6 | 163 | 3.29 | 0.82 | 0.2 | 95 | 5.15 | 0.172 | 15.9 | 44.3 | 0.55 | 472 | 0.001 | <20 | 0.71 | 0.073 | 0.24 | <0.1 | 7.2 | 0.1 | 82 | 2.2 | 0.07 | 2.5 | 0.05
ZJ1167 | 32855 | 1.91 | 17.2 | 7.83 | 142 | 343 | 26.4 | 4.7 | 159 | 1.44 | 4 | 2.4 | <0.2 | 5 | 163 | 2.43 | 0.58 | 0.13 | 57 | 6.17 | 0.193 | 11.7 | 39.8 | 0.47 | 483 | 0.001 | <20 | 0.61 | 0.088 | 0.23 | <0.1 | 5.5 | 0.1 | 75 | 1.8 | 0.06 | 1.7 | 0.08
ZJ1168 | 32856 | 1.62 | 7.66 | 3.99 | 73.9 | 451 | 19.2 | 4.7 | 60 | 0.32 | 9 | 2.7 | <0.2 | 3 | 98.2 | 1.69 | 0.69 | 0.07 | 23 | 5.42 | 0.18 | 7.4 | 61.9 | 0.2 | 205 | 0.001 | <20 | 0.24 | 0.034 | 0.09 | <0.1 | 3.2 | 0.18 | 74 | 2.8 | 0.03 | 0.7 | 0.09
ZJ1169 | 32857 | 2.44 | 14.7 | 3.7 | 62.1 | 509 | 30.1 | 8.3 | 59 | 0.31 | 7.5 | 3.4 | <0.2 | 4.3 | 111 | 1.41 | 0.67 | 0.11 | 30 | 5.06 | 0.19 | 8.9 | 65.2 | 0.26 | 251 | 0.001 | <20 | 0.34 | 0.047 | 0.13 | <0.1 | 3.8 | 0.18 | 63 | 2.3 | 0.03 | 1 | 0.11
ZJ1170 | 32858 | 2.41 | 26.4 | 9.83 | 106 | 300 | 52.8 | 9.4 | 480 | 3.21 | 2.4 | 1.6 | <0.2 | 5 | 106 | 1.51 | 0.56 | 0.12 | 40 | 6.59 | 0.077 | 7.6 | 38.2 | 1.89 | 293 | <0.001 | <20 | 0.33 | 0.014 | 0.14 | <0.1 | 7.7 | 0.07 | 48 | 1 | 0.04 | 1.1 | 0.03
ZJ1171 | 32859 | 2.89 | 23.1 | 8.41 | 75.9 | 334 | 56.1 | 8.8 | 477 | 2.77 | 7.1 | 1.4 | <0.2 | 4.2 | 98.1 | 0.99 | 0.67 | 0.1 | 33 | 7.35 | 0.079 | 6.6 | 38.4 | 2.2 | 309 | <0.001 | <20 | 0.31 | 0.025 | 0.13 | <0.1 | 6.1 | 0.11 | 68 | 1 | 0.04 | 0.9 | 0.13
ZJ1172 | 32860 | 0.45 | 9.5 | 6.69 | 53.9 | 199 | 29.2 | 7 | 338 | 1.53 | 4.7 | 0.6 | <0.2 | 2.2 | 52.1 | 0.45 | 0.21 | 0.05 | 20 | 4.33 | 0.047 | 3.5 | 57.9 | 1.5 | 209 | <0.001 | <20 | 0.21 | 0.024 | 0.1 | <0.1 | 4.2 | 0.05 | 31 | <0.1 | <0.02 | 0.7 | 0.03
ZJ1173 | 32861 | 5 | 45.4 | 15.8 | 188 | 606 | 114 | 19 | 63 | 0.57 | 3.1 | 2 | <0.2 | 6.2 | 25.3 | 2.34 | 0.54 | 0.19 | 21 | 0.26 | 0.083 | 8.3 | 26.7 | 0.06 | 250 | <0.001 | <20 | 0.47 | 0.04 | 0.21 | <0.1 | 4 | 0.09 | 102 | 2.4 | 0.06 | 1.3 | 0.11
ZJ1174 | 32862 | 2.26 | 21 | 11.7 | 121 | 371 | 46.8 | 6.4 | 65 | 0.77 | 4.8 | 2 | <0.2 | 4.1 | 35.7 | 1.84 | 0.73 | 0.14 | 50 | 1.19 | 0.089 | 8.1 | 38.7 | 0.54 | 250 | <0.001 | <20 | 0.61 | 0.077 | 0.23 | <0.1 | 4.4 | 0.1 | 148 | 2 | 0.04 | 1.4 | 0.14
ZJ1175 | 32863 | 1.76 | 35.6 | 13.1 | 118 | 370 | 70.2 | 12.2 | 136 | 0.52 | 4.1 | 1.5 | 0.4 | 6.1 | 30.6 | 1.4 | 0.4 | 0.17 | 24 | 1.72 | 0.077 | 9.6 | 31.2 | 0.79 | 246 | <0.001 | <20 | 0.52 | 0.054 | 0.21 | <0.1 | 4.8 | 0.14 | 64 | 1 | 0.04 | 1.5 | 0.09
ZJ1176 | 32864 | 0.96 | 8.76 | 4.35 | 43.5 | 320 | 32.7 | 5.8 | 99 | 0.45 | 6.1 | 0.6 | 0.3 | 1.8 | 30.7 | 0.5 | 0.38 | 0.05 | 18 | 1.77 | 0.063 | 1.7 | 86.4 | 0.72 | 96.4 | <0.001 | <20 | 0.16 | 0.014 | 0.07 | <0.1 | 2.6 | 0.13 | 75 | 0.3 | <0.02 | 0.7 | 0.06
ZJ1177 | 32865 | 1.34 | 6.46 | 1.98 | 64.2 | 349 | 16.7 | 2.8 | 35 | 0.34 | 5.7 | 1 | <0.2 | 0.9 | 22.7 | 1.33 | 1.35 | 0.02 | 15 | 0.78 | 0.065 | 1.6 | 154 | 0.12 | 46.5 | <0.001 | <20 | 0.08 | 0.014 | 0.03 | <0.1 | 1.1 | 0.15 | 82 | 2.5 | <0.02 | 0.4 | 0.06
ZJ1178 | 32866 | 1.52 | 6.19 | 3.9 | 61 | 137 | 18 | 3.2 | 147 | 0.82 | 4.5 | 1.1 | <0.2 | 1.7 | 147 | 1.02 | 0.77 | 0.03 | 29 | 9.85 | 0.049 | 4 | 40.6 | 0.78 | 366 | <0.001 | <20 | 0.18 | 0.006 | 0.06 | <0.1 | 2.7 | 0.08 | 43 | 0.6 | 0.02 | 0.6 | 0.05
ZJ1179 | 32867 | 1.42 | 20.4 | 15.7 | 155 | 333 | 23.4 | 6.3 | 80 | 0.66 | 2 | 1.3 | <0.2 | 4.1 | 40.4 | 1.53 | 0.35 | 0.28 | 32 | 0.3 | 0.022 | 6.1 | 11.9 | 0.09 | 266 | <0.001 | <20 | 0.51 | 0.008 | 0.19 | <0.1 | 3.6 | 0.06 | 98 | 1.8 | 0.07 | 1.3 | 0.04
ZJ1180 | 32868 | 0.97 | 16.1 | 15.5 | 150 | 393 | 12.8 | 3.9 | 17 | 0.19 | 1.9 | 1.2 | <0.2 | 4.3 | 42.1 | 1.75 | 0.41 | 0.31 | 23 | 0.2 | 0.019 | 6.7 | 11.3 | 0.06 | 237 | <0.001 | <20 | 0.55 | 0.009 | 0.19 | <0.1 | 3.1 | 0.05 | 114 | 1.3 | 0.09 | 1.4 | 0.03
ZJ1181 | 32869 | 0.95 | 15.2 | 8.01 | 108 | 275 | 16.5 | 5.5 | 157 | 1.55 | 2.1 | 1.6 | <0.2 | 3.9 | 81.7 | 1.25 | 0.46 | 0.12 | 45 | 2.58 | 0.068 | 9.1 | 31.2 | 0.51 | 420 | <0.001 | <20 | 0.44 | 0.016 | 0.15 | <0.1 | 4.4 | 0.06 | 55 | 0.9 | 0.05 | 1 | 0.02
ZJ1182 | 32870 | 3.97 | 19.1 | 9.95 | 169 | 518 | 54.6 | 9.2 | 367 | 5.81 | 4.3 | 2.2 | <0.2 | 4.7 | 134 | 2.46 | 1.17 | 0.14 | 80 | 8.13 | 0.171 | 9.2 | 50 | 0.65 | 475 | 0.001 | <20 | 0.65 | 0.03 | 0.22 | <0.1 | 6 | 0.07 | 84 | 2.2 | 0.06 | 1.9 | 0.06
ZJ1183 | 32871 | 1.82 | 8.57 | 5.54 | 92.6 | 500 | 28.3 | 5.5 | 43 | 0.39 | 9.1 | 1.6 | <0.2 | 2.3 | 47.1 | 2.54 | 0.6 | 0.05 | 26 | 1.56 | 0.102 | 6.7 | 118 | 0.2 | 313 | <0.001 | <20 | 0.26 | 0.012 | 0.08 | <0.1 | 2.7 | 0.2 | 140 | 1 | 0.02 | 0.8 | 0.12
ZJ1184 | 32872 | 0.93 | 20.1 | 10.7 | 38.5 | 266 | 4.4 | 0.6 | 6 | 0.15 | <0.1 | 1.1 | <0.2 | 3 | 56.2 | 0.56 | 0.38 | 0.19 | 47 | 0.09 | 0.023 | 8.3 | 28.3 | 0.05 | 228 | <0.001 | <20 | 0.53 | 0.126 | 0.19 | <0.1 | 3.2 | 0.04 | 22 | 0.5 | 0.04 | 1.5 | <0.02
ZJ1185 | 32873 | 3.97 | 7 | 4.75 | 52.8 | 610 | 22.2 | 6.2 | 23 | 0.49 | 17.7 | 0.9 | <0.2 | 1.3 | 19.3 | 1.81 | 0.6 | 0.03 | 18 | 0.41 | 0.057 | 2.7 | 149 | 0.05 | 115 | <0.001 | <20 | 0.13 | 0.014 | 0.04 | <0.1 | 1.3 | 0.52 | 107 | 1.2 | <0.02 | 0.5 | 0.29
ZJ1186 | 32874 | 1.85 | 32.7 | 13.3 | 290 | 535 | 13.7 | 3 | 10 | 0.27 | 0.5 | 2.3 | <0.2 | 5.2 | 110 | 4.59 | 0.85 | 0.23 | 61 | 0.22 | 0.097 | 15 | 19.8 | 0.1 | 673 | <0.001 | <20 | 0.6 | 0.12 | 0.21 | <0.1 | 4.5 | 0.06 | 103 | 2 | 0.07 | 1.4 | 0.05
ZJ1187 | 32875 | 5.82 | 42.3 | 15 | 496 | 598 | 82.6 | 17.7 | 2 | 0.38 | 7.9 | 0.9 | <0.2 | 1.6 | 51.3 | 5.31 | 1.21 | 0.26 | 60 | 0.06 | 0.012 | 5 | 11.2 | 0.03 | 479 | <0.001 | <20 | 0.44 | 0.135 | 0.21 | <0.1 | 3.5 | 0.32 | 290 | 4.9 | 0.07 | 1.4 | 0.4
ZJ1188 | 32876 | 1.31 | 27 | 14.2 | 235 | 322 | 29.8 | 9.2 | 5 | 0.13 | 3.1 | 1.5 | <0.2 | 3.9 | 35.7 | 2.91 | 0.61 | 0.24 | 25 | 0.21 | 0.035 | 4.6 | 10.8 | 0.06 | 326 | <0.001 | <20 | 0.41 | 0.01 | 0.19 | <0.1 | 4 | 0.04 | 89 | 2.3 | 0.07 | 1.2 | 0.11
ZJ1189 | 32877 | 2.02 | 18.5 | 11.7 | 118 | 281 | 36 | 6.7 | 496 | 3.37 | 3.7 | 1.7 | <0.2 | 4.5 | 106 | 1.87 | 0.45 | 0.18 | 47 | 5.9 | 0.057 | 7.1 | 25 | 0.98 | 542 | <0.001 | <20 | 0.36 | 0.013 | 0.14 | <0.1 | 6.9 | 0.05 | 67 | 1.4 | 0.06 | 1 | 0.04
ZJ1190 | 32878 | 1.76 | 19.3 | 24.5 | 128 | 233 | 29.5 | 8.2 | 228 | 1.32 | 3.7 | 2.8 | <0.2 | 8.1 | 79.6 | 1.44 | 0.2 | 0.54 | 36 | 3.49 | 0.082 | 10.7 | 22.6 | 0.76 | 464 | <0.001 | <20 | 0.69 | 0.012 | 0.16 | <0.1 | 6.4 | 0.04 | 72 | 1.1 | 0.04 | 2.2 | 0.04
ZJ1191 | 32879 | 1.92 | 17.1 | 20.7 | 145 | 243 | 39.6 | 9 | 245 | 1.72 | 1.9 | 2.3 | <0.2 | 5.7 | 77.3 | 1.62 | 0.25 | 0.4 | 34 | 3.55 | 0.057 | 8.8 | 18.8 | 0.89 | 491 | <0.001 | <20 | 0.53 | 0.012 | 0.15 | <0.1 | 5.2 | 0.05 | 87 | 1 | 0.05 | 1.5 | 0.04
ZJ1192 | 32880 | 2.28 | 24.2 | 13.4 | 117 | 303 | 11.5 | 3.7 | 7 | 0.22 | 0.9 | 1.4 | <0.2 | 1.7 | 24.3 | 1.59 | 0.24 | 0.22 | 39 | 0.19 | 0.007 | 3.6 | 9.5 | 0.12 | 288 | <0.001 | <20 | 0.41 | 0.012 | 0.18 | <0.1 | 3.3 | <0.02 | 94 | 1.8 | 0.08 | 0.9 | 0.06
ZJ1193 | 32881 | 2.2 | 22.8 | 21.8 | 101 | 322 | 30.2 | 6.8 | 14 | 0.22 | 3.9 | 1.8 | <0.2 | 3.7 | 22.9 | 1.32 | 0.27 | 0.42 | 24 | 0.26 | 0.024 | 5.1 | 8.1 | 0.08 | 179 | <0.001 | <20 | 0.47 | 0.014 | 0.18 | <0.1 | 3.5 | 0.04 | 130 | 2.6 | 0.07 | 1.1 | 0.05
ZJ1194 | 32882 | 1.81 | 25.6 | 13.4 | 156 | 359 | 24.5 | 7.8 | 7 | 0.24 | 3.3 | 0.9 | <0.2 | 2 | 19.9 | 2.22 | 0.37 | 0.2 | 33 | 0.22 | 0.009 | 3.4 | 8.6 | 0.11 | 264 | <0.001 | <20 | 0.38 | 0.013 | 0.18 | <0.1 | 3.5 | 0.03 | 98 | 1.9 | 0.08 | 0.8 | 0.03
ZJ1195 | 32883 | 0.63 | 26.8 | 12.7 | 157 | 137 | 21.2 | 4.2 | 10 | 0.38 | 0.4 | 0.8 | 0.3 | 3.2 | 56.7 | 1.09 | 0.16 | 0.25 | 67 | 0.27 | 0.03 | 8.4 | 18.9 | 0.06 | 397 | <0.001 | <20 | 0.76 | 0.017 | 0.18 | <0.1 | 4.1 | 0.07 | 54 | <0.1 | 0.05 | 1.9 | <0.02
ZJ1196 | 32884 | 0.79 | 33.3 | 14.1 | 258 | 430 | 26.2 | 5.1 | 45 | 0.45 | 9.5 | 1.3 | <0.2 | 3.9 | 82.5 | 3.71 | 0.3 | 0.25 | 45 | 2.08 | 0.044 | 8.1 | 13.2 | 0.21 | 399 | <0.001 | <20 | 0.58 | 0.017 | 0.21 | <0.1 | 6.7 | 0.06 | 78 | 2.5 | 0.08 | 1.5 | 0.07
ZJ1197 | 32885 | 1.42 | 22 | 8.52 | 173 | 329 | 29.2 | 4.2 | 87 | 0.63 | 5 | 1.8 | <0.2 | 4.5 | 80.6 | 2.86 | 0.44 | 0.13 | 45 | 2.52 | 0.117 | 8.9 | 50.3 | 0.38 | 291 | <0.001 | <20 | 0.44 | 0.012 | 0.15 | <0.1 | 5 | 0.08 | 72 | 1.3 | 0.05 | 1.5 | 0.05
ZJ1198 | 32886 | 1.45 | 5.61 | 5.65 | 53 | 445 | 30.2 | 5 | 55 | 0.4 | 10.2 | 0.8 | 0.7 | 1 | 32 | 1.17 | 1.23 | <0.02 | 20 | 2.5 | 0.078 | 1.8 | 112 | 0.14 | 55.4 | <0.001 | <20 | 0.09 | 0.009 | 0.03 | <0.1 | 1.9 | 0.19 | 131 | 0.5 | <0.02 | 0.4 | 0.1
ZJ1199 | 32887 | 2.43 | 8.3 | 5.84 | 41.7 | 513 | 24.7 | 4.7 | 40 | 0.57 | 9 | 0.7 | 0.3 | 0.7 | 18.4 | 1.11 | 1.14 | 0.02 | 13 | 0.55 | 0.049 | 1.3 | 160 | 0.11 | 63.7 | <0.001 | <20 | 0.06 | 0.009 | 0.02 | <0.1 | 1.3 | 0.35 | 341 | 0.9 | <0.02 | 0.3 | 0.22
ZJ1200 | 32888 | 1.61 | 17.5 | 6.62 | 100 | 363 | 55.1 | 9.1 | 202 | 1.6 | 1.4 | 1.7 | 0.3 | 4.3 | 116 | 1.62 | 0.36 | 0.09 | 49 | 4.41 | 0.155 | 7.9 | 52.2 | 0.19 | 411 | <0.001 | <20 | 0.42 | 0.022 | 0.14 | <0.1 | 4.9 | 0.11 | 42 | 0.6 | 0.05 | 1.1 | 0.03
ZJ1201 | 32889 | 3.15 | 31.4 | 13.4 | 204 | 612 | 63.6 | 10.3 | 159 | 1.47 | 6.7 | 3 | 0.4 | 6.1 | 106 | 3.17 | 0.5 | 0.21 | 51 | 2.16 | 0.157 | 12.4 | 26.3 | 0.34 | 431 | <0.001 | <20 | 0.69 | 0.149 | 0.25 | <0.1 | 7.2 | 0.17 | 223 | 2.6 | 0.06 | 1.9 | 0.13
ZJ1202 | 32890 | 2.63 | 32.4 | 14.3 | 185 | 575 | 56.4 | 8.3 | 83 | 0.85 | 6.9 | 3.2 | 0.3 | 6.3 | 91.1 | 3.01 | 0.59 | 0.2 | 47 | 1.73 | 0.143 | 10.9 | 28.7 | 0.26 | 403 | 0.001 | <20 | 0.69 | 0.156 | 0.23 | <0.1 | 5.5 | 0.14 | 232 | 3.3 | 0.06 | 1.8 | 0.17
ZJ1203 | 32891 | 1.19 | 23.6 | 7.4 | 164 | 339 | 20.7 | 3.7 | 16 | 0.24 | 1.7 | 1.1 | 0.3 | 1.7 | 15.8 | 2.01 | 0.23 | 0.15 | 37 | 0.04 | 0.007 | 5.1 | 23.6 | 0.05 | 198 | <0.001 | <20 | 0.47 | 0.186 | 0.2 | <0.1 | 2.9 | 0.09 | 77 | 0.8 | <0.02 | 1 | 0.05
ZJ1204 | 32892 | 0.86 | 11.3 | 4.67 | 82.3 | 204 | 20.1 | 3.6 | 109 | 0.69 | 2.3 | 1.4 | <0.2 | 2.7 | 129 | 1.28 | 0.27 | 0.06 | 35 | 6.95 | 0.067 | 5.6 | 41.8 | 0.46 | 282 | <0.001 | <20 | 0.28 | 0.009 | 0.11 | <0.1 | 3.6 | 0.06 | 33 | 0.6 | 0.03 | 0.8 | 0.03
ZJ1205 | 32893 | 2.97 | 14.8 | 7.55 | 118 | 328 | 56.8 | 9.5 | 96 | 0.98 | 4 | 1.8 | <0.2 | 3.2 | 43.3 | 2.04 | 0.46 | 0.08 | 39 | 2.15 | 0.07 | 5.3 | 60 | 0.6 | 314 | <0.001 | <20 | 0.33 | 0.009 | 0.13 | <0.1 | 4.1 | 0.07 | 94 | 1.5 | 0.05 | 1 | 0.06
ZJ1206 | 32894 | 2.63 | 30.6 | 14.3 | 223 | 482 | 92.5 | 11.7 | 9 | 0.28 | 6 | 2 | <0.2 | 4.2 | 43.6 | 3.37 | 0.5 | 0.2 | 27 | 0.23 | 0.054 | 8.1 | 15.6 | 0.1 | 766 | <0.001 | <20 | 0.44 | 0.017 | 0.18 | <0.1 | 3.9 | 0.19 | 231 | 3.8 | 0.08 | 1.1 | 0.1
ZJ1207 | 32895 | 2.08 | 21 | 9.62 | 173 | 381 | 47.7 | 7.3 | 66 | 0.68 | 3.3 | 2.1 | <0.2 | 4.5 | 87 | 2.55 | 0.4 | 0.13 | 43 | 2.12 | 0.078 | 10.2 | 31.1 | 0.23 | 323 | <0.001 | <20 | 0.42 | 0.02 | 0.17 | <0.1 | 6 | 0.06 | 110 | 2 | 0.05 | 1.3 | 0.06
ZJ1208 | 32896 | 2.07 | 23.5 | 11 | 214 | 475 | 48.4 | 6.6 | 62 | 1.02 | 3 | 2.8 | <0.2 | 5.7 | 105 | 2.68 | 0.33 | 0.18 | 50 | 2.08 | 0.19 | 12.2 | 34.4 | 0.19 | 412 | 0.001 | <20 | 0.74 | 0.092 | 0.26 | <0.1 | 6 | 0.12 | 116 | 2.7 | 0.07 | 1.8 | 0.12
ZJ1209 | 32897 | 4.12 | 34.4 | 13.7 | 197 | 558 | 23.9 | 7.5 | 10 | 0.45 | 3.8 | 2.5 | <0.2 | 4.1 | 53.7 | 3.49 | 0.87 | 0.21 | 63 | 0.29 | 0.057 | 9.4 | 17 | 0.13 | 461 | <0.001 | <20 | 0.5 | 0.125 | 0.19 | <0.1 | 4.5 | 0.04 | 133 | 3.4 | 0.07 | 1.2 | 0.21
ZJ1210 | 32898 | 2.61 | 32.8 | 14.4 | 178 | 418 | 36.4 | 7.8 | 6 | 0.2 | 2.9 | 1.7 | <0.2 | 3.7 | 84.5 | 2.25 | 0.43 | 0.22 | 55 | 0.13 | 0.062 | 10.6 | 14.4 | 0.08 | 657 | <0.001 | <20 | 0.58 | 0.148 | 0.18 | <0.1 | 3.9 | 0.02 | 134 | 2.2 | 0.08 | 1.4 | 0.06
ZJ1211 | 32899 | 2.55 | 6.96 | 5.2 | 61.1 | 243 | 18.7 | 4.1 | 49 | 0.58 | 37.4 | 0.5 | <0.2 | 0.8 | 57.6 | 1.14 | 1.75 | 0.02 | 22 | 3.42 | 0.019 | 1.8 | 76.3 | 0.15 | 230 | <0.001 | <20 | 0.1 | 0.006 | 0.04 | <0.1 | 1.8 | 0.17 | 110 | 0.6 | 0.03 | 0.3 | 0.11
ZJ1212 | 32900 | 1.6 | 29.8 | 16.2 | 226 | 364 | 14.1 | 3.5 | 13 | 0.2 | 1.4 | 1.3 | <0.2 | 3.2 | 27.4 | 3.2 | 0.4 | 0.24 | 30 | 0.2 | 0.031 | 3.7 | 12.7 | 0.06 | 331 | <0.001 | <20 | 0.4 | 0.006 | 0.2 | <0.1 | 3.5 | 0.04 | 52 | 2.2 | 0.06 | 1 | 0.08
ZJ1213 | 33551 | 0.65 | 24.5 | 15.2 | 217 | 329 | 23.1 | 5.3 | 62 | 1.42 | 1.5 | 1.2 | <0.2 | 3 | 22.6 | 2.87 | 0.24 | 0.26 | 34 | 0.31 | 0.012 | 4.1 | 12.5 | 0.25 | 408 | <0.001 | <20 | 0.46 | 0.015 | 0.2 | <0.1 | 9.3 | 0.05 | 61 | 2 | 0.08 | 0.9 | 0.03
ZJ1214 | 33552 | 2.86 | 28 | 13.2 | 226 | 392 | 64.1 | 10.9 | 123 | 0.9 | 5.2 | 1.5 | <0.2 | 5 | 124 | 3.24 | 0.4 | 0.19 | 37 | 4.2 | 0.072 | 8.2 | 16.9 | 0.49 | 475 | <0.001 | <20 | 0.54 | 0.017 | 0.2 | <0.1 | 5.9 | 0.06 | 64 | 1.8 | 0.07 | 1.6 | 0.05
ZJ1215 | 33553 | 1.32 | 27.2 | 15.4 | 211 | 394 | 37 | 5.6 | 368 | 6.04 | 4 | 1.2 | <0.2 | 2.7 | 27.1 | 2.2 | 0.46 | 0.24 | 40 | 0.74 | 0.014 | 5 | 12.2 | 0.96 | 471 | <0.001 | <20 | 0.39 | 0.019 | 0.17 | <0.1 | 12.4 | 0.07 | 46 | 1.8 | 0.08 | 0.8 | 0.04
ZJ1216 | 33554 | 1.75 | 28 | 12.1 | 221 | 442 | 15.3 | 4.5 | 20 | 0.31 | 2.1 | 1.6 | <0.2 | 3.5 | 45.9 | 3.35 | 0.54 | 0.19 | 40 | 0.94 | 0.043 | 7.5 | 12.4 | 0.31 | 236 | <0.001 | <20 | 0.42 | 0.016 | 0.18 | <0.1 | 4.4 | 0.04 | 117 | 1.5 | 0.08 | 1.1 | 0.04
ZJ1217 | 33555 | 1.75 | 17.6 | 7.61 | 131 | 303 | 33.1 | 6.1 | 88 | 0.8 | 2.8 | 1.8 | <0.2 | 3.1 | 87.1 | 1.91 | 0.4 | 0.1 | 33 | 4.4 | 0.053 | 5.8 | 30.6 | 0.66 | 320 | <0.001 | <20 | 0.33 | 0.015 | 0.13 | <0.1 | 3.8 | 0.06 | 74 | 1.5 | 0.05 | 1 | 0.04
ZJ1218 | 33556 | 0.8 | 17.9 | 11 | 196 | 365 | 7.8 | 1.8 | 6 | 0.15 | 0.2 | 1.1 | <0.2 | 1.8 | 23.4 | 3.26 | 0.32 | 0.17 | 32 | 0.12 | 0.017 | 5.4 | 26.8 | 0.05 | 171 | <0.001 | <20 | 0.37 | 0.045 | 0.14 | <0.1 | 2.6 | 0.04 | 123 | 1.3 | 0.04 | 1.1 | 0.02
ZJ1219 | 33557 | 1.14 | 9.41 | 6.28 | 105 | 195 | 27.1 | 5.9 | 168 | 1.52 | 5.2 | 1.2 | <0.2 | 3.3 | 140 | 1.51 | 0.25 | 0.07 | 41 | 8.13 | 0.068 | 6.4 | 34.4 | 0.54 | 183 | <0.001 | <20 | 0.33 | 0.009 | 0.1 | <0.1 | 4.5 | 0.07 | 53 | 0.7 | 0.05 | 1.1 | 0.05
ZJ1220 | 33558 | 2.08 | 25.7 | 12.3 | 199 | 476 | 50.2 | 10.3 | 104 | 0.58 | 2.9 | 2.2 | <0.2 | 5 | 121 | 3.03 | 0.52 | 0.18 | 46 | 3.68 | 0.082 | 11.7 | 20.3 | 0.54 | 282 | <0.001 | <20 | 0.45 | 0.012 | 0.18 | <0.1 | 5.2 | 0.06 | 67 | 2.3 | 0.08 | 1.5 | 0.08
ZJ1221 | 33559 | 2.43 | 29.6 | 15.3 | 200 | 455 | 71.8 | 10 | 59 | 0.9 | 4.4 | 2.2 | <0.2 | 5.1 | 114 | 2.72 | 0.5 | 0.2 | 44 | 1.69 | 0.096 | 13.6 | 18.4 | 0.29 | 657 | <0.001 | <20 | 0.56 | 0.013 | 0.22 | <0.1 | 4.6 | 0.08 | 136 | 3 | 0.07 | 1.4 | 0.1
ZJ1222 | 33560 | 1.65 | 23.2 | 11.3 | 249 | 485 | 45.1 | 6.7 | 134 | 1.34 | 18.3 | 2.4 | <0.2 | 5.1 | 41.6 | 3.25 | 0.47 | 0.19 | 54 | 0.79 | 0.081 | 12.6 | 26.2 | 0.29 | 307 | <0.001 | <20 | 0.46 | 0.01 | 0.18 | <0.1 | 5.6 | 0.1 | 197 | 1.8 | 0.06 | 1.5 | 0.1
ZJ1223 | 33561 | 2.48 | 17.4 | 8.03 | 185 | 406 | 32.4 | 5.9 | 197 | 2.15 | 6.8 | 2.2 | <0.2 | 4.7 | 161 | 2.86 | 0.64 | 0.12 | 60 | 7.21 | 0.15 | 9.7 | 38.1 | 0.49 | 333 | <0.001 | <20 | 0.45 | 0.019 | 0.16 | <0.1 | 5.3 | 0.06 | 74 | 2 | 0.05 | 1.5 | 0.11
ZJ1224 | 33562 | 1.9 | 41 | 15.8 | 291 | 500 | 67.8 | 10.8 | 111 | 1.28 | 11.1 | 1.8 | 0.3 | 6.8 | 131 | 4.27 | 0.59 | 0.26 | 65 | 0.24 | 0.093 | 17.1 | 20.3 | 0.09 | 643 | <0.001 | <20 | 0.68 | 0.118 | 0.23 | <0.1 | 4.7 | 0.24 | 130 | 2.4 | 0.09 | 2 | 0.12
ZJ1225 | 33563 | 1.8 | 8.89 | 6.33 | 71.5 | 511 | 27 | 4.5 | 137 | 0.68 | 12.7 | 1.4 | 0.2 | 1.8 | 38.3 | 1.47 | 1.25 | 0.08 | 32 | 1.58 | 0.128 | 6.1 | 118 | 0.24 | 198 | 0.001 | <20 | 0.19 | 0.019 | 0.06 | <0.1 | 3.3 | 0.27 | 95 | 1 | 0.02 | 0.7 | 0.13
ZJ1226 | 33564 | 1.94 | 8.51 | 6.73 | 82.7 | 611 | 28.6 | 4.1 | 91 | 0.57 | 12.9 | 1.4 | <0.2 | 1.9 | 34.6 | 2.07 | 1.36 | 0.06 | 27 | 1.41 | 0.135 | 5.7 | 90.8 | 0.19 | 154 | 0.001 | <20 | 0.13 | 0.017 | 0.04 | <0.1 | 3 | 0.3 | 100 | 1.1 | 0.02 | 0.5 | 0.21
ZJ1227 | 33565 | 1.53 | 5.94 | 6.64 | 35.2 | 571 | 22 | 5 | 34 | 0.54 | 24 | 0.8 | 0.9 | 0.9 | 21.7 | 1.37 | 1.69 | 0.04 | 26 | 2.2 | 0.049 | 2.1 | 115 | 0.14 | 73.5 | <0.001 | <20 | 0.05 | 0.007 | 0.02 | <0.1 | 1.5 | 0.65 | 125 | 1.2 | <0.02 | 0.2 | 0.28
ZJ1228 | 33566 | 1.85 | 25.8 | 13 | 139 | 417 | 16 | 3.6 | 99 | 1.14 | 1.5 | 2.7 | 0.2 | 4.4 | 118 | 2.17 | 0.97 | 0.21 | 57 | 2.57 | 0.082 | 10.5 | 27.3 | 0.29 | 420 | <0.001 | <20 | 0.45 | 0.033 | 0.18 | <0.1 | 5.1 | 0.08 | 73 | 2.6 | 0.05 | 1.1 | 0.09
ZJ1229 | 33567 | 2.89 | 10.2 | 5.58 | 82.6 | 308 | 34.8 | 5.2 | 361 | 3.82 | 3.6 | 1.4 | <0.2 | 2.7 | 251 | 1.92 | 1.18 | 0.07 | 55 | 13.5 | 0.165 | 6.7 | 43.1 | 1.92 | 998 | 0.001 | <20 | 0.33 | 0.048 | 0.1 | <0.1 | 3.4 | 0.11 | 40 | 1.3 | 0.03 | 0.8 | 0.06
ZJ1230 | 33568 | 1.49 | 30.2 | 12.1 | 167 | 533 | 9.6 | 2.9 | 10 | 0.23 | 1.1 | 1 | <0.2 | 1.6 | 14.1 | 2.82 | 0.74 | 0.2 | 36 | 0.29 | 0.011 | 4 | 8.9 | 0.1 | 141 | <0.001 | <20 | 0.36 | 0.035 | 0.17 | <0.1 | 3.8 | 0.03 | 98 | 2.3 | 0.08 | 0.6 | 0.03
ZJ1231 | 33569 | 2.66 | 19.8 | 8.76 | 151 | 429 | 30.4 | 5.9 | 235 | 3.56 | 1.9 | 2.1 | <0.2 | 4.7 | 136 | 2.8 | 1.06 | 0.14 | 81 | 7.49 | 0.153 | 8.7 | 36.4 | 0.67 | 372 | <0.001 | <20 | 0.47 | 0.027 | 0.17 | <0.1 | 6.2 | 0.09 | 45 | 2.1 | 0.05 | 1.4 | 0.04
ZJ1232 | 33570 | 1.47 | 28.7 | 10.4 | 207 | 376 | 10.1 | 2.7 | 13 | 0.35 | 0.7 | 1.6 | <0.2 | 4.2 | 35.7 | 3.29 | 0.66 | 0.23 | 58 | 0.29 | 0.053 | 9.3 | 11.5 | 0.12 | 338 | <0.001 | <20 | 0.42 | 0.024 | 0.16 | <0.1 | 4.2 | 0.04 | 111 | 1.4 | 0.08 | 0.8 | 0.03
QAQC
Duplicates
ZJ1178 Dup | 32866 | 1.56 | 6.42 | 4.19 | 64.3 | 147 | 18.8 | 3.4 | 146 | 0.84 | 5.1 | 1.2 | <0.2 | 1.7 | 152 | 1.1 | 0.85 | 0.04 | 29 | 10.2 | 0.052 | 4.1 | 41.2 | 0.8 | 389 | <0.001 | <20 | 0.17 | 0.006 | 0.06 | <0.1 | 2.8 | 0.09 | 49 | 0.5 | 0.05 | 0.5 | 0.06
ZJ1214 Dup | 33552 | 3.07 | 29.3 | 14 | 249 | 416 | 67.5 | 10.9 | 126 | 0.93 | 5.6 | 1.6 | <0.2 | 5.3 | 127 | 3.3 | 0.44 | 0.2 | 37 | 4.3 | 0.074 | 8.5 | 16.3 | 0.5 | 494 | <0.001 | <20 | 0.55 | 0.017 | 0.21 | <0.1 | 6.1 | 0.07 | 65 | 2 | 0.08 | 1.7 | 0.06
ZJ1230 Dup | 33568 | 1.47 | 29.9 | 13 | 172 | 528 | 9.6 | 2.9 | 9 | 0.24 | 0.9 | 1 | <0.2 | 1.6 | 14 | 2.81 | 0.73 | 0.22 | 37 | 0.28 | 0.011 | 4.1 | 8.8 | 0.1 | 138 | <0.001 | <20 | 0.36 | 0.035 | 0.18 | <0.1 | 3.6 | 0.03 | 96 | 2.2 | 0.08 | 0.6 | 0.03
Blanks
Method Blank | [9 empty] | <0.01 | [9 empty] | <0.01 | <0.001 |  |  | <0.01 |  | <0.001 |  | <0.01 | <0.001 | <0.01 | [7 empty] | <0.02
Method Blank | [5 empty] | <2 | [6 empty] | <0.2 | [20 empty] | <5
Method Blank |  | <0.01 | <0.01 | <0.01 | <0.1 |  | <0.1 | <0.1 | <1 |  | <0.1 | <0.1 |  | <0.1 | <0.5 | <0.01 | <0.02 | <0.02 | <2 |  |  | <0.5 | <0.5 |  | <0.5 |  | <20 |  |  |  | <0.1 | <0.1 | <0.02 |  | <0.1 | <0.02 | <0.1
Reference Material
DS11 % (A205796) | [9 empty] | 2.97 | [9 empty] | 1.01 | 0.075 |  |  | 0.81 |  | 0.085 |  | 1.06 | 0.067 | 0.38 | [7 empty] | 0.27
True Values DS11 % | [9 empty] | 3.1 | [9 empty] | 1.063 | 0.0701 |  |  | 0.85 |  | 0.0976 |  | 1.129 | 0.0694 | 0.4 | [7 empty] | 0.2835
Percent Difference (A205796) | [9 empty] | -4.2 | [9 empty] | -5 | 7 |  |  | -4.7 |  | -12.9 |  | -6.1 | -3.5 | -5 | [7 empty] | -4.8
Reference Material
DS11 PPB (A205797) | [5 empty] | 1822 | [6 empty] | 65.3 | [20 empty] | 254
True Values DS11 PPB | [5 empty] | 1710 | [6 empty] | 79 | [20 empty] | 260
Percent Difference (A205797) | [5 empty] | 6.5 | [6 empty] | -17.3 | [20 empty] | -2.3
Reference Material
DS11 PPM (A205798) |  | 12.22 | 138.81 | 129.76 | 339.3 |  | 76 | 13.7 | 1002 |  | 45 | 2.4 |  | 7.5 | 61.6 | 2.52 | 7.58 | 11.77 | 47 |  |  | 16 | 57.5 |  | 393.9 |  | <20 |  |  |  | 2.9 | 3 | 4.75 |  | 2.1 | 4.58 | 4.8
True Values DS11 PPM |  | 13.9 | 149 | 138 | 345 |  | 77.7 | 14.2 | 1055 |  | 42.8 | 2.59 |  | 7.65 | 67.3 | 2.37 | 7.2 | 12.2 | 50 |  |  | 18.6 | 61.5 |  | 417 | [5 empty] | 2.9 | 3.1 | 4.9 |  | 2.2 | 4.56 | 4.7
Percent Difference (A205798) |  | -12.1 | -6.8 | -6 | -1.7 |  | -2.2 | -3.5 | -5 |  | 5.1 | -7.3 |  | -2 | -8.5 | 6.3 | 5.3 | -3.5 | -6 |  |  | -14 | -6.5 |  | -5.5 | [5 empty] | 0 | -3.2 | -3.1 |  | -4.5 | 0.4 | 2.1
Reference Material
OREAS262 % (A205796) | [9 empty] | 3.25 | [9 empty] | 3.14 | 0.042 |  |  | 1.18 |  | 0.003 |  | 1.14 | 0.067 | 0.28 | [7 empty] | 0.28
True Values OREAS262 % | [9 empty] | 3.284 | [9 empty] | 2.98 | 0.04 |  |  | 1.17 |  | 0.003 |  | 1.204 | 0.071 | 0.295 | [7 empty] | 0.253
Percent Difference (A205796) | [9 empty] | -1 | [9 empty] | 5.4 | 5 |  |  | 0.9 |  | 0 |  | -5.3 | -5.6 | -5.1 | [7 empty] | 10.7
Reference Material
OR262 PPB (A205797) | [5 empty] | 491 | [6 empty] | 62.1 | [20 empty] | 167
True Values OR262 PPB | [5 empty] | 450 | [6 empty] | 72 | [20 empty] | 170
Percent Difference (A205797) | [5 empty] | 9.1 | [6 empty] | -13.8 | [20 empty] | -1.8
Reference Material
OREAS262 PPM (A205798) |  | 0.65 | 116.11 | 59.76 | 152.9 |  | 62.1 | 28.3 | 546 |  | 38.6 | 1.2 |  | 9.4 | 35.6 | 0.72 | 3.88 | 1.1 | 21 |  |  | 14.1 | 41.5 |  | 243.9 |  | <20 |  |  |  | 0.2 | 3.8 | 0.47 |  | <0.1 | 0.21 | 3.9
True Values OREAS262 PPM |  | 0.68 | 118 | 56 | 154 |  | 62 | 26.9 | 530 |  | 35.8 | 1.22 |  | 9.33 | 36 | 0.61 | 3.39 | 0.98 | 22.5 |  |  | 15.9 | 41.7 |  | 248 | [5 empty] | 0.13 | 3.24 | 0.47 |  | 0.4 | 0.23 | 3.73
Percent Difference (A205798) |  | -4.4 | -1.6 | 6.7 | -0.7 |  | 0.2 | 5.2 | 3 |  | 7.8 | -1.6 |  | 0.8 | -1.1 | 18.03279 | 14.5 | 12.2 | -6.7 |  |  | -11.3 | -0.5 |  | -1.7 | [5 empty] | 53.8 | 17.3 | 0 |  | -100 | -8.7 | 4.6
Detection Limits |  | 0.01 | 0.01 | 0.01 | 0.1 | 2 | 0.1 | 0.1 | 1 | 0.01 | 0.1 | 0.05 | 0.2 | 0.1 | 0.5 | 0.01 | 0.02 | 0.002 | 2 | 0.01 | 0.001 | 0.5 | 0.5 | 0.01 | 0.5 | 0.001 | 20 | 0.01 | 0.001 | 0.01 | 0.05 | 0.1 | 0.02 | 5 | 0.1 | 0.02 | 0.1 | 0.02
BV Labs SOP # |  | AQ-250 | AQ-250 | AQ-250 | AQ-250 | AQ-250 | AQ-250 | AQ-250 | AQ-250 | AQ-250 | AQ-250 | AQ-250 | AQ-250 | AQ-250 | AQ-250 | AQ-250 | AQ-250 | AQ-250 | AQ-250 | AQ-250 | AQ-250 | AQ-250 | AQ-250 | AQ-250 | AQ-250 | AQ-250 | AQ-250 | AQ-250 | AQ-250 | AQ-250 | AQ-250 | AQ-250 | AQ-250 | AQ-250 | AQ-250 | AQ-250 | AQ-250 | AQ-250

## Sample List
| Client: | CTI Plus Resources Ltd.
Page 5 of 6
Table 5: Sample List Test Results for project ROCKY CREEK BATCH 4
BV Labs Sample ID | Client Sample ID | Sample Form | Dry Weight Received (kg)
ZJ1153 | 32841 | Dry Core Rock | 3.84
ZJ1154 | 32842 | Dry Core Rock | 5.336
ZJ1155 | 32843 | Dry Core Rock | 3.405
ZJ1156 | 32844 | Dry Core Rock | 3.14
ZJ1157 | 32845 | Dry Core Rock | 5.165
ZJ1158 | 32846 | Dry Core Rock | 2.925
ZJ1159 | 32847 | Dry Core Rock | 2.74
ZJ1160 | 32848 | Dry Core Rock | 5.91
ZJ1161 | 32849 | Dry Core Rock | 3.255
ZJ1162 | 32850 | Dry Core Rock | 4.65
ZJ1163 | 32851 | Dry Core Rock | 5.78
ZJ1164 | 32852 | Dry Core Rock | 5.01
ZJ1165 | 32853 | Dry Core Rock | 5.555
ZJ1166 | 32854 | Dry Core Rock | 5.42
ZJ1167 | 32855 | Dry Core Rock | 5.71
ZJ1168 | 32856 | Dry Core Rock | 2.675
ZJ1169 | 32857 | Dry Core Rock | 2.965
ZJ1170 | 32858 | Dry Core Rock | 4.465
ZJ1171 | 32859 | Dry Core Rock | 5.665
ZJ1172 | 32860 | Dry Core Rock | 5.755
ZJ1173 | 32861 | Dry Core Rock | 3.735
ZJ1174 | 32862 | Dry Core Rock | 3.065
ZJ1175 | 32863 | Dry Core Rock | 4.89
ZJ1176 | 32864 | Dry Core Rock | 5.42
ZJ1177 | 32865 | Dry Core Rock | 3.585
ZJ1178 | 32866 | Dry Core Rock | 2.91
ZJ1179 | 32867 | Dry Core Rock | 2.615
ZJ1180 | 32868 | Dry Core Rock | 2.665
ZJ1181 | 32869 | Dry Core Rock | 3.52
ZJ1182 | 32870 | Dry Core Rock | 5.49
ZJ1183 | 32871 | Dry Core Rock | 4.625
ZJ1184 | 32872 | Dry Core Rock | 4.295
ZJ1185 | 32873 | Dry Core Rock | 3.195
ZJ1186 | 32874 | Dry Core Rock | 4.635
ZJ1187 | 32875 | Dry Core Rock | 3.545
ZJ1188 | 32876 | Dry Core Rock | 3.7
ZJ1189 | 32877 | Dry Core Rock | 4.83
ZJ1190 | 32878 | Dry Core Rock | 3.245
ZJ1191 | 32879 | Dry Core Rock | 2.795
ZJ1192 | 32880 | Dry Core Rock | 3.475
ZJ1193 | 32881 | Dry Core Rock | 3.11
ZJ1194 | 32882 | Dry Core Rock | 2.305
ZJ1195 | 32883 | Dry Core Rock | 4.795
ZJ1196 | 32884 | Dry Core Rock | 2.92
ZJ1197 | 32885 | Dry Core Rock | 4.72
ZJ1198 | 32886 | Dry Core Rock | 3.585
ZJ1199 | 32887 | Dry Core Rock | 3.67
ZJ1200 | 32888 | Dry Core Rock | 3.86
ZJ1201 | 32889 | Dry Core Rock | 3.675
ZJ1202 | 32890 | Dry Core Rock | 3.225
ZJ1203 | 32891 | Dry Core Rock | 4.75
ZJ1204 | 32892 | Dry Core Rock | 3.74
ZJ1205 | 32893 | Dry Core Rock | 3.415
ZJ1206 | 32894 | Dry Core Rock | 4.135
ZJ1207 | 32895 | Dry Core Rock | 3.635
ZJ1208 | 32896 | Dry Core Rock | 5.105
ZJ1209 | 32897 | Dry Core Rock | 3.73
ZJ1210 | 32898 | Dry Core Rock | 4.435
ZJ1211 | 32899 | Dry Core Rock | 4.105
ZJ1212 | 32900 | Dry Core Rock | 3.01
ZJ1213 | 33551 | Dry Core Rock | 3.11
ZJ1214 | 33552 | Dry Core Rock | 3.5
ZJ1215 | 33553 | Dry Core Rock | 2.91
ZJ1216 | 33554 | Dry Core Rock | 3.525
ZJ1217 | 33555 | Dry Core Rock | 3.535
ZJ1218 | 33556 | Dry Core Rock | 3.475
ZJ1219 | 33557 | Dry Core Rock | 4.892
ZJ1220 | 33558 | Dry Core Rock | 3.82
ZJ1221 | 33559 | Dry Core Rock | 3.39
ZJ1222 | 33560 | Dry Core Rock | 3.635
ZJ1223 | 33561 | Dry Core Rock | 3.49
ZJ1224 | 33562 | Dry Core Rock | 3.915
ZJ1225 | 33563 | Dry Core Rock | 3.225
ZJ1226 | 33564 | Dry Core Rock | 3.085
ZJ1227 | 33565 | Dry Core Rock | 3.645
ZJ1228 | 33566 | Dry Core Rock | 3.04
ZJ1229 | 33567 | Dry Core Rock | 3.415
ZJ1230 | 33568 | Dry Core Rock | 3.235
ZJ1231 | 33569 | Dry Core Rock | 3.365
ZJ1232 | 33570 | Dry Core Rock | 3.195
|  | Total Weight | 310.93
|  | Total Samples Received | 80
Note:
BVM File: VAN21000520

## Summary
Table 6: Sample Summary for project ROCKY CREEK BATCH 4
CTI Plus Resources Ltd., ROCKY CREEK BATCH 4
Page 6 of 6
Date Samples Rec'd by BV Labs: | 80 sample were rec'd on 4-Dec-21
Sample Prep Conducted by BV Labs: | YES
Date of Analysis: | SO4HCLV: 3-Apr-21; 4-Apr-21
PPHARD: 1-Apr-21
NP-MABA: 3/4-Apr-21; 4/5-Apr-21
Date Reported: | 3-May-21
Client: | CTI Plus Resources Ltd.
Client Project Name: | ROCKY CREEK BATCH 4
Client Project No: | 0564403-0005
ARD Project #: | N/A
BV Labs Job No: | C111549
Contact Person: | Allyson Langmuir, Jason Rempel
E-mail Address: | allyson.langmuir@erm.com; jason.rempel@erm.com
Data Validated by: | Tim O'Hearn
Position: | Senior Scientific Specialist, ARD
Sample Storage
Sample rejects (and selected test residues where applicable) have been archived
Standard archive protocol is archiving for samples for 3 months after testing is complete.
If archiving is required past 3 months a fee will be required.