## ABA
| Client: | CTI Plus Resources Ltd.
Page 1 of 6
Table 1: ABA Test Results for project ROCKY CREEK BATCH #5
BV Labs Sample No | Sample ID | Paste pH | Total Carbon | CO2 | CaCO3 Equiv. | Total S | HCl Extractable Sulphur | Sulphide Sulphur (by diff.) | Acid Generation Potential
| Units | pH Units | wt% | wt% | Kg CaCO3/T | wt% | wt% | wt% | Kg CaCO3/T
ZJ1423 | 33571 | 9.58 | 2.88 | 4.64 | 105.5 | 0.08 | 0.01 | 0.07 | 2.2
ZJ1424 | 33572 | 9.44 | 3.1 | 3.59 | 81.59 | 0.06 | 0.01 | 0.05 | 1.6
ZJ1425 | 33573 | 9.53 | 3.28 | 4.97 | 113 | 0.13 | <0.01 | 0.13 | 4.1
ZJ1426 | 33574 | 9.57 | 2.66 | <0.08 | <0.50 | 0.21 | <0.01 | 0.21 | 6.6
ZJ1427 | 33575 | 9.12 | 1.6 | 0.1 | 2.27 | 0.11 | <0.01 | 0.11 | 3.4
ZJ1428 | 33576 | 8.48 | 5.31 | 4.98 | 113.2 | 0.21 | 0.01 | 0.2 | 6.3
ZJ1429 | 33577 | 8.41 | 4.93 | 6.04 | 137.3 | 0.09 | 0.01 | 0.08 | 2.5
ZJ1430 | 33578 | 8.19 | 15.83 | 0.24 | 5.45 | 0.14 | <0.01 | 0.14 | 4.4
ZJ1431 | 33579 | 9.48 | 0.4 | 0.48 | 10.91 | 0.04 | <0.01 | 0.04 | 1.3
ZJ1432 | 33580 | 8.48 | 1.42 | 3.37 | 76.59 | 0.06 | <0.01 | 0.06 | 1.9
ZJ1433 | 33581 | 7.38 | 3.47 | 0.35 | 7.95 | 0.54 | 0.03 | 0.51 | 15.9
ZJ1434 | 33582 | 9.55 | 3.91 | 2.92 | 66.36 | 0.19 | <0.01 | 0.19 | 5.9
ZJ1435 | 33583 | 9.48 | 1.51 | 3 | 68.18 | 0.1 | <0.01 | 0.1 | 3.1
ZJ1436 | 33584 | 9.22 | 3.68 | 0.32 | 7.27 | 0.16 | <0.01 | 0.16 | 5
ZJ1437 | 33585 | 8.2 | 2.23 | 2.06 | 46.82 | 0.08 | <0.01 | 0.08 | 2.5
ZJ1438 | 33586 | 8.19 | 2.46 | 1.29 | 29.32 | 0.04 | <0.01 | 0.04 | 1.3
ZJ1439 | 33587 | 7.95 | 3 | 0.16 | 3.64 | 0.07 | <0.01 | 0.07 | 2.2
ZJ1440 | 33588 | 8.14 | 33.05 | 0.24 | 5.45 | 0.24 | <0.01 | 0.24 | 7.5
ZJ1441 | 33589 | 8.28 | 1.45 | 0.96 | 21.82 | 0.2 | <0.01 | 0.2 | 6.3
ZJ1442 | 33590 | 8.66 | 3.17 | 5.03 | 114.3 | 0.13 | <0.01 | 0.13 | 4.1
ZJ1443 | 33591 | 9.06 | 3.45 | 5.32 | 120.9 | 0.09 | 0.01 | 0.08 | 2.5
ZJ1444 | 33592 | 8.96 | 5.24 | 0.19 | 4.32 | 0.12 | <0.01 | 0.12 | 3.8
ZJ1445 | 33593 | 8.37 | 3.56 | 2.96 | 67.27 | 0.16 | 0.01 | 0.15 | 4.7
ZJ1446 | 33594 | 9.53 | 5.56 | 0.82 | 18.64 | 0.18 | <0.01 | 0.18 | 5.6
ZJ1447 | 33595 | 9.4 | 4.09 | 0.74 | 16.82 | 0.14 | <0.01 | 0.14 | 4.4
ZJ1448 | 33596 | 9.11 | 3.44 | 7.62 | 173.2 | 0.09 | <0.01 | 0.09 | 2.8
ZJ1449 | 33597 | 8.51 | 2.05 | 4.08 | 92.73 | 0.13 | 0.01 | 0.12 | 3.8
ZJ1450 | 33598 | 8.2 | 1.43 | 3.21 | 72.95 | 0.16 | 0.01 | 0.15 | 4.7
ZJ1451 | 33599 | 8.85 | 16.39 | 0.54 | 12.27 | 0.18 | 0.01 | 0.17 | 5.3
ZJ1452 | 33600 | 8.76 | 9.45 | 0.15 | 3.41 | 0.17 | <0.01 | 0.17 | 5.3
ZJ1453 | 33601 | 8.17 | 2.01 | 1.32 | 30 | 0.07 | <0.01 | 0.07 | 2.2
ZJ1454 | 33602 | 8.45 | 2.24 | 5.35 | 121.6 | 0.04 | <0.01 | 0.04 | 1.3
ZJ1455 | 33603 | 7.48 | 3.13 | <0.08 | <0.50 | 0.1 | 0.02 | 0.08 | 2.5
ZJ1456 | 33604 | 7.4 | 12.75 | <0.08 | <0.50 | 0.12 | <0.01 | 0.12 | 3.8
ZJ1457 | 33605 | 7.73 | 6.14 | 0.15 | 3.41 | 0.18 | 0.01 | 0.17 | 5.3
ZJ1458 | 33606 | 8.39 | 7.78 | 2.73 | 62.05 | 0.09 | <0.01 | 0.09 | 2.8
ZJ1459 | 33607 | 8.24 | 5.41 | 1.08 | 24.55 | 0.06 | <0.01 | 0.06 | 1.9
ZJ1460 | 33608 | 8.41 | 1.02 | 0.9 | 20.45 | 0.13 | <0.01 | 0.13 | 4.1
ZJ1461 | 33609 | 8.49 | 2.54 | 7.06 | 160.5 | 0.15 | <0.01 | 0.15 | 4.7
ZJ1462 | 33610 | 8.37 | 8.89 | 0.73 | 16.59 | 0.15 | <0.01 | 0.15 | 4.7
ZJ1463 | 33611 | 9.12 | 1.02 | 2.49 | 56.59 | 0.04 | <0.01 | 0.04 | 1.3
ZJ1464 | 33612 | 6.93 | 0.87 | 0.58 | 13.18 | 0.48 | 0.05 | 0.43 | 13.4
ZJ1465 | 33613 | 8.06 | 7.28 | 2.86 | 65 | 0.19 | 0.01 | 0.18 | 5.6
ZJ1466 | 33614 | 8.51 | 1.51 | 3.33 | 75.68 | 0.03 | <0.01 | 0.03 | 0.9
ZJ1467 | 33615 | 9.09 | 4.61 | 0.25 | 5.68 | 0.1 | <0.01 | 0.1 | 3.1
ZJ1468 | 33616 | 7.1 | 1.49 | <0.08 | <0.50 | 0.08 | 0.01 | 0.07 | 2.2
ZJ1469 | 33617 | 8.02 | 1.24 | 0.91 | 20.68 | 0.15 | 0.01 | 0.14 | 4.4
ZJ1470 | 33618 | 9.29 | 0.68 | 0.25 | 5.68 | 0.02 | <0.01 | 0.02 | 0.6
ZJ1471 | 33619 | 9.63 | 1.28 | 2.63 | 59.77 | 0.04 | <0.01 | 0.04 | 1.3
ZJ1472 | 33620 | 9.73 | 1.32 | 2.88 | 65.45 | 0.03 | <0.01 | 0.03 | 0.9
ZJ1473 | 33621 | 8.19 | 3.13 | 4.73 | 107.5 | 0.16 | <0.01 | 0.16 | 5
ZJ1474 | 33622 | 7.74 | 1.29 | 1.31 | 29.77 | 0.19 | 0.02 | 0.17 | 5.3
ZJ1475 | 33623 | 8.11 | 3.33 | 0.13 | 2.95 | 0.26 | <0.01 | 0.26 | 8.1
ZJ1476 | 33624 | 8.91 | 3.8 | 7.59 | 172.5 | 0.14 | <0.01 | 0.14 | 4.4
ZJ1477 | 33625 | 9.4 | 7.4 | 4.39 | 99.77 | 0.23 | <0.01 | 0.23 | 7.2
ZJ1478 | 33626 | 9.26 | 10.67 | 0.63 | 14.32 | 0.14 | <0.01 | 0.14 | 4.4
ZJ1479 | 33627 | 9.48 | 2.97 | 5.84 | 132.7 | 0.15 | <0.01 | 0.15 | 4.7
ZJ1480 | 33628 | 9.14 | 2.06 | 0.51 | 11.59 | 0.15 | <0.01 | 0.15 | 4.7
ZJ1481 | 33629 | 8.51 | 0.79 | 1.42 | 32.27 | 0.06 | <0.01 | 0.06 | 1.9
ZJ1482 | 33630 | 8.73 | 3.35 | 0.37 | 8.41 | 0.24 | <0.01 | 0.24 | 7.5
ZJ1483 | 33631 | 8.96 | 2.68 | 0.71 | 16.14 | 0.08 | <0.01 | 0.08 | 2.5
ZJ1484 | 33632 | 9.18 | 3.03 | 3.15 | 71.59 | 0.06 | <0.01 | 0.06 | 1.9
ZJ1485 | 33633 | 9.13 | 2.13 | 3.4 | 77.27 | 0.03 | <0.01 | 0.03 | 0.9
ZJ1486 | 33634 | 8.69 | 5.29 | 10.07 | 228.9 | 0.08 | <0.01 | 0.08 | 2.5
ZJ1487 | 33635 | 8.56 | 4.77 | 0.35 | 7.95 | 0.03 | <0.01 | 0.03 | 0.9
ZJ1488 | 33636 | 8.64 | 4.14 | 3.7 | 84.09 | 0.1 | <0.01 | 0.1 | 3.1
ZJ1489 | 33637 | 8.54 | 4.67 | 12.62 | 286.8 | 0.06 | <0.01 | 0.06 | 1.9
ZJ1490 | 33638 | 8.23 | 11.06 | 1.12 | 25.45 | 0.17 | <0.01 | 0.17 | 5.3
ZJ1491 | 33639 | 7.96 | 5.04 | 0.25 | 5.68 | 0.09 | 0.01 | 0.08 | 2.5
ZJ1492 | 33640 | 7.98 | 7.61 | <0.08 | <0.50 | 0.06 | <0.01 | 0.06 | 1.9
ZJ1493 | 33641 | 8.98 | 5.12 | 0.77 | 17.5 | 0.12 | <0.01 | 0.12 | 3.8
ZJ1494 | 33642 | 9.04 | 11.03 | 0.24 | 5.45 | 0.16 | <0.01 | 0.16 | 5
ZJ1495 | 33643 | 9.03 | 4.17 | 2.62 | 59.55 | 0.13 | <0.01 | 0.13 | 4.1
ZJ1496 | 33644 | 9.36 | 2.69 | 7.69 | 174.8 | 0.08 | <0.01 | 0.08 | 2.5
ZJ1497 | 33645 | 9.54 | 3.06 | 8.7 | 197.7 | 0.03 | <0.01 | 0.03 | 0.9
ZJ1498 | 33646 | 8.56 | 5.6 | 7.31 | 166.1 | 0.11 | <0.01 | 0.11 | 3.4
ZJ1499 | 33647 | 8.63 | 7.32 | 11.4 | 259.1 | 0.17 | <0.01 | 0.17 | 5.3
ZJ1500 | 33648 | 8.08 | 12.99 | 0.17 | 3.86 | 0.16 | <0.01 | 0.16 | 5
ZJ1501 | 33649 | 8.38 | 5.69 | 17.79 | 404.3 | 0.12 | <0.01 | 0.12 | 3.8
ZJ1502 | 33650 | 7.8 | 10.44 | 0.3 | 6.82 | 0.22 | 0.01 | 0.21 | 6.6
Detection Limits |  | N/A | 0.02 | 0.08 | 0.5 | 0.02 | 0.01 | 0.02 | 0.6
BV Labs SOP # |  | BBY0SOP-00016 | LECO | LECO | BBY WI-00033 | LECO | BBY ARD-00009 | BBY WI-00033 | BBY WI-00033
Notes:
CO2 Analysis: A 0.2g pf pulp sample is digested with 6 ml of 1.8N HCl in a hot water bath of 70 ?C for 30 minutes. The CO2 that evolves is trapped in a gas chamber that is controled with a stopcock, once the stopcock is opened the CO2 gas is swept into LECO furnace.
Sobek, A.A., Schuller, W.A., Freeman, J.R. and Smith, R.M. (March 1978), Field and Laboratory Methods Applicable to Overburden and Minesoils, Report EPA-600/2-78-054, U.S. National Technical Information Service Report PB-280 495 pages 46-47.
References:
Acid Generation Potential = Sulphide Sulphur (by diff.)*31.25
CaCO3 Equivalency = Carbonate Carbon (CO2)*(100/44)*10
Carbonate carbon (CO2; HCl direct method) by Leco done at Bureau Veritas Commodities
HCl Extractable Sulphur is based on a modified version of ASTM Method D 2492-02
Paste pH - Field and Laboratory Methods Applicable to Overburdens and Minesoils, (EPA 600 / 2-78-054, March 1978).
Sulphide Sulphur = (Total Sulphur)-(Sulphate Sulphur)
Total sulphur, total carbon & carbonate carbon (CO2; HCl direct method) by Leco done at Bureau Veritas Commodities

## ABA QAQC
| Client: | CTI Plus Resources Ltd.
Page 2 of 6
Table 2: ABA QAQC Test Results for project ROCKY CREEK BATCH #5
Duplicate QC
BV Labs Sample No | Sample ID | Paste pH Reported | Paste pH Dup | Total Carbon Reported | Total Carbon Dup | CO2 Reported | CO2 Dup | Total S Reported | Total S Dup | HCl Extractable Sulphur Reported | HCl Extractable Sulphur Dup
| Units | pH Units | pH Units | wt% | wt% | wt% | wt% | wt% | wt% | wt% | wt%
ZJ1423 Dup | 33571 | 9.58 | 9.6 | [6 empty] | 0.01 | <0.01
ZJ1429 Dup | 33577 |  |  |  |  | 6.04 | 6.34
ZJ1436 Dup | 33584 | 9.22 | 9.23 | [6 empty] | <0.01 | <0.01
ZJ1437 Dup | 33585 |  |  | 2.23 | 2.24 |  |  | 0.08 | 0.07
ZJ1443 Dup | 33591 | 9.06 | 9.08 | [6 empty] | 0.01 | <0.01
ZJ1451 Dup | 33599 |  |  |  |  | 0.54 | 0.55
ZJ1458 Dup | 33606 | 8.39 | 8.44 | [6 empty] | <0.01 | <0.01
ZJ1463 Dup | 33611 | 9.12 | 9.17 | [6 empty] | <0.01 | <0.01
ZJ1464 Dup | 33612 |  |  |  |  | 0.58 | 0.58
ZJ1472 Dup | 33620 |  |  | 1.32 | 1.32 |  |  | 0.03 | 0.03
ZJ1476 Dup | 33624 | 8.91 | 8.88 | [6 empty] | <0.01 | <0.01
ZJ1483 Dup | 33631 | 8.96 | 8.96 | [6 empty] | <0.01 | <0.01
ZJ1486 Dup | 33634 |  |  |  |  | 10.07 | 10.09
ZJ1494 Dup | 33642 |  |  |  |  | 0.24 | 0.21
ZJ1498 Dup | 33646 | 8.56 | 8.52 | [6 empty] | <0.01 | <0.01
Reference Material QC
|  | Paste pH |  | Total Carbon |  | CO2 |  | Total S |  | HCl Extractable Sulphur
| Units | pH Units |  | wt% |  | wt% |  | wt% |  | wt%
Reference Material
| DBOHCX (A179462) (0.29 wt%) | [8 empty] | 0.32
| DBOHCX (A179462) (0.29 wt%) | [8 empty] | 0.34
| ARD-Paste pH 9.22 (A197930) (9.22 pH Units) | 9.01
| ARD-Paste pH 9.22 (A197931) (9.22 pH Units) | 8.98
| ARD-Paste pH 9.22 (A197932) (9.22 pH Units) | 8.92
| ARD-Paste pH 9.22 (A197933) (9.22 pH Units) | 8.96
| ARD REF MAT GS311-1 (A205880) (1.02 wt%) |  |  | 0.96
| ARD Ref Mat C&S (A205880) (0.16 wt%) |  |  | 0.18
| ARD REF MAT GS311-1 (A205880) (2.35 wt%) | [6 empty] | 2.26
| ARD Ref Mat C&S (A205880) (0.16 wt%) | [6 empty] | 0.16
| CO2 COO2 (A205945) (3.3 wt%) |  |  |  |  | 3.25
| CO2 COO2 (A205945) (3.3 wt%) |  |  |  |  | 3.25
Blank QC
| Method Blank | [8 empty] | <0.01
| Method Blank |  |  | <0.02
| Method Blank | [6 empty] | <0.02
| Method Blank |  |  |  |  | <0.08

## WRA-XRF
| Client: | CTI Plus Resources Ltd.
Page 3 of 6
Table 3: WRA-XRF Test Results for project ROCKY CREEK BATCH #5
BV Labs Sample No | Sample ID | SiO2 | TiO2 | Al2O3 | Fe2O3 | MnO | MgO | CaO | Na2O | K2O | P205 | Cr2O3 | Ba | LOI
| Units | % | % | % | % | % | % | % | % | % | % | % | % | %
ZJ1423 | 33571 | 68.3 | 0.53 | 10.2 | 1.81 | 0.02 | 0.87 | 5.77 | 0.21 | 1.69 | 0.28 | 0.02 | 0.07 | 9.2
ZJ1424 | 33572 | 64.2 | 0.73 | 14.6 | 1.95 | 0.02 | 1.16 | 4.46 | 0.32 | 2.34 | 0.38 | 0.02 | 0.11 | 9.8
ZJ1425 | 33573 | 61.2 | 0.65 | 13.9 | 3.08 | 0.04 | 1.14 | 5.69 | 0.3 | 2.28 | 0.31 | 0.02 | 0.07 | 10.9
ZJ1426 | 33574 | 68.7 | 0.79 | 17.5 | 1.33 | <0.01 | 0.67 | 0.18 | 0.43 | 2.65 | 0.08 | 0.02 | 0.07 | 7.5
ZJ1427 | 33575 | 72.7 | 0.8 | 16.2 | 1.17 | <0.01 | 0.63 | 0.1 | 0.41 | 2.44 | 0.08 | 0.02 | 0.07 | 5.8
ZJ1428 | 33576 | 60.3 | 0.64 | 12.6 | 3.35 | 0.02 | 1.33 | 5.65 | 0.15 | 2.57 | 0.37 | 0.02 | 0.08 | 12.8
ZJ1429 | 33577 | 57.6 | 0.63 | 12.7 | 4.4 | 0.03 | 1.38 | 6.7 | 0.16 | 2.61 | 0.44 | 0.02 | 0.09 | 13.3
ZJ1430 | 33578 | 54.8 | 0.66 | 15.9 | 1.17 | <0.01 | 0.75 | 0.45 | 0.35 | 1.88 | 0.09 | 0.02 | 0.08 | 22.9
ZJ1431 | 33579 | 84.8 | 0.55 | 7.49 | 0.85 | <0.01 | 0.29 | 0.34 | 0.13 | 1.12 | 0.24 | 0.02 | 0.14 | 2.7
ZJ1432 | 33580 | 86.3 | 0.13 | 1.89 | 0.57 | 0.01 | 0.3 | 5.19 | 0.04 | 0.29 | 0.23 | 0.02 | 0.04 | 4.8
ZJ1433 | 33581 | 88.4 | 0.18 | 3.02 | 1.05 | <0.01 | 0.13 | 0.9 | 0.06 | 0.41 | 0.26 | 0.05 | 0.06 | 5.4
ZJ1434 | 33582 | 65 | 0.67 | 13.2 | 2.65 | 0.03 | 0.94 | 3.38 | 0.3 | 2.52 | 0.31 | 0.02 | 0.08 | 9.8
ZJ1435 | 33583 | 78.4 | 0.43 | 6.68 | 0.87 | <0.01 | 0.66 | 4.43 | 0.14 | 1.24 | 0.37 | 0.02 | 0.06 | 5.7
ZJ1436 | 33584 | 70.5 | 0.71 | 14.3 | 1.56 | <0.01 | 0.76 | 0.91 | 0.31 | 2.73 | 0.61 | 0.03 | 0.08 | 7.8
ZJ1437 | 33585 | 76.3 | 0.65 | 8.64 | 3.57 | 0.03 | 0.78 | 1.34 | 0.08 | 1.32 | 0.24 | 0.02 | 0.09 | 6.5
ZJ1438 | 33586 | 78.3 | 0.69 | 9.27 | 1.5 | 0.01 | 0.7 | 1.22 | 0.08 | 1.39 | 0.23 | 0.02 | 0.09 | 6.4
ZJ1439 | 33587 | 70.5 | 0.85 | 15.4 | 0.95 | <0.01 | 0.6 | 0.3 | 0.12 | 1.99 | 0.57 | 0.03 | 0.33 | 7.8
ZJ1440 | 33588 | 40.9 | 0.49 | 11.3 | 0.81 | <0.01 | 0.54 | 0.23 | 0.17 | 1.77 | 0.24 | 0.01 | 0.12 | 42.3
ZJ1441 | 33589 | 71.1 | 0.76 | 15.1 | 2.43 | <0.01 | 0.71 | 0.42 | 0.18 | 2.31 | 0.36 | 0.02 | 0.15 | 6.3
ZJ1442 | 33590 | 63.2 | 0.7 | 12.8 | 3.91 | 0.03 | 1.25 | 4.6 | 0.15 | 2.05 | 0.38 | 0.02 | 0.09 | 10.6
ZJ1443 | 33591 | 68.4 | 0.56 | 8.71 | 4.14 | 0.03 | 1.01 | 4.88 | 0.17 | 1.39 | 0.37 | 0.02 | 0.12 | 10.1
ZJ1444 | 33592 | 64.5 | 0.79 | 17.8 | 1.37 | <0.01 | 0.82 | 0.38 | 0.38 | 2.73 | 0.3 | 0.02 | 0.11 | 10.8
ZJ1445 | 33593 | 74.6 | 0.36 | 7.69 | 4.84 | 0.02 | 0.65 | 1.26 | 0.16 | 1.18 | 0.25 | 0.03 | 0.06 | 8.1
ZJ1446 | 33594 | 65.6 | 0.71 | 15 | 1.77 | 0.01 | 0.76 | 0.64 | 0.3 | 2.44 | 0.25 | 0.02 | 0.09 | 11
ZJ1447 | 33595 | 68 | 0.78 | 16.1 | 0.97 | <0.01 | 1.1 | 0.79 | 0.25 | 3.19 | 0.18 | 0.02 | 0.09 | 9.1
ZJ1448 | 33596 | 65.1 | 0.47 | 8.27 | 4.25 | 0.05 | 3.14 | 5.34 | 0.15 | 1.79 | 0.23 | 0.02 | 0.07 | 11.4
ZJ1449 | 33597 | 80.9 | 0.23 | 3.35 | 0.65 | <0.01 | 0.54 | 6.02 | 0.07 | 0.53 | 0.34 | 0.02 | 0.11 | 6.7
ZJ1450 | 33598 | 85.4 | 0.14 | 2.21 | 0.68 | <0.01 | 0.4 | 4.68 | 0.06 | 0.34 | 0.3 | 0.03 | 0.1 | 4.9
ZJ1451 | 33599 | 56.1 | 0.63 | 14.2 | 1.58 | <0.01 | 0.63 | 0.45 | 0.28 | 1.66 | 0.44 | 0.02 | 0.18 | 23.6
ZJ1452 | 33600 | 61.8 | 0.79 | 16.8 | 1.19 | <0.01 | 0.71 | 0.25 | 0.29 | 2.47 | 0.25 | 0.02 | 0.1 | 15.5
ZJ1453 | 33601 | 71 | 0.75 | 14.3 | 2.47 | 0.01 | 0.75 | 1.16 | 0.12 | 2.43 | 0.35 | 0.02 | 0.11 | 7
ZJ1454 | 33602 | 79.1 | 0.18 | 3.39 | 0.61 | 0.01 | 0.6 | 7.7 | 0.05 | 0.53 | 0.22 | 0.02 | 0.07 | 7.9
ZJ1455 | 33603 | 71.7 | 0.69 | 14.6 | 1.09 | <0.01 | 0.76 | 0.24 | 0.11 | 2.84 | 0.11 | 0.02 | 0.1 | 7.4
ZJ1456 | 33604 | 60.6 | 0.66 | 15 | 0.91 | <0.01 | 0.69 | 0.18 | 0.14 | 2.51 | 0.08 | 0.01 | 0.09 | 18.5
ZJ1457 | 33605 | 63.3 | 0.71 | 18.4 | 1.28 | <0.01 | 0.83 | 0.31 | 0.15 | 2.89 | 0.11 | 0.02 | 0.12 | 12.1
ZJ1458 | 33606 | 61.1 | 0.62 | 14.2 | 2.74 | 0.01 | 1.58 | 1.52 | 0.22 | 2.62 | 0.12 | 0.02 | 0.17 | 14.6
ZJ1459 | 33607 | 64.3 | 0.68 | 16.1 | 1.78 | <0.01 | 1.12 | 0.89 | 0.18 | 2.94 | 0.19 | 0.02 | 0.11 | 11.2
ZJ1460 | 33608 | 74.7 | 0.69 | 12.9 | 1.06 | <0.01 | 0.69 | 1.65 | 0.16 | 2.34 | 0.45 | 0.03 | 0.11 | 4.8
ZJ1461 | 33609 | 62.8 | 0.58 | 10.6 | 9.68 | 0.06 | 0.84 | 3.22 | 0.14 | 1.9 | 0.43 | 0.02 | 0.1 | 9.5
ZJ1462 | 33610 | 66.2 | 0.69 | 13.4 | 1.77 | <0.01 | 0.73 | 0.37 | 0.15 | 2.16 | 0.24 | 0.02 | 0.1 | 14
ZJ1463 | 33611 | 76.6 | 0.56 | 8.92 | 4.53 | 0.03 | 0.4 | 0.6 | 0.18 | 1.31 | 0.38 | 0.02 | 0.1 | 4.9
ZJ1464 | 33612 | 93.4 | 0.07 | 1.4 | 1.15 | <0.01 | 0.19 | 0.82 | 0.05 | 0.13 | 0.13 | 0.05 | 0.03 | 2.1
ZJ1465 | 33613 | 60.3 | 0.68 | 14.2 | 1.7 | 0.01 | 0.97 | 3.79 | 0.14 | 2.48 | 0.34 | 0.02 | 0.07 | 14.5
ZJ1466 | 33614 | 82.2 | 0.33 | 4.9 | 0.51 | <0.01 | 0.4 | 4.67 | 0.05 | 0.79 | 0.34 | 0.03 | 0.06 | 5.3
ZJ1467 | 33615 | 67.1 | 0.78 | 16.6 | 1.23 | <0.01 | 0.81 | 0.22 | 0.33 | 2.51 | 0.17 | 0.02 | 0.08 | 9.6
ZJ1468 | 33616 | 92.8 | 0.16 | 2.41 | 0.38 | <0.01 | 0.08 | 0.43 | 0.04 | 0.27 | 0.29 | 0.03 | 0.04 | 2.5
ZJ1469 | 33617 | 86.9 | 0.32 | 5.07 | 0.74 | <0.01 | 0.41 | 1.17 | 0.07 | 0.78 | 0.21 | 0.04 | 0.06 | 3.6
ZJ1470 | 33618 | 84.4 | 0.72 | 8.78 | 0.75 | <0.01 | 0.35 | 0.23 | 0.19 | 1.27 | 0.1 | 0.03 | 0.06 | 3.2
ZJ1471 | 33619 | 80.9 | 0.45 | 6.47 | 0.66 | <0.01 | 0.59 | 3.62 | 0.15 | 1.31 | 0.29 | 0.02 | 0.06 | 4.9
ZJ1472 | 33620 | 80.1 | 0.46 | 6.75 | 0.83 | 0.02 | 0.59 | 3.58 | 0.17 | 1.35 | 0.3 | 0.02 | 0.06 | 5
ZJ1473 | 33621 | 74.6 | 0.34 | 5.78 | 1.04 | <0.01 | 0.93 | 5.62 | 0.04 | 1.01 | 0.2 | 0.02 | 0.06 | 8.5
ZJ1474 | 33622 | 91.1 | 0.1 | 1.99 | 0.61 | <0.01 | 0.25 | 1.92 | 0.02 | 0.22 | 0.16 | 0.03 | 0.03 | 3.1
ZJ1475 | 33623 | 75 | 0.63 | 12.4 | 1.13 | <0.01 | 0.7 | 0.32 | 0.14 | 2.25 | 0.2 | 0.02 | 0.18 | 7.2
ZJ1476 | 33624 | 63.6 | 0.57 | 8.97 | 2.98 | 0.02 | 1.43 | 7.75 | 0.15 | 1.6 | 0.43 | 0.02 | 0.07 | 11.7
ZJ1477 | 33625 | 56.9 | 0.66 | 14.4 | 2.69 | 0.01 | 1.16 | 4.9 | 0.3 | 2.66 | 0.53 | 0.03 | 0.06 | 14.9
ZJ1478 | 33626 | 60.2 | 0.69 | 15.9 | 1.49 | <0.01 | 0.85 | 0.55 | 0.38 | 2.44 | 0.37 | 0.02 | 0.13 | 17
ZJ1479 | 33627 | 65.6 | 0.62 | 10.8 | 3.48 | 0.03 | 1.25 | 5.57 | 0.22 | 1.71 | 0.36 | 0.02 | 0.08 | 10.2
ZJ1480 | 33628 | 65.8 | 0.86 | 19.8 | 1.64 | <0.01 | 0.76 | 0.22 | 0.37 | 2.48 | 0.35 | 0.03 | 0.15 | 7.9
ZJ1481 | 33629 | 91.2 | 0.1 | 1.58 | 0.47 | <0.01 | 0.25 | 2.18 | 0.06 | 0.17 | 0.33 | 0.03 | 0.05 | 2.5
ZJ1482 | 33630 | 65.6 | 0.82 | 18.8 | 1.47 | <0.01 | 0.86 | 0.3 | 0.35 | 2.62 | 0.26 | 0.02 | 0.12 | 9.1
ZJ1483 | 33631 | 66.8 | 0.81 | 18.2 | 1.63 | <0.01 | 0.99 | 0.41 | 0.37 | 2.75 | 0.27 | 0.03 | 0.12 | 8.2
ZJ1484 | 33632 | 65.2 | 0.76 | 15.3 | 4.76 | 0.03 | 1.19 | 0.78 | 0.35 | 2.28 | 0.26 | 0.02 | 0.15 | 9.4
ZJ1485 | 33633 | 75.6 | 0.53 | 8.48 | 1.92 | 0.02 | 0.76 | 3.75 | 0.15 | 1.37 | 0.23 | 0.02 | 0.09 | 7.1
ZJ1486 | 33634 | 53.1 | 0.57 | 10.7 | 5.95 | 0.04 | 1.51 | 9.55 | 0.16 | 1.91 | 0.43 | 0.02 | 0.07 | 15.8
ZJ1487 | 33635 | 74.3 | 0.76 | 12.8 | 0.82 | <0.01 | 0.53 | 0.33 | 0.36 | 1.43 | 0.05 | 0.02 | 0.09 | 9.1
ZJ1488 | 33636 | 66.3 | 0.6 | 12.4 | 4.45 | 0.02 | 1.14 | 2.08 | 0.2 | 2.28 | 0.23 | 0.02 | 0.1 | 10.2
ZJ1489 | 33637 | 56.2 | 0.41 | 7.09 | 2.54 | 0.02 | 2.42 | 13.4 | 0.13 | 1.15 | 0.17 | 0.01 | 0.06 | 16.5
ZJ1490 | 33638 | 60.5 | 0.64 | 14.6 | 1.47 | <0.01 | 1.09 | 1.08 | 0.17 | 2.7 | 0.17 | 0.02 | 0.11 | 17.2
ZJ1491 | 33639 | 67.6 | 0.69 | 16.1 | 1.27 | <0.01 | 0.95 | 0.26 | 0.25 | 2.95 | 0.09 | 0.02 | 0.12 | 9.8
ZJ1492 | 33640 | 63.7 | 0.76 | 16.9 | 0.8 | <0.01 | 0.64 | 0.21 | 0.11 | 2.43 | 0.06 | 0.02 | 0.08 | 13.5
ZJ1493 | 33641 | 66.1 | 0.67 | 16.3 | 1.2 | <0.01 | 1.01 | 0.9 | 0.29 | 2.76 | 0.2 | 0.03 | 0.09 | 10.7
ZJ1494 | 33642 | 60.5 | 0.65 | 15.7 | 1.16 | <0.01 | 0.78 | 0.33 | 0.29 | 2.66 | 0.2 | 0.03 | 0.08 | 17
ZJ1495 | 33643 | 62.4 | 0.76 | 16.7 | 4.59 | 0.02 | 1.23 | 0.45 | 0.38 | 2.53 | 0.29 | 0.02 | 0.13 | 10.8
ZJ1496 | 33644 | 73.5 | 0.27 | 3.67 | 1.8 | 0.03 | 1.42 | 8.05 | 0.08 | 0.61 | 0.25 | 0.02 | 0.07 | 9.5
ZJ1497 | 33645 | 64.6 | 0.38 | 6.46 | 9.2 | 0.03 | 0.61 | 5.31 | 0.18 | 1.15 | 0.28 | 0.02 | 0.08 | 10.5
ZJ1498 | 33646 | 65.3 | 0.45 | 7.78 | 2.63 | 0.02 | 1.63 | 7.28 | 0.11 | 1.22 | 0.26 | 0.02 | 0.09 | 13.5
ZJ1499 | 33647 | 49.4 | 0.52 | 10.4 | 7.41 | 0.05 | 1.56 | 9.5 | 0.15 | 1.83 | 0.19 | 0.01 | 0.07 | 18.4
ZJ1500 | 33648 | 58.8 | 0.6 | 15.8 | 1.11 | <0.01 | 0.88 | 0.33 | 0.16 | 2.59 | 0.07 | 0.02 | 0.1 | 19.4
ZJ1501 | 33649 | 46.3 | 0.34 | 6.81 | 3.22 | 0.03 | 2.52 | 18.7 | 0.1 | 0.96 | 0.15 | 0.01 | 0.08 | 20.6
ZJ1502 | 33650 | 58.8 | 0.71 | 18 | 1.28 | <0.01 | 0.64 | 0.68 | 0.11 | 2.18 | 0.17 | 0.01 | 0.09 | 17.7
QAQC
Duplicates
ZJ1441 Dup | 33589 | 71.1 | 0.78 | 15 | 2.42 | <0.01 | 0.72 | 0.42 | 0.19 | 2.31 | 0.36 | 0.02 | 0.15 | 6.3
ZJ1477 Dup | 33625 | 57 | 0.66 | 14.4 | 2.75 | 0.01 | 1.16 | 4.93 | 0.3 | 2.66 | 0.53 | 0.03 | 0.06 | 14.9
ZJ1499 Dup | 33647 | 49.5 | 0.52 | 10.4 | 7.44 | 0.05 | 1.56 | 9.48 | 0.15 | 1.84 | 0.19 | 0.02 | 0.07 | 18.4
Blanks
Method Blank |  | 100 | 0.03 | 0.3 | 0.03 | <0.01 | <0.01 | 0.01 | <0.01 | <0.01 | <0.01 | <0.01 | <0.01 | <0.01
Reference Material
OREAS 184 XRF (A206019) |  | 42.34 | 0.06 | 4.66 | 39.27 | 0.66 | 3.06 | 0.22 |  |  | 0.02 | 1.73 | 0.02 | 6.2
True Values OREAS 184 XRF |  | 42.25 | 0.06 | 4.62 | 39.3 | 0.68 | 3.05 | 0.216 |  |  | 0.017 | 1.75 |  | 6.24
Percent Difference (A206019) |  | 0.2 | 0 | 0.9 | -0.1 | -2.9 | 0.3 | 1.9 |  |  | 17.6 | -1.1 |  | -0.6
Detection Limits |  | 0.1 | 0.01 | 0.01 | 0.01 | 0.01 | 0.01 | 0.01 | 0.01 | 0.01 | 0.01 | 0.01 | 0.01 | 0.01
BV Labs SOP # |  | XF-700 | XF-700 | XF-700 | XF-700 | XF-700 | XF-700 | XF-700 | XF-700 | XF-700 | XF-700 | XF-700 | XF-700 | XF-700

## Ultratrace Metals
| Client: | CTI Plus Resources Ltd.
Page 4 of 6
Table 4: Ultratrace Metals Test Results for project ROCKY CREEK BATCH #5
BV Labs Sample No | Sample ID | Mo | Cu | Pb | Zn | Ag | Ni | Co | Mn | Fe | As | U | Au | Th | Sr | Cd | Sb | Bi | V | Ca | P | La | Cr | Mg | Ba | Ti | B | Al | Na | K | W | Sc | Tl | Hg | Se | Te | Ga | S
| Units | ppm | ppm | ppm | ppm | ppb | ppm | ppm | ppm | % | ppm | ppm | ppb | ppm | ppm | ppm | ppm | ppm | ppm | % | % | ppm | ppm | % | ppm | % | ppm | % | % | % | ppm | ppm | ppm | ppb | ppm | ppm | ppm | %
ZJ1423 | 33571 | 1.35 | 24.3 | 9.32 | 203 | 401 | 27.9 | 4.9 | 141 | 0.88 | 3.8 | 1.8 | 0.8 | 3.9 | 86.5 | 3.23 | 0.54 | 0.15 | 47 | 3.98 | 0.105 | 8.7 | 43.1 | 0.29 | 307 | <0.001 | <20 | 0.46 | 0.086 | 0.17 | <0.1 | 4.7 | 0.08 | 96 | 1.3 | 0.05 | 1.6 | 0.05
ZJ1424 | 33572 | 1.07 | 33.8 | 13.9 | 232 | 512 | 31 | 6.4 | 95 | 0.83 | 2.1 | 2.7 | <0.2 | 7 | 143 | 5.27 | 0.41 | 0.26 | 68 | 3.08 | 0.139 | 18.1 | 28.5 | 0.36 | 542 | <0.001 | <20 | 0.73 | 0.111 | 0.22 | <0.1 | 8 | 0.07 | 140 | 2.8 | 0.08 | 2.1 | 0.04
ZJ1425 | 33573 | 1.71 | 24 | 11.1 | 180 | 405 | 37.3 | 6.5 | 271 | 1.48 | 4 | 1.9 | 0.4 | 4.3 | 111 | 2.56 | 0.41 | 0.18 | 66 | 3.83 | 0.111 | 9.4 | 32.9 | 0.34 | 306 | <0.001 | <20 | 0.66 | 0.129 | 0.23 | <0.1 | 6.2 | 0.08 | 53 | 1.9 | 0.04 | 1.7 | 0.1
ZJ1426 | 33574 | 1.46 | 22.3 | 14.5 | 121 | 411 | 36.9 | 5.8 | 8 | 0.27 | 11.6 | 0.8 | 0.4 | 1.7 | 23.1 | 0.76 | 0.75 | 0.24 | 60 | 0.1 | 0.009 | 3.6 | 13 | 0.04 | 180 | <0.001 | <20 | 0.51 | 0.198 | 0.24 | <0.1 | 2.5 | 0.27 | 123 | 1 | 0.03 | 1.3 | 0.14
ZJ1427 | 33575 | 0.68 | 32 | 12.8 | 183 | 311 | 18.6 | 1.9 | 5 | 0.23 | 4.7 | 1.5 | 0.5 | 1.5 | 15.3 | 1.84 | 0.56 | 0.24 | 30 | 0.05 | 0.007 | 3 | 13 | 0.04 | 156 | <0.001 | <20 | 0.47 | 0.182 | 0.22 | <0.1 | 2.7 | 0.17 | 131 | 2.3 | 0.04 | 1.1 | 0.07
ZJ1428 | 33576 | 3.35 | 23.3 | 13.4 | 183 | 482 | 49.4 | 8.2 | 128 | 1.62 | 25.2 | 2.2 | <0.2 | 5 | 93 | 2.78 | 1.06 | 0.18 | 66 | 3.82 | 0.134 | 7.5 | 28.7 | 0.43 | 330 | <0.001 | <20 | 0.65 | 0.025 | 0.26 | <0.1 | 3.8 | 0.12 | 144 | 4.2 | 0.05 | 1.8 | 0.16
ZJ1429 | 33577 | 4.07 | 24.4 | 12.1 | 237 | 532 | 59.6 | 9 | 215 | 2.18 | 1.6 | 2.9 | <0.2 | 5.3 | 114 | 3.35 | 0.8 | 0.18 | 77 | 4.51 | 0.154 | 8.9 | 35.3 | 0.44 | 356 | <0.001 | <20 | 0.66 | 0.022 | 0.25 | <0.1 | 6.2 | 0.07 | 135 | 4.6 | 0.07 | 1.9 | 0.04
ZJ1430 | 33578 | 1.06 | 20 | 9.86 | 54.2 | 371 | 8.5 | 1.4 | 11 | 0.32 | 0.6 | 1 | <0.2 | 1.6 | 23.1 | 1.04 | 0.26 | 0.2 | 60 | 0.3 | 0.013 | 4.1 | 13.4 | 0.11 | 372 | <0.001 | <20 | 0.48 | 0.02 | 0.14 | <0.1 | 4.1 | <0.02 | 46 | 1.1 | 0.08 | 0.9 | 0.03
ZJ1431 | 33579 | 0.3 | 15.1 | 8.88 | 571 | 736 | 3.2 | 0.8 | 44 | 0.43 | <0.1 | 1.3 | 2 | 2.7 | 74.6 | 2.03 | 0.77 | 0.09 | 20 | 0.22 | 0.05 | 9 | 34.1 | 0.06 | 454 | <0.001 | <20 | 0.28 | 0.05 | 0.09 | <0.1 | 1.8 | 0.07 | 132 | 0.5 | 0.02 | 1 | 0.03
ZJ1432 | 33580 | 1.2 | 5.78 | 3.81 | 48.4 | 341 | 15.8 | 3 | 69 | 0.34 | 6.9 | 0.8 | 1.1 | 1.3 | 30.8 | 0.97 | 0.69 | 0.02 | 18 | 3.4 | 0.08 | 3.5 | 55 | 0.14 | 121 | <0.001 | <20 | 0.1 | 0.01 | 0.04 | <0.1 | 1.8 | 0.1 | 34 | 0.5 | <0.02 | 0.4 | 0.04
ZJ1433 | 33581 | 3.97 | 9.48 | 4.51 | 67.9 | 599 | 24.3 | 5.4 | 22 | 0.63 | 20.1 | 1.4 | 0.2 | 1.7 | 34.9 | 2.66 | 1.55 | 0.04 | 25 | 0.59 | 0.091 | 4.8 | 141 | 0.04 | 151 | 0.001 | <20 | 0.17 | 0.007 | 0.06 | <0.1 | 2 | 0.83 | 119 | 1.4 | <0.02 | 0.6 | 0.44
ZJ1434 | 33582 | 2.61 | 28.9 | 11.7 | 210 | 490 | 65.1 | 12.8 | 246 | 1.25 | 9.1 | 2.3 | <0.2 | 5.5 | 88.5 | 4.36 | 1.11 | 0.18 | 61 | 2.29 | 0.111 | 10.2 | 29 | 0.21 | 341 | <0.001 | <20 | 0.61 | 0.133 | 0.27 | <0.1 | 7.7 | 0.09 | 174 | 1.8 | 0.07 | 1.7 | 0.15
ZJ1435 | 33583 | 1.22 | 13.2 | 5.87 | 96.3 | 232 | 19.1 | 3.5 | 51 | 0.41 | 2.5 | 2 | <0.2 | 4.6 | 64.7 | 1.49 | 0.25 | 0.12 | 32 | 3.03 | 0.136 | 7.2 | 48.4 | 0.26 | 272 | <0.001 | <20 | 0.4 | 0.05 | 0.15 | <0.1 | 4.1 | 0.13 | 36 | 1.2 | 0.03 | 1.2 | 0.09
ZJ1436 | 33584 | 2.35 | 31.3 | 13.8 | 287 | 778 | 96 | 9.7 | 44 | 0.49 | 3.4 | 2.8 | <0.2 | 6.7 | 65.9 | 5.8 | 0.88 | 0.21 | 66 | 0.62 | 0.222 | 12.1 | 36.4 | 0.07 | 349 | 0.001 | <20 | 0.82 | 0.126 | 0.3 | <0.1 | 5.2 | 0.11 | 119 | 3.4 | 0.06 | 2 | 0.09
ZJ1437 | 33585 | 1.39 | 16.9 | 7.34 | 123 | 238 | 20.3 | 5.6 | 228 | 2.15 | 3 | 2.1 | <0.2 | 5 | 63 | 1.54 | 0.35 | 0.1 | 43 | 0.92 | 0.079 | 15.1 | 39.3 | 0.32 | 406 | <0.001 | <20 | 0.44 | 0.009 | 0.13 | <0.1 | 4.8 | 0.06 | 85 | 0.8 | 0.03 | 1.3 | 0.05
ZJ1438 | 33586 | 1.1 | 18.6 | 7.63 | 111 | 285 | 19.3 | 5.4 | 75 | 0.76 | 2.3 | 1.7 | 0.3 | 5 | 66.4 | 1.61 | 0.46 | 0.11 | 33 | 0.82 | 0.079 | 16.5 | 44.7 | 0.24 | 427 | <0.001 | <20 | 0.42 | 0.007 | 0.13 | <0.1 | 2.5 | 0.06 | 65 | 0.7 | 0.03 | 1.3 | <0.02
ZJ1439 | 33587 | 0.56 | 24 | 11.9 | 98.2 | 369 | 36.6 | 2.6 | 11 | 0.22 | 1.9 | 1.2 | <0.2 | 5.6 | 193 | 1.22 | 0.17 | 0.19 | 47 | 0.2 | 0.208 | 18.9 | 31.4 | 0.07 | 2500 | 0.001 | <20 | 0.98 | 0.009 | 0.24 | <0.1 | 4.5 | 0.06 | 98 | 1.7 | 0.06 | 2.4 | 0.03
ZJ1440 | 33588 | 2.38 | 23.4 | 8.68 | 86.7 | 356 | 11.9 | 3.2 | 8 | 0.19 | 1.2 | 1.2 | <0.2 | 3.2 | 77.3 | 1.8 | 0.64 | 0.16 | 51 | 0.16 | 0.07 | 9.2 | 10 | 0.07 | 821 | 0.001 | <20 | 0.41 | 0.016 | 0.14 | <0.1 | 2.7 | 0.02 | 73 | 0.9 | 0.06 | 1 | 0.06
ZJ1441 | 33589 | 1.88 | 38.2 | 14.5 | 223 | 468 | 46 | 7.8 | 55 | 1.18 | 10.7 | 4 | <0.2 | 6.8 | 139 | 3.86 | 0.73 | 0.2 | 68 | 0.29 | 0.113 | 17.1 | 23.3 | 0.11 | 771 | <0.001 | <20 | 0.62 | 0.041 | 0.2 | <0.1 | 5.1 | 0.22 | 114 | 4.4 | 0.07 | 1.9 | 0.18
ZJ1442 | 33590 | 2.34 | 33 | 12.9 | 208 | 438 | 47.5 | 9 | 220 | 2.16 | 7.2 | 2.2 | <0.2 | 6.4 | 132 | 2.99 | 0.58 | 0.2 | 100 | 3.18 | 0.132 | 13.9 | 39.1 | 0.51 | 492 | 0.001 | <20 | 0.7 | 0.029 | 0.22 | <0.1 | 8.1 | 0.08 | 65 | 2.5 | 0.07 | 2.5 | 0.1
ZJ1443 | 33591 | 1.36 | 21.4 | 7.96 | 111 | 343 | 29.3 | 5.9 | 249 | 2.45 | 2.2 | 1.9 | <0.2 | 4.7 | 130 | 1.73 | 0.36 | 0.11 | 81 | 3.38 | 0.127 | 13.9 | 50.7 | 0.43 | 579 | 0.001 | <20 | 0.53 | 0.049 | 0.16 | <0.1 | 7.6 | 0.04 | 39 | 1.2 | 0.05 | 1.7 | 0.06
ZJ1444 | 33592 | 2 | 37.3 | 14 | 275 | 523 | 71.3 | 18.4 | 40 | 0.31 | 2.2 | 2.2 | <0.2 | 6.1 | 95.9 | 3.14 | 0.69 | 0.26 | 68 | 0.25 | 0.091 | 16.9 | 14.7 | 0.08 | 490 | <0.001 | <20 | 0.66 | 0.15 | 0.21 | <0.1 | 5 | 0.09 | 159 | 3 | 0.09 | 1.7 | 0.07
ZJ1445 | 33593 | 1.31 | 19.6 | 7.29 | 120 | 554 | 24.9 | 5.7 | 165 | 2.91 | 9.2 | 1.3 | <0.2 | 3.2 | 42.9 | 2.22 | 0.61 | 0.11 | 57 | 0.83 | 0.084 | 7.9 | 82.7 | 0.23 | 279 | <0.001 | <20 | 0.39 | 0.059 | 0.13 | <0.1 | 3.9 | 0.12 | 128 | 1.1 | 0.04 | 1.1 | 0.12
ZJ1446 | 33594 | 2.12 | 26 | 11.6 | 222 | 441 | 49.2 | 9 | 84 | 0.69 | 5.2 | 1.8 | <0.2 | 4.7 | 68.5 | 3.06 | 0.63 | 0.18 | 45 | 0.43 | 0.074 | 11 | 19.7 | 0.12 | 378 | <0.001 | <20 | 0.55 | 0.128 | 0.22 | <0.1 | 5.1 | 0.05 | 149 | 1.7 | 0.05 | 1.5 | 0.11
ZJ1447 | 33595 | 1.35 | 48.6 | 16 | 166 | 384 | 47.9 | 9.3 | 21 | 0.15 | 4.4 | 1.7 | <0.2 | 6 | 22.2 | 1.72 | 0.38 | 0.25 | 18 | 0.52 | 0.054 | 8.8 | 12.6 | 0.22 | 223 | <0.001 | <20 | 0.45 | 0.103 | 0.2 | <0.1 | 3.5 | 0.08 | 102 | 1.6 | 0.08 | 1.3 | 0.08
ZJ1448 | 33596 | 3.11 | 23.2 | 7.5 | 167 | 360 | 84.3 | 11.8 | 346 | 2.37 | 3.4 | 1.4 | <0.2 | 4.4 | 43.9 | 2.28 | 0.36 | 0.09 | 29 | 3.59 | 0.079 | 5.8 | 39.8 | 1.57 | 251 | <0.001 | <20 | 0.35 | 0.042 | 0.16 | <0.1 | 5.1 | 0.06 | 75 | 1.1 | 0.02 | 1 | 0.08
ZJ1449 | 33597 | 1.46 | 7.69 | 4.65 | 61.3 | 427 | 20.7 | 3.9 | 53 | 0.37 | 7.9 | 1.9 | <0.2 | 2 | 84.8 | 1.4 | 0.81 | 0.04 | 25 | 4.13 | 0.116 | 6.1 | 78.1 | 0.26 | 344 | <0.001 | <20 | 0.2 | 0.026 | 0.06 | <0.1 | 2.9 | 0.11 | 51 | 0.9 | 0.03 | 0.6 | 0.1
ZJ1450 | 33598 | 1.25 | 5.56 | 4.38 | 45.1 | 440 | 18.7 | 3.3 | 41 | 0.39 | 10 | 1.6 | <0.2 | 1.4 | 60.3 | 1.07 | 0.96 | 0.02 | 18 | 3.1 | 0.099 | 4.2 | 91.2 | 0.2 | 277 | <0.001 | <20 | 0.14 | 0.019 | 0.04 | <0.1 | 2.2 | 0.17 | 61 | 0.7 | 0.03 | 0.5 | 0.13
ZJ1451 | 33599 | 2.09 | 37.5 | 14.7 | 166 | 556 | 18.5 | 4.3 | 41 | 0.66 | 1.7 | 3 | <0.2 | 6.4 | 265 | 2.99 | 0.34 | 0.26 | 72 | 0.31 | 0.162 | 21.5 | 26.8 | 0.09 | 1350 | <0.001 | <20 | 0.79 | 0.069 | 0.16 | <0.1 | 4.7 | 0.02 | 154 | 3.3 | 0.12 | 1.7 | 0.07
ZJ1452 | 33600 | 2.93 | 33.1 | 14.2 | 197 | 414 | 54 | 9.8 | 7 | 0.24 | 3.4 | 2.2 | <0.2 | 5.1 | 110 | 2.95 | 0.65 | 0.25 | 62 | 0.16 | 0.076 | 16.7 | 19.5 | 0.05 | 466 | <0.001 | <20 | 0.6 | 0.097 | 0.2 | <0.1 | 4.6 | 0.05 | 128 | 2.4 | 0.08 | 1.6 | 0.09
ZJ1453 | 33601 | 1.59 | 27.2 | 11.6 | 187 | 353 | 61.3 | 7.7 | 80 | 1.16 | 2.3 | 2.1 | 0.3 | 6.7 | 146 | 2 | 0.31 | 0.19 | 48 | 0.76 | 0.124 | 18.3 | 23.5 | 0.12 | 512 | <0.001 | <20 | 0.63 | 0.01 | 0.21 | <0.1 | 3.5 | 0.07 | 73 | 2 | 0.07 | 2 | 0.04
ZJ1454 | 33602 | 0.73 | 10.1 | 4.87 | 65.1 | 138 | 15.9 | 3.8 | 73 | 0.33 | 3.3 | 1.4 | 0.5 | 2.1 | 107 | 1.47 | 0.31 | 0.04 | 22 | 5.21 | 0.073 | 4.8 | 68.9 | 0.29 | 261 | <0.001 | <20 | 0.19 | 0.004 | 0.06 | <0.1 | 2.4 | 0.07 | 18 | 1.7 | 0.05 | 0.6 | <0.02
ZJ1455 | 33603 | 1.17 | 18 | 11.8 | 54.3 | 294 | 12.9 | 2.2 | 4 | 0.18 | 1.5 | 1 | 0.3 | 2.5 | 37.2 | 0.73 | 0.37 | 0.2 | 24 | 0.15 | 0.02 | 3.7 | 13.8 | 0.05 | 267 | <0.001 | <20 | 0.43 | 0.005 | 0.22 | <0.1 | 2.9 | 0.16 | 82 | 1.4 | 0.08 | 1.1 | 0.07
ZJ1456 | 33604 | 0.82 | 26.3 | 16.4 | 174 | 330 | 11.8 | 3.6 | 3 | 0.09 | 0.3 | 1.2 | <0.2 | 2.4 | 20.7 | 2.39 | 0.31 | 0.27 | 24 | 0.12 | 0.013 | 3.1 | 10.4 | 0.05 | 357 | <0.001 | <20 | 0.4 | 0.008 | 0.18 | <0.1 | 3.1 | 0.04 | 40 | 1.6 | 0.06 | 1 | 0.04
ZJ1457 | 33605 | 2.92 | 29.9 | 18.5 | 193 | 346 | 85.3 | 9.3 | 6 | 0.23 | 4 | 1.6 | <0.2 | 2.7 | 24.7 | 2.44 | 0.52 | 0.31 | 22 | 0.2 | 0.023 | 3.4 | 8.5 | 0.07 | 425 | <0.001 | <20 | 0.5 | 0.008 | 0.2 | <0.1 | 3.4 | 0.09 | 119 | 2.3 | 0.07 | 1.2 | 0.11
ZJ1458 | 33606 | 1.92 | 29.2 | 14.5 | 245 | 358 | 49.6 | 9.2 | 70 | 1.28 | 1.8 | 1.4 | <0.2 | 3.2 | 32.3 | 3.27 | 0.4 | 0.22 | 43 | 1.02 | 0.013 | 4.5 | 12.1 | 0.52 | 680 | <0.001 | <20 | 0.43 | 0.018 | 0.18 | <0.1 | 8.6 | 0.05 | 92 | 2.2 | 0.09 | 1 | 0.04
ZJ1459 | 33607 | 0.98 | 27.4 | 11.1 | 121 | 347 | 24 | 5.2 | 58 | 0.59 | 1.5 | 1.4 | <0.2 | 4.3 | 45.6 | 2.14 | 0.27 | 0.2 | 37 | 0.61 | 0.048 | 5.4 | 11.8 | 0.23 | 369 | <0.001 | <20 | 0.56 | 0.018 | 0.22 | <0.1 | 4.2 | 0.05 | 49 | 2.5 | 0.08 | 1.1 | 0.03
ZJ1460 | 33608 | 0.78 | 29.4 | 10.3 | 345 | 718 | 37 | 5.4 | 25 | 0.27 | 33.5 | 2.1 | 0.3 | 5.5 | 123 | 3.21 | 0.84 | 0.16 | 42 | 1.11 | 0.157 | 11.7 | 32.3 | 0.12 | 633 | <0.001 | <20 | 0.67 | 0.018 | 0.23 | <0.1 | 3.3 | 0.31 | 89 | 1.2 | 0.05 | 2 | 0.11
ZJ1461 | 33609 | 1.08 | 22.3 | 9.63 | 200 | 423 | 23.7 | 7.6 | 494 | 6.14 | 27.4 | 1.7 | 0.3 | 4.4 | 128 | 1.72 | 0.74 | 0.12 | 71 | 2.28 | 0.156 | 10 | 38.4 | 0.26 | 661 | <0.001 | <20 | 0.61 | 0.019 | 0.21 | <0.1 | 5.4 | 0.27 | 48 | 1.4 | 0.05 | 1.5 | 0.14
ZJ1462 | 33610 | 1.96 | 28.3 | 11.6 | 203 | 398 | 22.6 | 5 | 43 | 0.74 | 1.8 | 1.8 | <0.2 | 4.3 | 91.1 | 2.38 | 0.53 | 0.17 | 69 | 0.25 | 0.066 | 12.2 | 19.6 | 0.11 | 435 | <0.001 | <20 | 0.53 | 0.025 | 0.2 | <0.1 | 3.9 | 0.03 | 105 | 1.8 | 0.05 | 1.4 | 0.04
ZJ1463 | 33611 | 1.02 | 19.7 | 7.15 | 157 | 317 | 13.4 | 4.8 | 273 | 3.03 | 3.6 | 1.5 | <0.2 | 4.3 | 160 | 1.6 | 0.36 | 0.11 | 81 | 0.43 | 0.136 | 12.6 | 46.5 | 0.1 | 716 | <0.001 | <20 | 0.57 | 0.088 | 0.17 | <0.1 | 4.4 | 0.14 | 25 | 0.4 | 0.04 | 1.4 | 0.02
ZJ1464 | 33612 | 3.45 | 6.1 | 5.71 | 23.7 | 719 | 23.2 | 4.8 | 36 | 0.79 | 19.8 | 1.2 | <0.2 | 0.6 | 12.7 | 0.63 | 1.27 | <0.02 | 13 | 0.58 | 0.045 | 0.9 | 144 | 0.09 | 39.4 | <0.001 | <20 | 0.07 | 0.007 | 0.02 | 0.1 | 0.5 | 0.45 | 518 | 1.2 | <0.02 | 0.3 | 0.45
ZJ1465 | 33613 | 3.12 | 24.5 | 10.8 | 170 | 550 | 66.2 | 7.9 | 76 | 0.63 | 7.1 | 2.4 | <0.2 | 4.4 | 89 | 2.05 | 0.63 | 0.18 | 43 | 2.6 | 0.119 | 8.4 | 27.7 | 0.23 | 312 | <0.001 | <20 | 0.61 | 0.015 | 0.24 | <0.1 | 4.4 | 0.13 | 161 | 3.5 | 0.07 | 1.5 | 0.11
ZJ1466 | 33614 | 0.38 | 11.1 | 4.57 | 73.5 | 294 | 4.7 | 1 | 43 | 0.23 | 0.4 | 1.6 | <0.2 | 2.7 | 68.1 | 1.42 | 0.15 | 0.06 | 24 | 3.23 | 0.119 | 5.5 | 71.8 | 0.17 | 220 | <0.001 | <20 | 0.27 | 0.008 | 0.09 | <0.1 | 2.5 | 0.06 | 19 | 1.5 | 0.02 | 0.7 | <0.02
ZJ1467 | 33615 | 0.67 | 23.1 | 10.9 | 182 | 412 | 17.3 | 4.2 | 7 | 0.26 | 0.6 | 1.3 | <0.2 | 2.6 | 37.8 | 2.26 | 0.34 | 0.18 | 59 | 0.13 | 0.029 | 6 | 13.5 | 0.08 | 212 | <0.001 | <20 | 0.46 | 0.146 | 0.2 | <0.1 | 3 | 0.05 | 67 | 1.9 | 0.05 | 1 | 0.04
ZJ1468 | 33616 | 0.98 | 6.97 | 3.27 | 56 | 431 | 16.2 | 3.9 | 14 | 0.22 | 4.6 | 1.1 | <0.2 | 1.2 | 27.4 | 1.23 | 0.43 | 0.03 | 26 | 0.3 | 0.091 | 3.4 | 102 | 0.02 | 94.8 | 0.001 | <20 | 0.17 | 0.017 | 0.05 | <0.1 | 1.5 | 0.1 | 100 | 0.8 | <0.02 | 0.5 | 0.06
ZJ1469 | 33617 | 1.57 | 15 | 2.92 | 77.6 | 454 | 18.2 | 5.1 | 29 | 0.39 | 6 | 1.2 | 0.4 | 1.7 | 32.7 | 1.37 | 0.35 | 0.07 | 33 | 0.81 | 0.062 | 3.3 | 111 | 0.15 | 176 | <0.001 | <20 | 0.24 | 0.023 | 0.09 | <0.1 | 2.6 | 0.15 | 168 | 1.2 | 0.03 | 0.7 | 0.13
ZJ1470 | 33618 | 0.43 | 8.89 | 4.5 | 58.7 | 176 | 7.2 | 1.4 | 22 | 0.27 | 0.7 | 0.5 | <0.2 | 1.7 | 39.7 | 0.28 | 0.12 | 0.07 | 19 | 0.12 | 0.014 | 5.7 | 50.9 | 0.06 | 207 | <0.001 | <20 | 0.34 | 0.079 | 0.14 | <0.1 | 2.1 | 0.08 | 33 | 0.2 | <0.02 | 0.8 | <0.02
ZJ1471 | 33619 | 0.82 | 12.9 | 6.83 | 68 | 309 | 20.6 | 4.6 | 61 | 0.28 | 2.2 | 1.5 | <0.2 | 3.7 | 53.1 | 1.26 | 0.21 | 0.07 | 23 | 2.43 | 0.104 | 5.2 | 50.4 | 0.22 | 249 | <0.001 | <20 | 0.34 | 0.069 | 0.15 | <0.1 | 2.7 | 0.09 | 29 | 1 | 0.03 | 0.8 | 0.03
ZJ1472 | 33620 | 0.71 | 14 | 5.53 | 79.7 | 258 | 14 | 3.6 | 121 | 0.37 | 1.6 | 1.7 | <0.2 | 4 | 57.2 | 1.46 | 0.16 | 0.08 | 23 | 2.54 | 0.113 | 5.9 | 52.3 | 0.22 | 250 | <0.001 | <20 | 0.35 | 0.073 | 0.14 | <0.1 | 3.3 | 0.09 | 30 | 0.6 | <0.02 | 0.8 | 0.02
ZJ1473 | 33621 | 1.85 | 13.7 | 5.63 | 94.5 | 309 | 19.8 | 5.3 | 70 | 0.56 | 3.5 | 1.9 | <0.2 | 2.4 | 74.8 | 1.56 | 0.29 | 0.06 | 36 | 3.96 | 0.066 | 4.2 | 47.7 | 0.43 | 227 | <0.001 | <20 | 0.27 | 0.006 | 0.12 | <0.1 | 3.2 | 0.11 | 49 | 2.4 | 0.03 | 0.8 | 0.13
ZJ1474 | 33622 | 1.39 | 4.7 | 2.75 | 55.2 | 438 | 12.5 | 3.8 | 26 | 0.37 | 13.8 | 1 | <0.2 | 0.8 | 23.5 | 1.16 | 0.56 | 0.02 | 13 | 1.34 | 0.056 | 2.2 | 85.4 | 0.14 | 86.4 | <0.001 | <20 | 0.09 | 0.004 | 0.03 | 0.3 | 1.3 | 0.3 | 88 | 0.9 | <0.02 | 0.3 | 0.16
ZJ1475 | 33623 | 2.48 | 21.8 | 12.5 | 186 | 382 | 66.1 | 11.5 | 5 | 0.3 | 4.1 | 1.3 | <0.2 | 2.9 | 28.5 | 2.31 | 0.51 | 0.15 | 44 | 0.2 | 0.03 | 5.3 | 21.3 | 0.07 | 661 | <0.001 | <20 | 0.39 | 0.019 | 0.18 | <0.1 | 2.7 | 0.27 | 158 | 2.2 | 0.04 | 0.9 | 0.23
ZJ1476 | 33624 | 3.19 | 18.7 | 7.68 | 269 | 399 | 45.3 | 7.6 | 140 | 1.69 | 3 | 2.2 | <0.2 | 4.1 | 120 | 5.85 | 0.67 | 0.1 | 54 | 5.33 | 0.159 | 7.3 | 43.5 | 0.61 | 320 | <0.001 | <20 | 0.45 | 0.037 | 0.17 | <0.1 | 4.5 | 0.08 | 75 | 2.1 | 0.05 | 1.5 | 0.12
ZJ1477 | 33625 | 3.16 | 25.9 | 11.5 | 254 | 582 | 55.8 | 7.2 | 86 | 1.23 | 9.6 | 3.1 | <0.2 | 5.4 | 94.9 | 3.13 | 0.84 | 0.17 | 52 | 3.37 | 0.198 | 9.3 | 30.1 | 0.3 | 303 | <0.001 | <20 | 0.72 | 0.127 | 0.28 | <0.1 | 6 | 0.13 | 144 | 3.9 | 0.06 | 1.8 | 0.15
ZJ1478 | 33626 | 2.93 | 30.6 | 11.8 | 231 | 509 | 35 | 8.1 | 31 | 0.47 | 1.4 | 2.7 | <0.2 | 5.5 | 114 | 3.18 | 0.66 | 0.2 | 65 | 0.37 | 0.112 | 14.3 | 21 | 0.13 | 836 | <0.001 | <20 | 0.72 | 0.173 | 0.22 | <0.1 | 4.9 | 0.03 | 113 | 2.4 | 0.06 | 1.3 | 0.06
ZJ1479 | 33627 | 1.56 | 26.2 | 9.56 | 139 | 363 | 42.9 | 7.6 | 174 | 1.93 | 9 | 1.9 | <0.2 | 5 | 114 | 2.09 | 0.51 | 0.15 | 70 | 3.77 | 0.123 | 12.1 | 41.6 | 0.48 | 370 | <0.001 | <20 | 0.56 | 0.087 | 0.19 | <0.1 | 4.7 | 0.09 | 52 | 1.8 | 0.05 | 1.6 | 0.12
ZJ1480 | 33628 | 0.96 | 45.9 | 14.8 | 217 | 311 | 27.7 | 5.1 | 19 | 0.58 | 1.4 | 2.4 | <0.2 | 6.4 | 210 | 2.53 | 0.39 | 0.27 | 51 | 0.13 | 0.095 | 21.3 | 17.1 | 0.11 | 919 | <0.001 | <20 | 0.72 | 0.148 | 0.19 | <0.1 | 4.4 | 0.13 | 100 | 3 | 0.07 | 2.2 | 0.11
ZJ1481 | 33629 | 0.75 | 4.71 | 3.03 | 47.4 | 402 | 14.6 | 2.7 | 30 | 0.28 | 6.4 | 1.2 | <0.2 | 1.1 | 29.9 | 0.91 | 0.68 | 0.03 | 21 | 1.46 | 0.125 | 4.2 | 94.2 | 0.13 | 238 | <0.001 | <20 | 0.16 | 0.026 | 0.04 | <0.1 | 1.3 | 0.14 | 73 | 0.6 | <0.02 | 0.5 | 0.05
ZJ1482 | 33630 | 0.91 | 31 | 12 | 259 | 353 | 46.7 | 6.5 | 11 | 0.41 | 3.2 | 1.5 | <0.2 | 4.6 | 77.7 | 2.32 | 0.53 | 0.22 | 45 | 0.18 | 0.052 | 11.6 | 14.1 | 0.12 | 455 | <0.001 | <20 | 0.59 | 0.144 | 0.19 | <0.1 | 3.6 | 0.08 | 140 | 2.5 | 0.07 | 1.5 | 0.18
ZJ1483 | 33631 | 0.8 | 32.8 | 11.2 | 193 | 396 | 43.5 | 7.5 | 29 | 0.52 | 1.5 | 1.6 | 0.2 | 4.7 | 72.6 | 2.35 | 0.36 | 0.23 | 57 | 0.25 | 0.056 | 11.1 | 13.5 | 0.17 | 419 | <0.001 | <20 | 0.58 | 0.148 | 0.21 | <0.1 | 4.3 | 0.08 | 61 | 2.4 | 0.08 | 1.5 | 0.06
ZJ1484 | 33632 | 0.56 | 31.9 | 11.5 | 246 | 367 | 38.2 | 5.3 | 226 | 2.67 | 1.9 | 1.1 | <0.2 | 3.5 | 56.5 | 3.34 | 0.43 | 0.19 | 70 | 0.51 | 0.044 | 9.3 | 23.1 | 0.36 | 463 | <0.001 | <20 | 0.5 | 0.149 | 0.18 | <0.1 | 10.2 | 0.05 | 70 | 2.1 | 0.06 | 1.3 | 0.05
ZJ1485 | 33633 | 0.89 | 18.3 | 6.41 | 127 | 239 | 11.4 | 2.5 | 127 | 1.05 | 0.9 | 1.4 | <0.2 | 3.3 | 63.1 | 1.82 | 0.21 | 0.1 | 54 | 2.54 | 0.063 | 6 | 45.4 | 0.28 | 266 | <0.001 | <20 | 0.37 | 0.044 | 0.14 | <0.1 | 4.6 | 0.05 | 31 | 0.9 | 0.04 | 1.1 | <0.02
ZJ1486 | 33634 | 2.22 | 19.8 | 8.02 | 153 | 386 | 31 | 6.2 | 283 | 3.41 | 2 | 2.1 | <0.2 | 4.2 | 135 | 2.03 | 0.38 | 0.13 | 64 | 6.41 | 0.153 | 7.7 | 42.9 | 0.62 | 363 | <0.001 | <20 | 0.53 | 0.038 | 0.19 | <0.1 | 6.1 | 0.05 | 69 | 1.9 | 0.05 | 1.4 | 0.04
ZJ1487 | 33635 | 0.43 | 7.69 | 7.31 | 9 | 184 | 2.9 | 0.4 | 8 | 0.25 | 1.7 | 0.7 | <0.2 | 1.3 | 17 | 0.19 | 0.11 | 0.13 | 25 | 0.22 | 0.005 | 2.7 | 11.1 | 0.09 | 328 | <0.001 | <20 | 0.39 | 0.035 | 0.11 | <0.1 | 2.1 | 0.04 | 12 | 0.9 | 0.04 | 0.9 | <0.02
ZJ1488 | 33636 | 1.53 | 33.5 | 10.9 | 184 | 439 | 27.6 | 4.5 | 162 | 2.42 | 3.2 | 2.1 | <0.2 | 4.4 | 94.7 | 2.69 | 0.66 | 0.16 | 59 | 1.36 | 0.074 | 10.1 | 24.8 | 0.34 | 473 | <0.001 | <20 | 0.55 | 0.051 | 0.21 | <0.1 | 6 | 0.07 | 128 | 3.6 | 0.06 | 1.3 | 0.07
ZJ1489 | 33637 | 1.96 | 15.4 | 7.7 | 101 | 210 | 29.9 | 5.6 | 182 | 1.54 | 3.2 | 1.3 | <0.2 | 3.3 | 145 | 1.52 | 0.33 | 0.09 | 47 | 9.17 | 0.064 | 5.8 | 28.3 | 1.24 | 361 | <0.001 | <20 | 0.37 | 0.02 | 0.13 | <0.1 | 3.7 | 0.05 | 29 | 2 | 0.04 | 1 | 0.05
ZJ1490 | 33638 | 2.82 | 27.2 | 11.7 | 221 | 348 | 43.8 | 8.6 | 30 | 0.43 | 8.2 | 1.3 | <0.2 | 4 | 40.9 | 2.75 | 0.56 | 0.18 | 34 | 0.74 | 0.047 | 4.9 | 11 | 0.25 | 387 | <0.001 | <20 | 0.44 | 0.015 | 0.19 | <0.1 | 3.6 | 0.09 | 196 | 3.3 | 0.07 | 1 | 0.08
ZJ1491 | 33639 | 0.86 | 24.8 | 14.9 | 148 | 323 | 17.8 | 6 | 9 | 0.24 | 1.3 | 0.9 | 0.6 | 1.6 | 20.1 | 2.03 | 0.24 | 0.22 | 26 | 0.17 | 0.006 | 2.9 | 8.7 | 0.11 | 318 | <0.001 | <20 | 0.42 | 0.018 | 0.19 | <0.1 | 3.2 | 0.05 | 43 | 2.3 | 0.08 | 0.8 | 0.05
ZJ1492 | 33640 | 0.28 | 24.9 | 13.4 | 104 | 177 | 3.8 | 0.6 | 4 | 0.07 | 1 | 0.9 | <0.2 | 2.4 | 26 | 1.39 | 0.26 | 0.3 | 27 | 0.14 | 0.005 | 3.5 | 12.6 | 0.05 | 182 | <0.001 | <20 | 0.48 | 0.009 | 0.2 | <0.1 | 2.4 | 0.04 | 65 | 1.5 | 0.07 | 1 | 0.03
ZJ1493 | 33641 | 1.02 | 25.1 | 11.1 | 98.7 | 514 | 15.5 | 3.7 | 11 | 0.23 | 2.2 | 1.6 | <0.2 | 4 | 57.9 | 1.81 | 0.29 | 0.18 | 46 | 0.6 | 0.053 | 9.6 | 18.6 | 0.16 | 329 | <0.001 | <20 | 0.62 | 0.125 | 0.25 | <0.1 | 3.6 | 0.05 | 95 | 2.3 | 0.06 | 1 | 0.06
ZJ1494 | 33642 | 1.42 | 20.8 | 9.17 | 231 | 360 | 11.9 | 2.3 | 8 | 0.18 | 0.9 | 1.5 | <0.2 | 3.7 | 51.2 | 2.17 | 0.32 | 0.17 | 38 | 0.21 | 0.05 | 8.6 | 12.5 | 0.06 | 314 | <0.001 | <20 | 0.45 | 0.119 | 0.2 | <0.1 | 3 | 0.03 | 137 | 1.4 | 0.05 | 0.8 | 0.03
ZJ1495 | 33643 | 1.59 | 43.9 | 17.3 | 267 | 536 | 39.2 | 9.4 | 128 | 2.61 | 3.6 | 3.1 | 0.8 | 6.2 | 92.3 | 4.18 | 1.46 | 0.33 | 102 | 0.32 | 0.085 | 14.6 | 25.1 | 0.34 | 569 | 0.001 | <20 | 0.65 | 0.188 | 0.22 | <0.1 | 7.9 | 0.1 | 87 | 2 | 0.09 | 1.8 | 0.09
ZJ1496 | 33644 | 1.61 | 9.08 | 4.7 | 71.7 | 257 | 21.7 | 3.9 | 267 | 1.18 | 6.3 | 1.7 | 0.7 | 2.6 | 61.7 | 1.55 | 0.74 | 0.07 | 35 | 5.43 | 0.096 | 4.4 | 48.1 | 0.78 | 257 | <0.001 | <20 | 0.19 | 0.031 | 0.07 | <0.1 | 3.6 | 0.1 | 40 | 1.2 | 0.03 | 0.7 | 0.07
ZJ1497 | 33645 | 2 | 13.4 | 5.88 | 109 | 280 | 11.7 | 2.4 | 255 | 5.73 | 6.9 | 1.6 | 0.6 | 3.8 | 103 | 1.82 | 0.54 | 0.1 | 65 | 3.77 | 0.105 | 9 | 48.9 | 0.19 | 464 | <0.001 | <20 | 0.44 | 0.08 | 0.15 | <0.1 | 5.2 | 0.09 | 46 | 0.3 | 0.03 | 1.1 | 0.03
ZJ1498 | 33646 | 1.6 | 14.7 | 8.05 | 110 | 260 | 19.3 | 5.7 | 177 | 1.53 | 4 | 1.7 | <0.2 | 4.1 | 114 | 2.27 | 0.93 | 0.11 | 47 | 4.92 | 0.093 | 7.9 | 43.5 | 0.78 | 457 | <0.001 | <20 | 0.4 | 0.015 | 0.14 | <0.1 | 4.4 | 0.08 | 51 | 1.2 | 0.05 | 1.2 | 0.06
ZJ1499 | 33647 | 1.78 | 18.5 | 9.74 | 146 | 300 | 32.2 | 6.2 | 403 | 4.49 | 11.9 | 1.6 | 0.4 | 4.4 | 112 | 2.02 | 0.6 | 0.17 | 54 | 6.38 | 0.063 | 6.5 | 29.7 | 0.69 | 371 | <0.001 | <20 | 0.46 | 0.031 | 0.19 | <0.1 | 7 | 0.05 | 54 | 1.5 | 0.06 | 1.3 | 0.11
ZJ1500 | 33648 | 2.05 | 26.6 | 14.2 | 126 | 406 | 6.6 | 2.3 | 7 | 0.18 | 1.2 | 1.3 | <0.2 | 1.4 | 24.1 | 2 | 0.58 | 0.25 | 45 | 0.22 | 0.006 | 2.8 | 10 | 0.09 | 248 | <0.001 | <20 | 0.42 | 0.008 | 0.19 | <0.1 | 2.8 | 0.04 | 92 | 1.8 | 0.08 | 0.9 | 0.06
ZJ1501 | 33649 | 2.55 | 9.27 | 7.73 | 74.8 | 171 | 22.3 | 5.1 | 262 | 1.99 | 6.7 | 1.4 | <0.2 | 3.2 | 161 | 1.09 | 0.45 | 0.1 | 36 | 12.2 | 0.056 | 6.2 | 33.5 | 1.36 | 651 | <0.001 | <20 | 0.37 | 0.015 | 0.12 | <0.1 | 3.9 | 0.13 | 42 | 0.6 | 0.03 | 1 | 0.09
ZJ1502 | 33650 | 1.04 | 22 | 19.4 | 165 | 272 | 28.1 | 6.8 | 47 | 0.42 | 12.9 | 1.3 | <0.2 | 4.1 | 28.8 | 2.02 | 0.76 | 0.3 | 24 | 0.48 | 0.057 | 6.3 | 11.5 | 0.06 | 266 | <0.001 | <20 | 0.5 | 0.004 | 0.19 | <0.1 | 3.5 | 0.09 | 104 | 1.3 | 0.07 | 1.4 | 0.11
QAQC
Duplicates
ZJ1438 Dup | 33586 | 1 | 17.5 | 7.59 | 109 | 285 | 18.6 | 5.3 | 74 | 0.77 | 2.4 | 1.7 | <0.2 | 4.8 | 65.4 | 1.53 | 0.42 | 0.11 | 33 | 0.81 | 0.075 | 16.3 | 42.8 | 0.25 | 419 | <0.001 | <20 | 0.45 | 0.006 | 0.13 | <0.1 | 2.4 | 0.06 | 71 | 0.8 | 0.03 | 1.4 | <0.02
ZJ1474 Dup | 33622 | 1.36 | 4.74 | 2.87 | 55.1 | 441 | 12.5 | 3.9 | 26 | 0.37 | 14.1 | 1.1 | <0.2 | 0.8 | 24 | 1.19 | 0.56 | 0.02 | 14 | 1.34 | 0.057 | 2.3 | 83.2 | 0.13 | 91.3 | <0.001 | <20 | 0.1 | 0.004 | 0.03 | 0.3 | 1.3 | 0.31 | 98 | 1 | <0.02 | 0.3 | 0.16
ZJ1498 Dup | 33646 | 1.59 | 15.2 | 8.47 | 117 | 283 | 20.7 | 5.9 | 181 | 1.6 | 4.3 | 1.7 | <0.2 | 4.2 | 116 | 2.39 | 0.87 | 0.11 | 49 | 4.91 | 0.103 | 8 | 44.1 | 0.81 | 485 | <0.001 | <20 | 0.4 | 0.015 | 0.14 | <0.1 | 4.6 | 0.07 | 54 | 1 | 0.05 | 1.2 | 0.06
Blanks
Method Blank | [9 empty] | <0.01 | [9 empty] | <0.01 | <0.001 |  |  | <0.01 |  | <0.001 |  | <0.01 | <0.001 | <0.01 | [7 empty] | <0.02
Method Blank | [5 empty] | <2 | [6 empty] | <0.2 | [20 empty] | <5
Method Blank |  | <0.01 | <0.01 | <0.01 | <0.1 |  | <0.1 | <0.1 | <1 |  | <0.1 | <0.1 |  | <0.1 | <0.5 | <0.01 | <0.02 | <0.02 | <2 |  |  | <0.5 | <0.5 |  | <0.5 |  | <20 |  |  |  | <0.1 | <0.1 | <0.02 |  | <0.1 | <0.02 | <0.1
Reference Material
DS11 % (A206291) | [9 empty] | 3.07 | [9 empty] | 1.05 | 0.076 |  |  | 0.84 |  | 0.085 |  | 1.09 | 0.067 | 0.39 | [7 empty] | 0.28
True Values DS11 % | [9 empty] | 3.1 | [9 empty] | 1.063 | 0.0701 |  |  | 0.85 |  | 0.0976 |  | 1.129 | 0.0694 | 0.4 | [7 empty] | 0.2835
Percent Difference (A206291) | [9 empty] | -1 | [9 empty] | -1.2 | 8.4 |  |  | -1.2 |  | -12.9 |  | -3.5 | -3.5 | -2.5 | [7 empty] | -1.2
Reference Material
DS11 PPB (A206767) | [5 empty] | 1902 | [6 empty] | 60.4 | [20 empty] | 278
True Values DS11 PPB | [5 empty] | 1710 | [6 empty] | 79 | [20 empty] | 260
Percent Difference (A206767) | [5 empty] | 11.2 | [6 empty] | -23.5 | [20 empty] | 6.9
Reference Material
DS11 PPM (A206787) |  | 14.27 | 143.5 | 144.52 | 340.3 |  | 80.4 | 14.8 | 1028 |  | 46.4 | 2.6 |  | 7.7 | 62.7 | 2.61 | 7.72 | 12.44 | 48 |  |  | 17.3 | 60.7 |  | 425.7 | [5 empty] | 3.5 | 3 | 5.09 |  | 2 | 4.62 | 5
True Values DS11 PPM |  | 13.9 | 149 | 138 | 345 |  | 77.7 | 14.2 | 1055 |  | 42.8 | 2.59 |  | 7.65 | 67.3 | 2.37 | 7.2 | 12.2 | 50 |  |  | 18.6 | 61.5 |  | 417 | [5 empty] | 2.9 | 3.1 | 4.9 |  | 2.2 | 4.56 | 4.7
Percent Difference (A206787) |  | 2.7 | -3.7 | 4.7 | -1.4 |  | 3.5 | 4.2 | -2.6 |  | 8.4 | 0.4 |  | 0.7 | -6.8 | 10.1 | 7.2 | 2 | -4 |  |  | -7 | -1.3 |  | 2.1 | [5 empty] | 20.7 | -3.2 | 3.9 |  | -9.1 | 1.3 | 6.4
Reference Material
OREAS262 % (A206291) | [9 empty] | 3.27 | [9 empty] | 3.13 | 0.041 |  |  | 1.2 |  | 0.003 |  | 1.16 | 0.07 | 0.29 | [7 empty] | 0.27
True Values OREAS262 % | [9 empty] | 3.284 | [9 empty] | 2.98 | 0.04 |  |  | 1.17 |  | 0.003 |  | 1.204 | 0.071 | 0.295 | [7 empty] | 0.253
Percent Difference (A206291) | [9 empty] | -0.4 | [9 empty] | 5 | 2.5 |  |  | 2.6 |  | 0 |  | -3.7 | -1.4 | -1.7 | [7 empty] | 6.7
Reference Material
OR262 PPB (A206767) | [5 empty] | 453 | [6 empty] | 61.5 | [20 empty] | 165
True Values OR262 PPB | [5 empty] | 450 | [6 empty] | 72 | [20 empty] | 170
Percent Difference (A206767) | [5 empty] | 0.7 | [6 empty] | -14.6 | [20 empty] | -2.9
Reference Material
OREAS262 PPM (A206787) |  | 0.64 | 109.72 | 59.49 | 151.5 |  | 64.2 | 28.3 | 559 |  | 37.1 | 1.2 |  | 9.8 | 35.2 | 0.68 | 3.52 | 1.12 | 22 |  |  | 15.9 | 41.1 |  | 258.4 | [5 empty] | 0.2 | 3.7 | 0.46 |  | 0.3 | 0.22 | 3.8
True Values OREAS262 PPM |  | 0.68 | 118 | 56 | 154 |  | 62 | 26.9 | 530 |  | 35.8 | 1.22 |  | 9.33 | 36 | 0.61 | 3.39 | 0.98 | 22.5 |  |  | 15.9 | 41.7 |  | 248 | [5 empty] | 0.13 | 3.24 | 0.47 |  | 0.4 | 0.23 | 3.73
Percent Difference (A206787) |  | -5.9 | -7 | 6.2 | -1.6 |  | 3.5 | 5.2 | 5.5 |  | 3.6 | -1.6 |  | 5 | -2.2 | 11.47541 | 3.8 | 14.3 | -2.2 |  |  | 0 | -1.4 |  | 4.2 | [5 empty] | 53.8 | 14.2 | -2.1 |  | -25 | -4.3 | 1.9
Detection Limits |  | 0.01 | 0.01 | 0.01 | 0.1 | 2 | 0.1 | 0.1 | 1 | 0.01 | 0.1 | 0.05 | 0.2 | 0.1 | 0.5 | 0.01 | 0.02 | 0.002 | 2 | 0.01 | 0.001 | 0.5 | 0.5 | 0.01 | 0.5 | 0.001 | 20 | 0.01 | 0.001 | 0.01 | 0.05 | 0.1 | 0.02 | 5 | 0.1 | 0.02 | 0.1 | 0.02
BV Labs SOP # |  | AQ-250 | AQ-250 | AQ-250 | AQ-250 | AQ-250 | AQ-250 | AQ-250 | AQ-250 | AQ-250 | AQ-250 | AQ-250 | AQ-250 | AQ-250 | AQ-250 | AQ-250 | AQ-250 | AQ-250 | AQ-250 | AQ-250 | AQ-250 | AQ-250 | AQ-250 | AQ-250 | AQ-250 | AQ-250 | AQ-250 | AQ-250 | AQ-250 | AQ-250 | AQ-250 | AQ-250 | AQ-250 | AQ-250 | AQ-250 | AQ-250 | AQ-250 | AQ-250

## Sample List
| Client: | CTI Plus Resources Ltd.
Page 5 of 6
Table 5: Sample List Test Results for project ROCKY CREEK BATCH #5
BV Labs Sample ID | Client Sample ID | Sample Form | Dry Weight Received (kg)
ZJ1423 | 33571 | Dry Core Rock | 3.71
ZJ1424 | 33572 | Dry Core Rock | 3.74
ZJ1425 | 33573 | Dry Core Rock | 3.58
ZJ1426 | 33574 | Dry Core Rock | 2.82
ZJ1427 | 33575 | Dry Core Rock | 3.045
ZJ1428 | 33576 | Dry Core Rock | 6.62
ZJ1429 | 33577 | Dry Core Rock | 5.035
ZJ1430 | 33578 | Dry Core Rock | 4.365
ZJ1431 | 33579 | Dry Core Rock | 5.265
ZJ1432 | 33580 | Dry Core Rock | 5.32
ZJ1433 | 33581 | Dry Core Rock | 4.89
ZJ1434 | 33582 | Dry Core Rock | 6.165
ZJ1435 | 33583 | Dry Core Rock | 3.73
ZJ1436 | 33584 | Dry Core Rock | 3.485
ZJ1437 | 33585 | Dry Core Rock | 2.71
ZJ1438 | 33586 | Dry Core Rock | 2.48
ZJ1439 | 33587 | Dry Core Rock | 3.68
ZJ1440 | 33588 | Dry Core Rock | 2.695
ZJ1441 | 33589 | Dry Core Rock | 3.41
ZJ1442 | 33590 | Dry Core Rock | 4.945
ZJ1443 | 33591 | Dry Core Rock | 3.035
ZJ1444 | 33592 | Dry Core Rock | 3.215
ZJ1445 | 33593 | Dry Core Rock | 3.485
ZJ1446 | 33594 | Dry Core Rock | 3.315
ZJ1447 | 33595 | Dry Core Rock | 3.49
ZJ1448 | 33596 | Dry Core Rock | 3.68
ZJ1449 | 33597 | Dry Core Rock | 2.88
ZJ1450 | 33598 | Dry Core Rock | 3.005
ZJ1451 | 33599 | Dry Core Rock | 3.345
ZJ1452 | 33600 | Dry Core Rock | 3.14
ZJ1453 | 33601 | Dry Core Rock | 3.74
ZJ1454 | 33602 | Dry Core Rock | 2.925
ZJ1455 | 33603 | Dry Core Rock | 3.43
ZJ1456 | 33604 | Dry Core Rock | 3.71
ZJ1457 | 33605 | Dry Core Rock | 3.63
ZJ1458 | 33606 | Dry Core Rock | 3.105
ZJ1459 | 33607 | Dry Core Rock | 3.385
ZJ1460 | 33608 | Dry Core Rock | 3.82
ZJ1461 | 33609 | Dry Core Rock | 3.885
ZJ1462 | 33610 | Dry Core Rock | 3.65
ZJ1463 | 33611 | Dry Core Rock | 3.775
ZJ1464 | 33612 | Dry Core Rock | 3.45
ZJ1465 | 33613 | Dry Core Rock | 3.965
ZJ1466 | 33614 | Dry Core Rock | 3.495
ZJ1467 | 33615 | Dry Core Rock | 3.96
ZJ1468 | 33616 | Dry Core Rock | 3.585
ZJ1469 | 33617 | Dry Core Rock | 3.05
ZJ1470 | 33618 | Dry Core Rock | 3.69
ZJ1471 | 33619 | Dry Core Rock | 3.05
ZJ1472 | 33620 | Dry Core Rock | 2.89
ZJ1473 | 33621 | Dry Core Rock | 3.795
ZJ1474 | 33622 | Dry Core Rock | 3.82
ZJ1475 | 33623 | Dry Core Rock | 3.895
ZJ1476 | 33624 | Dry Core Rock | 3.785
ZJ1477 | 33625 | Dry Core Rock | 3.445
ZJ1478 | 33626 | Dry Core Rock | 4.45
ZJ1479 | 33627 | Dry Core Rock | 3.845
ZJ1480 | 33628 | Dry Core Rock | 3.815
ZJ1481 | 33629 | Dry Core Rock | 3.385
ZJ1482 | 33630 | Dry Core Rock | 3.42
ZJ1483 | 33631 | Dry Core Rock | 3.145
ZJ1484 | 33632 | Dry Core Rock | 3.595
ZJ1485 | 33633 | Dry Core Rock | 3.73
ZJ1486 | 33634 | Dry Core Rock | 4.06
ZJ1487 | 33635 | Dry Core Rock | 3.35
ZJ1488 | 33636 | Dry Core Rock | 3.49
ZJ1489 | 33637 | Dry Core Rock | 3.685
ZJ1490 | 33638 | Dry Core Rock | 3.035
ZJ1491 | 33639 | Dry Core Rock | 3.16
ZJ1492 | 33640 | Dry Core Rock | 3.235
ZJ1493 | 33641 | Dry Core Rock | 4.045
ZJ1494 | 33642 | Dry Core Rock | 4.05
ZJ1495 | 33643 | Dry Core Rock | 4.23
ZJ1496 | 33644 | Dry Core Rock | 4.015
ZJ1497 | 33645 | Dry Core Rock | 3.56
ZJ1498 | 33646 | Dry Core Rock | 3.205
ZJ1499 | 33647 | Dry Core Rock | 3.69
ZJ1500 | 33648 | Dry Core Rock | 3.59
ZJ1501 | 33649 | Dry Core Rock | 3.875
ZJ1502 | 33650 | Dry Core Rock | 3.315
|  | Total Weight | 294.19
|  | Total Samples Received | 80
Note:
BVM File: VAN21000538

## Summary
Table 6: Sample Summary for project ROCKY CREEK BATCH #5
CTI Plus Resources Ltd., ROCKY CREEK BATCH #5
Page 6 of 6
Date Samples Rec'd by BV Labs: | 80 sample were rec'd on 4-Dec-21
Sample Prep Conducted by BV Labs: | YES
Date of Analysis: | PPHARD: 3-Apr-21; 7-Apr-21
SO4HCLV: 6-Apr-21
Date Reported: | 26-Apr-21
Client: | CTI Plus Resources Ltd.
Client Project Name: | ROCKY CREEK BATCH #5
Client Project No: | 0564403-0005
ARD Project #: | N/A
BV Labs Job No: | C111605
Contact Person: | Vincent Li, Lyshier Ren, Krystal Zheng, Kim Deng
E-mail Address: | vincent.li@ctiplusres.com; lyshier.ren@ctiplusres.com
krystal.zheng@ctiplusres.com; kim.deng@ctiplusres.com
Data Validated by: | Tim O'Hearn
Position: | Senior Sceintific Specialist, ARD
Sample Storage
Sample rejects (and selected test residues where applicable) have been archived
Standard archive protocol is archiving for samples for 3 months after testing is complete.
If archiving is required past 3 months a fee will be required.