## ABA
| Client: | CTI Plus Resources Ltd.
Page 1 of 6
Table 1: ABA Test Results for project ROCKY CREEK BATCH #6
BV Labs Sample No | Sample ID | Total Carbon | CO2 | CaCO3 Equiv. | Total S
| Units | wt% | wt% | Kg CaCO3/T | wt%
ZJ1981 | 33651 | 5.02 | 1.5 | 34.09 | 0.17
ZJ1982 | 33652 | 6.16 | 5.34 | 121.4 | 0.14
ZJ1983 | 33653 | 7.43 | 7.32 | 166.4 | 0.19
ZJ1984 | 33654 | 0.75 | 0.26 | 5.91 | 0.06
ZJ1985 | 33655 | 2.18 | 5.07 | 115.2 | 0.05
ZJ1986 | 33656 | 10.01 | 0.12 | 2.73 | 0.1
ZJ1987 | 33657 | 5.99 | 12.65 | 287.5 | 0.08
ZJ1988 | 33658 | 4.21 | 5.85 | 133 | 0.09
ZJ1989 | 33659 | 2.15 | 2.73 | 62.05 | 0.08
ZJ1990 | 33660 | 2.57 | 0.78 | 17.73 | 0.32
ZJ1991 | 33661 | 6.59 | 0.32 | 7.27 | 0.12
ZJ1992 | 33662 | 5.56 | 14.09 | 320.2 | 0.14
ZJ1993 | 33663 | 1.34 | 1.22 | 27.73 | 0.05
ZJ1994 | 33664 | 0.93 | 0.37 | 8.41 | <0.02
ZJ1995 | 33665 | 5.67 | 10.52 | 239.1 | 0.1
ZJ1996 | 33666 | 1.87 | 4.59 | 104.3 | 0.03
ZJ1997 | 33667 | 4.12 | 10.29 | 233.9 | 0.16
ZJ1998 | 33668 | 4.99 | 14.4 | 327.3 | 0.06
ZJ1999 | 33669 | 3.4 | 9.36 | 212.7 | 0.23
ZJ2000 | 33670 | 1.37 | 3.3 | 75 | 0.1
ZJ2001 | 33671 | 2.59 | 0.09 | 2.05 | 0.05
ZJ2002 | 33672 | 12.58 | 0.1 | 2.27 | 0.78
ZJ2003 | 33673 | 10.89 | 0.48 | 10.91 | 0.27
ZJ2004 | 33674 | 4.95 | 13.8 | 313.6 | 0.08
ZJ2005 | 33675 | 5.53 | 16.4 | 372.7 | 0.07
ZJ2006 | 33676 | 1.12 | 2.58 | 58.64 | 0.1
ZJ2007 | 33677 | 2.66 | 6.56 | 149.1 | 0.14
ZJ2008 | 33678 | 5.48 | 0.49 | 11.14 | 0.18
ZJ2009 | 33679 | 0.19 | <0.08 | <0.50 | 0.13
ZJ2010 | 33680 | 2.72 | 8.18 | 185.9 | 0.08
ZJ2011 | 33681 | 1.17 | 0.12 | 2.73 | 0.05
ZJ2012 | 33682 | 0.22 | <0.08 | <0.50 | 0.1
ZJ2013 | 33683 | 6.28 | 0.22 | 5 | 0.2
ZJ2014 | 33684 | 5.18 | 11.72 | 266.4 | 0.08
ZJ2015 | 33685 | 1.4 | 0.38 | 8.64 | 0.12
ZJ2016 | 33686 | 2.21 | 0.86 | 19.55 | 0.13
Detection Limits |  | 0.02 | 0.08 | 0.5 | 0.02
BV Labs SOP # |  | LECO | LECO | BBY WI-00033 | LECO
References:
CaCO3 Equivalency = Carbonate Carbon (CO2)*(100/44)*10
Carbonate carbon (CO2; HCl direct method) by Leco done at Bureau Veritas Commodities
Total sulphur, total carbon & carbonate carbon (CO2; HCl direct method) by Leco done at Bureau Veritas Commodities

## ABA QAQC
| Client: | CTI Plus Resources Ltd.
Page 2 of 6
Table 2: ABA QAQC Test Results for project ROCKY CREEK BATCH #6
Duplicate QC
BV Labs Sample No | Sample ID | Total Carbon Reported | Total Carbon Dup | CO2 Reported | CO2 Dup | Total S Reported | Total S Dup
| Units | wt% | wt% | wt% | wt% | wt% | wt%
ZJ1985 Dup | 33655 | 2.18 | 2.17 |  |  | 0.05 | 0.05
ZJ1986 Dup | 33656 |  |  | 0.12 | 0.11
ZJ1997 Dup | 33667 |  |  | 10.29 | 10.47
ZJ2010 Dup | 33680 | 2.72 | 2.74 |  |  | 0.08 | 0.08
Reference Material QC
|  | Total Carbon |  | CO2 |  | Total S
| Units | wt% |  | wt% |  | wt%
Reference Material
| ARD REF MAT GS311-1 (A207061) (1.02 wt%) | 0.96
| ARD Ref Mat C&S (A207061) (0.16 wt%) | 0.17
| ARD REF MAT GS311-1 (A207061) (2.35 wt%) |  |  |  |  | 2.53
| ARD Ref Mat C&S (A207061) (0.16 wt%) |  |  |  |  | 0.16
| CO2 COO2 (A207126) (3.3 wt%) |  |  | 3.45
| CO2 COO2 (A207126) (3.3 wt%) |  |  | 3.37
Blank QC
| Method Blank | <0.02
| Method Blank |  |  |  |  | <0.02
| Method Blank |  |  | <0.08

## WRA-XRF
| Client: | CTI Plus Resources Ltd.
Page 3 of 6
Table 3: WRA-XRF Test Results for project ROCKY CREEK BATCH #6
BV Labs Sample No | Sample ID | SiO2 | TiO2 | Al2O3 | Fe2O3 | MnO | MgO | CaO | Na2O | K2O | P205 | Cr2O3 | Ba | LOI
| Units | % | % | % | % | % | % | % | % | % | % | % | % | %
ZJ1981 | 33651 | 67.7 | 0.64 | 14.3 | 1.26 | 0.01 | 1.08 | 1.36 | 0.28 | 2.31 | 0.12 | 0.03 | 0.07 | 10.2
ZJ1982 | 33652 | 59 | 0.61 | 12.7 | 4.64 | 0.03 | 1.65 | 4.34 | 0.26 | 2.4 | 0.55 | 0.02 | 0.1 | 13.7
ZJ1983 | 33653 | 53.7 | 0.56 | 12.1 | 7.06 | 0.04 | 2.06 | 4.9 | 0.25 | 2.21 | 0.49 | 0.02 | 0.1 | 16.3
ZJ1984 | 33654 | 78.4 | 0.69 | 12.2 | 0.95 | <0.01 | 0.55 | 0.51 | 0.28 | 2.05 | 0.39 | 0.03 | 0.09 | 3.9
ZJ1985 | 33655 | 73.4 | 0.48 | 7.76 | 1.53 | 0.02 | 0.87 | 6.06 | 0.1 | 1.24 | 0.31 | 0.02 | 0.08 | 8.1
ZJ1986 | 33656 | 63.8 | 0.7 | 15.3 | 0.92 | <0.01 | 0.64 | 0.31 | 0.15 | 1.92 | 0.18 | 0.02 | 0.1 | 15.9
ZJ1987 | 33657 | 51.6 | 0.39 | 7.03 | 11.2 | 0.05 | 2.21 | 8.15 | 0.13 | 1.15 | 0.25 | 0.01 | 0.09 | 17.2
ZJ1988 | 33658 | 65.1 | 0.53 | 9.47 | 5.95 | 0.03 | 1.09 | 4.32 | 0.13 | 1.57 | 0.28 | 0.02 | 0.09 | 11.3
ZJ1989 | 33659 | 76.3 | 0.51 | 8.81 | 2.64 | 0.02 | 0.73 | 2.19 | 0.07 | 1.25 | 0.34 | 0.02 | 0.11 | 6.6
ZJ1990 | 33660 | 68.9 | 0.75 | 15.5 | 1.69 | <0.01 | 0.87 | 1.11 | 0.11 | 2.6 | 0.48 | 0.02 | 0.16 | 7.6
ZJ1991 | 33661 | 65.6 | 0.72 | 16.3 | 1.34 | <0.01 | 0.85 | 0.21 | 0.34 | 2.58 | 0.2 | 0.03 | 0.12 | 12
ZJ1992 | 33662 | 46.5 | 0.48 | 8.15 | 8.04 | 0.04 | 2.29 | 14 | 0.23 | 1.34 | 0.3 | 0.02 | 0.07 | 18.9
ZJ1993 | 33663 | 68.8 | 0.73 | 16 | 2.8 | 0.02 | 0.86 | 0.44 | 0.4 | 2.46 | 0.51 | 0.03 | 0.24 | 6.4
ZJ1994 | 33664 | 71.8 | 0.76 | 16.1 | 1.3 | <0.01 | 0.76 | 0.27 | 0.42 | 2.43 | 0.44 | 0.03 | 0.2 | 5.4
ZJ1995 | 33665 | 52.6 | 0.47 | 9.36 | 10.1 | 0.05 | 1.36 | 7.38 | 0.22 | 1.84 | 0.44 | 0.02 | 0.08 | 15.7
ZJ1996 | 33666 | 68 | 0.63 | 11.7 | 1.58 | 0.04 | 2.21 | 3.79 | 0.18 | 2.47 | 0.22 | 0.02 | 0.07 | 8.1
ZJ1997 | 33667 | 57.3 | 0.56 | 9.64 | 3.72 | 0.06 | 3.34 | 8.66 | 0.17 | 2.12 | 0.26 | 0.02 | 0.07 | 14
ZJ1998 | 33668 | 53 | 0.32 | 5.63 | 7.94 | 0.09 | 3.39 | 10.7 | 0.14 | 1.23 | 0.22 | 0.02 | 0.05 | 17
ZJ1999 | 33669 | 64 | 0.41 | 7.58 | 1.44 | 0.03 | 3.71 | 8.27 | 0.1 | 1.37 | 0.17 | 0.02 | 0.04 | 12.6
ZJ2000 | 33670 | 79 | 0.45 | 6.73 | 0.71 | <0.01 | 0.54 | 5.05 | 0.16 | 1.28 | 0.57 | 0.02 | 0.06 | 5.6
ZJ2001 | 33671 | 71.4 | 0.8 | 15.5 | 1.03 | <0.01 | 0.67 | 0.38 | 0.32 | 2.43 | 0.25 | 0.03 | 0.09 | 7
ZJ2002 | 33672 | 56.7 | 0.68 | 16.9 | 1.71 | <0.01 | 0.76 | 0.3 | 0.24 | 2.67 | 0.27 | 0.02 | 0.09 | 19.7
ZJ2003 | 33673 | 60.5 | 0.68 | 15.9 | 1.69 | <0.01 | 0.69 | 0.32 | 0.27 | 2.3 | 0.21 | 0.02 | 0.08 | 17.4
ZJ2004 | 33674 | 55 | 0.34 | 5.26 | 2.91 | 0.03 | 2.76 | 14.8 | 0.15 | 1 | 0.44 | 0.02 | 0.07 | 17.1
ZJ2005 | 33675 | 50.9 | 0.29 | 4.1 | 3.89 | 0.03 | 3.15 | 16.6 | 0.13 | 0.79 | 0.42 | 0.02 | 0.06 | 19.1
ZJ2006 | 33676 | 69.4 | 0.67 | 13.5 | 4.89 | 0.02 | 0.99 | 1.09 | 0.33 | 2.41 | 0.61 | 0.03 | 0.11 | 6.4
ZJ2007 | 33677 | 76.3 | 0.22 | 3.82 | 2.5 | 0.03 | 2.07 | 5.36 | 0.08 | 0.9 | 0.15 | 0.03 | 0.07 | 8.6
ZJ2008 | 33678 | 65.9 | 0.7 | 15.4 | 1.69 | <0.01 | 0.91 | 1.16 | 0.37 | 2.96 | 0.76 | 0.03 | 0.1 | 10.4
ZJ2009 | 33679 | 97.1 | 0.06 | 0.95 | 0.57 | <0.01 | 0.04 | 0.13 | 0.06 | 0.12 | 0.07 | 0.06 | 0.04 | 0.8
ZJ2010 | 33680 | 66.5 | 0.46 | 8.58 | 0.97 | 0.02 | 3.22 | 7.59 | 0.08 | 1.78 | 0.17 | 0.02 | 0.06 | 11.1
ZJ2011 | 33681 | 74.4 | 0.86 | 15.6 | 1.01 | <0.01 | 0.63 | 0.29 | 0.12 | 1.84 | 0.06 | 0.03 | 0.12 | 5.9
ZJ2012 | 33682 | 96.3 | 0.09 | 1.52 | 0.59 | <0.01 | 0.06 | 0.17 | 0.04 | 0.22 | 0.1 | 0.05 | 0.04 | 1.1
ZJ2013 | 33683 | 64.6 | 0.68 | 16.5 | 1.26 | <0.01 | 0.73 | 0.46 | 0.13 | 2.55 | 0.21 | 0.04 | 0.1 | 11.8
ZJ2014 | 33684 | 51.1 | 0.51 | 9.51 | 9.62 | 0.05 | 1.81 | 9.01 | 0.11 | 1.87 | 0.66 | 0.02 | 0.07 | 15.9
ZJ2015 | 33685 | 70.2 | 0.78 | 16.9 | 1.44 | <0.01 | 0.84 | 0.71 | 0.16 | 3.09 | 0.32 | 0.03 | 0.12 | 6
ZJ2016 | 33686 | 68.8 | 0.76 | 15.8 | 1.97 | 0.01 | 0.85 | 0.81 | 0.15 | 2.75 | 0.23 | 0.03 | 0.11 | 6.9
QAQC
Duplicates
ZJ1990 Dup | 33660 | 68.8 | 0.75 | 15.4 | 1.69 | <0.01 | 0.88 | 1.12 | 0.14 | 2.6 | 0.48 | 0.02 | 0.16 | 7.6
Blanks
Method Blank |  | 99 | 0.03 | 0.31 | 0.03 | <0.01 | 0.01 | 0.01 | <0.01 | <0.01 | <0.01 | <0.01 | <0.01 | <0.01
Reference Material
OREAS 184 XRF (A207293) |  | 42.1 | 0.65 | 4.66 | 39.2 | 0.66 | 3.06 | 0.22 |  |  | 0.02 | 1.75 |  | 6.2
True Values OREAS 184 XRF |  | 42.25 | 0.06 | 4.62 | 39.3 | 0.68 | 3.05 | 0.216 |  |  | 0.017 | 1.75 |  | 6.24
Percent Difference (A207293) |  | -0.4 | 983.3 | 0.9 | -0.3 | -2.9 | 0.3 | 1.9 |  |  | 17.6 | 0 |  | -0.6
Detection Limits |  | 0.1 | 0.01 | 0.01 | 0.01 | 0.01 | 0.01 | 0.01 | 0.01 | 0.01 | 0.01 | 0.01 | 0.01 | 0.01
BV Labs SOP # |  | XF-700 | XF-700 | XF-700 | XF-700 | XF-700 | XF-700 | XF-700 | XF-700 | XF-700 | XF-700 | XF-700 | XF-700 | XF-700

## Ultratrace Metals
| Client: | CTI Plus Resources Ltd.
Page 4 of 6
Table 4: Ultratrace Metals Test Results for project ROCKY CREEK BATCH #6
BV Labs Sample No | Sample ID | Mo | Cu | Pb | Zn | Ag | Ni | Co | Mn | Fe | As | U | Au | Th | Sr | Cd | Sb | Bi | V | Ca | P | La | Cr | Mg | Ba | Ti | B | Al | Na | K | W | Sc | Tl | Hg | Se | Te | Ga | S
| Units | ppm | ppm | ppm | ppm | ppb | ppm | ppm | ppm | % | ppm | ppm | ppb | ppm | ppm | ppm | ppm | ppm | ppm | % | % | ppm | ppm | % | ppm | % | ppm | % | % | % | ppm | ppm | ppm | ppb | ppm | ppm | ppm | %
ZJ1981 | 33651 | 2.79 | 40.1 | 12.3 | 238 | 541 | 79 | 14.4 | 68 | 0.39 | 3 | 1.5 | 0.5 | 3.6 | 21.2 | 3.74 | 0.46 | 0.19 | 55 | 0.88 | 0.031 | 7.8 | 38.2 | 0.31 | 139 | <0.001 | <20 | 0.49 | 0.121 | 0.22 | <0.1 | 4.1 | 0.09 | 87 | 1.3 | 0.04 | 1.5 | 0.1
ZJ1982 | 33652 | 2.14 | 25.4 | 9.4 | 275 | 469 | 30.3 | 5.2 | 190 | 2.4 | 3.2 | 3 | <0.2 | 5.3 | 112 | 4.56 | 0.71 | 0.17 | 63 | 2.66 | 0.196 | 10.3 | 30.7 | 0.57 | 498 | 0.001 | <20 | 0.61 | 0.099 | 0.23 | <0.1 | 5.7 | 0.06 | 119 | 2.8 | 0.06 | 1.6 | 0.08
ZJ1983 | 33653 | 4.17 | 23.8 | 11.2 | 169 | 535 | 58.2 | 6.2 | 271 | 3.89 | 6.6 | 3.2 | <0.2 | 5.2 | 152 | 2.66 | 1.3 | 0.17 | 77 | 3.11 | 0.179 | 12 | 32.4 | 0.83 | 585 | 0.001 | <20 | 0.56 | 0.102 | 0.2 | <0.1 | 7 | 0.07 | 142 | 3.3 | 0.07 | 1.4 | 0.11
ZJ1984 | 33654 | 2.04 | 25.4 | 10 | 184 | 447 | 41.8 | 15.6 | 15 | 0.24 | 2.7 | 1.9 | <0.2 | 6 | 146 | 2.28 | 0.45 | 0.18 | 37 | 0.3 | 0.138 | 14.4 | 35 | 0.06 | 431 | <0.001 | <20 | 0.6 | 0.102 | 0.2 | <0.1 | 3 | 0.14 | 67 | 0.5 | 0.06 | 1.7 | 0.04
ZJ1985 | 33655 | 1.42 | 18.9 | 8 | 126 | 297 | 28.4 | 5.5 | 114 | 0.74 | 3.2 | 1.7 | <0.2 | 4.1 | 93 | 2.24 | 0.51 | 0.1 | 43 | 3.95 | 0.104 | 8.2 | 40 | 0.34 | 261 | <0.001 | <20 | 0.32 | 0.021 | 0.12 | <0.1 | 4.3 | 0.07 | 48 | 1.2 | 0.03 | 1.1 | 0.05
ZJ1986 | 33656 | 0.89 | 20.4 | 11.6 | 118 | 405 | 13.2 | 3.2 | 6 | 0.14 | 1.3 | 1.6 | <0.2 | 2.9 | 57.8 | 2.14 | 0.34 | 0.15 | 37 | 0.18 | 0.035 | 11.2 | 15.9 | 0.05 | 397 | <0.001 | <20 | 0.41 | 0.006 | 0.13 | <0.1 | 3.5 | 0.03 | 79 | 0.7 | 0.05 | 0.9 | 0.03
ZJ1987 | 33657 | 1.71 | 15.2 | 6.74 | 112 | 304 | 41.5 | 6.1 | 338 | 6.64 | 2.3 | 1.8 | <0.2 | 3.7 | 95.5 | 2.03 | 0.51 | 0.09 | 77 | 5.51 | 0.083 | 9.3 | 34.4 | 1.03 | 525 | <0.001 | <20 | 0.34 | 0.02 | 0.11 | <0.1 | 5.8 | 0.07 | 91 | 1.8 | 0.05 | 0.9 | 0.05
ZJ1988 | 33658 | 2.26 | 19.4 | 7.89 | 173 | 374 | 56.8 | 7.6 | 228 | 3.32 | 3.7 | 1.8 | <0.2 | 4.3 | 83 | 3.07 | 0.59 | 0.12 | 62 | 2.65 | 0.088 | 10.9 | 25.8 | 0.38 | 346 | <0.001 | <20 | 0.37 | 0.009 | 0.13 | <0.1 | 4 | 0.08 | 84 | 2 | 0.04 | 1.1 | 0.05
ZJ1989 | 33659 | 2.05 | 23.7 | 7.3 | 124 | 398 | 52.4 | 9.1 | 145 | 1.46 | 4.1 | 1.9 | <0.2 | 4.1 | 97.3 | 2.02 | 0.54 | 0.13 | 49 | 1.44 | 0.105 | 9.1 | 40.9 | 0.26 | 392 | <0.001 | <20 | 0.32 | 0.007 | 0.11 | <0.1 | 5.1 | 0.09 | 39 | 1.7 | 0.05 | 1.2 | 0.06
ZJ1990 | 33660 | 2.37 | 39.4 | 12.2 | 270 | 457 | 49.5 | 7.8 | 41 | 0.54 | 8.4 | 2.7 | <0.2 | 6.8 | 252 | 3.75 | 0.71 | 0.23 | 43 | 0.73 | 0.187 | 18.3 | 20.5 | 0.13 | 990 | 0.001 | <20 | 0.65 | 0.014 | 0.21 | <0.1 | 3.6 | 0.21 | 97 | 2.9 | 0.08 | 2.3 | 0.28
ZJ1991 | 33661 | 1.68 | 31.3 | 8.89 | 206 | 404 | 14.1 | 2.9 | 10 | 0.28 | 0.4 | 1.6 | <0.2 | 3.8 | 80.4 | 2.12 | 0.52 | 0.2 | 126 | 0.12 | 0.045 | 10.3 | 13.1 | 0.09 | 429 | <0.001 | <20 | 0.44 | 0.123 | 0.16 | <0.1 | 3.9 | 0.06 | 61 | 1.2 | 0.05 | 1.5 | 0.05
ZJ1992 | 33662 | 4.37 | 18 | 8.04 | 113 | 319 | 49.3 | 7.9 | 299 | 4.55 | 8.4 | 1.7 | <0.2 | 4.1 | 103 | 1.76 | 0.8 | 0.11 | 79 | 9.45 | 0.109 | 8.2 | 34.8 | 1.08 | 387 | <0.001 | <20 | 0.42 | 0.077 | 0.14 | <0.1 | 5.3 | 0.1 | 67 | 1.5 | 0.05 | 1.2 | 0.13
ZJ1993 | 33663 | 0.74 | 29.2 | 13.8 | 333 | 678 | 15.5 | 2.5 | 148 | 1.29 | 0.6 | 1.8 | <0.2 | 6.7 | 327 | 3.82 | 0.66 | 0.22 | 67 | 0.27 | 0.16 | 16.3 | 21.5 | 0.11 | 1580 | <0.001 | <20 | 0.76 | 0.177 | 0.19 | <0.1 | 5.6 | 0.09 | 134 | 2.4 | 0.08 | 2 | 0.03
ZJ1994 | 33664 | 1.03 | 26.1 | 12.9 | 203 | 409 | 27.6 | 6.1 | 21 | 0.34 | 0.5 | 2.2 | <0.2 | 6 | 282 | 2.41 | 0.43 | 0.22 | 46 | 0.17 | 0.141 | 16.3 | 19.1 | 0.07 | 1260 | <0.001 | <20 | 0.71 | 0.182 | 0.19 | <0.1 | 4 | 0.1 | 93 | 2 | 0.08 | 1.8 | 0.02
ZJ1995 | 33665 | 1.47 | 18.5 | 8.54 | 178 | 321 | 20.1 | 4 | 353 | 5.92 | 1.9 | 2.1 | <0.2 | 4.5 | 122 | 2.46 | 0.86 | 0.12 | 61 | 4.99 | 0.159 | 7.7 | 28.5 | 0.53 | 477 | 0.001 | <20 | 0.45 | 0.093 | 0.18 | <0.1 | 4.4 | 0.07 | 59 | 1.5 | 0.05 | 1.3 | 0.07
ZJ1996 | 33666 | 1.74 | 40 | 11.3 | 143 | 355 | 28.3 | 12 | 275 | 0.72 | 2.7 | 1.4 | 0.6 | 5.1 | 34.9 | 1.68 | 0.32 | 0.15 | 22 | 2.35 | 0.073 | 6.4 | 23.2 | 0.97 | 154 | <0.001 | <20 | 0.39 | 0.079 | 0.19 | <0.1 | 4.6 | 0.09 | 53 | 1.1 | 0.05 | 1.2 | 0.03
ZJ1997 | 33667 | 3.47 | 34.8 | 9.3 | 104 | 432 | 47.2 | 8.9 | 445 | 2.07 | 3.3 | 1.7 | <0.2 | 4.8 | 79.1 | 1.26 | 0.49 | 0.13 | 33 | 5.27 | 0.091 | 6.6 | 24.6 | 1.5 | 189 | <0.001 | <20 | 0.3 | 0.07 | 0.14 | <0.1 | 5.6 | 0.09 | 62 | 1.7 | 0.05 | 0.9 | 0.15
ZJ1998 | 33668 | 1.37 | 15.3 | 5.78 | 64 | 200 | 24.1 | 4.8 | 635 | 4.68 | 2.5 | 1 | <0.2 | 2.8 | 86.2 | 0.83 | 0.36 | 0.06 | 34 | 6.95 | 0.085 | 5.5 | 41.1 | 1.63 | 255 | <0.001 | <20 | 0.25 | 0.05 | 0.11 | <0.1 | 4.9 | 0.04 | 36 | 0.8 | 0.04 | 0.7 | 0.06
ZJ1999 | 33669 | 2.65 | 17.8 | 6.96 | 79.3 | 270 | 46.8 | 7.2 | 202 | 0.71 | 8.2 | 1.2 | <0.2 | 3.6 | 63.1 | 0.86 | 0.57 | 0.07 | 23 | 5.54 | 0.064 | 4.3 | 30.8 | 1.74 | 106 | <0.001 | <20 | 0.26 | 0.039 | 0.12 | <0.1 | 4 | 0.11 | 59 | 0.8 | 0.04 | 0.9 | 0.18
ZJ2000 | 33670 | 1.22 | 15.6 | 4.74 | 76.7 | 315 | 22.5 | 4.9 | 32 | 0.26 | 4.9 | 2.4 | <0.2 | 4.3 | 79.6 | 1.94 | 0.56 | 0.08 | 38 | 3.28 | 0.223 | 9 | 40.9 | 0.16 | 268 | 0.001 | <20 | 0.44 | 0.064 | 0.17 | <0.1 | 3.5 | 0.16 | 40 | 0.6 | 0.03 | 1.1 | 0.09
ZJ2001 | 33671 | 0.46 | 18.6 | 10 | 172 | 349 | 4.5 | 1.2 | 5 | 0.11 | <0.1 | 2.4 | <0.2 | 5.1 | 45.8 | 2.87 | 0.26 | 0.2 | 52 | 0.22 | 0.084 | 8.5 | 20.6 | 0.04 | 402 | <0.001 | <20 | 0.6 | 0.143 | 0.22 | <0.1 | 3.2 | 0.12 | 36 | 1.2 | 0.06 | 1.7 | <0.02
ZJ2002 | 33672 | 3 | 51.5 | 12.4 | 204 | 462 | 40.3 | 6.2 | 5 | 0.47 | 8.2 | 2.5 | <0.2 | 4.8 | 92 | 2.71 | 0.54 | 0.25 | 59 | 0.18 | 0.075 | 13.2 | 13.8 | 0.04 | 346 | 0.001 | <20 | 0.6 | 0.083 | 0.22 | <0.1 | 3.6 | 0.09 | 163 | 4.1 | 0.08 | 1.9 | 0.55
ZJ2003 | 33673 | 2.15 | 29.7 | 13.9 | 230 | 449 | 22.5 | 4.2 | 49 | 0.54 | 3.1 | 2.1 | <0.2 | 4.6 | 85.3 | 3.19 | 0.57 | 0.3 | 47 | 0.19 | 0.06 | 12.4 | 14.8 | 0.05 | 322 | <0.001 | <20 | 0.5 | 0.089 | 0.17 | <0.1 | 4.2 | 0.04 | 141 | 2.6 | 0.07 | 1.4 | 0.13
ZJ2004 | 33674 | 1.8 | 9.44 | 4.49 | 64.9 | 270 | 16.1 | 2.6 | 175 | 1.61 | 4.8 | 1.9 | <0.2 | 3.5 | 176 | 1.42 | 0.43 | 0.05 | 45 | 9.54 | 0.167 | 7.2 | 43.3 | 1.31 | 484 | 0.001 | <20 | 0.36 | 0.041 | 0.14 | <0.1 | 3.2 | 0.07 | 37 | 1.2 | 0.04 | 0.9 | 0.06
ZJ2005 | 33675 | 1.46 | 7.69 | 4.07 | 60.3 | 211 | 10.9 | 2.1 | 214 | 2.3 | 4.8 | 1.7 | <0.2 | 2.9 | 180 | 1.38 | 0.37 | 0.04 | 49 | 10.4 | 0.158 | 6.7 | 39.2 | 1.53 | 391 | <0.001 | <20 | 0.29 | 0.038 | 0.11 | <0.1 | 3 | 0.07 | 34 | 1 | 0.04 | 0.8 | 0.05
ZJ2006 | 33676 | 0.23 | 24.9 | 12.2 | 161 | 355 | 32.7 | 4.5 | 155 | 2.69 | 8.4 | 2 | 0.6 | 6 | 154 | 1.45 | 0.42 | 0.17 | 79 | 0.72 | 0.228 | 15.6 | 32 | 0.23 | 580 | 0.001 | <20 | 0.78 | 0.143 | 0.26 | <0.1 | 6.3 | 0.22 | 61 | 0.2 | 0.08 | 1.9 | 0.08
ZJ2007 | 33677 | 1.33 | 8.35 | 4.71 | 44.5 | 275 | 23.8 | 4.7 | 247 | 1.48 | 9.2 | 0.7 | <0.2 | 1.5 | 49.8 | 0.58 | 0.28 | 0.03 | 17 | 3.53 | 0.043 | 2.8 | 72.5 | 1.06 | 187 | <0.001 | <20 | 0.15 | 0.026 | 0.08 | <0.1 | 2.6 | 0.1 | 62 | 0.2 | 0.03 | 0.5 | 0.1
ZJ2008 | 33678 | 3.16 | 35 | 11.3 | 291 | 580 | 78.7 | 11 | 29 | 0.43 | 3.6 | 3.7 | <0.2 | 6.6 | 96.3 | 5.58 | 1.12 | 0.21 | 71 | 0.72 | 0.3 | 12.7 | 31.3 | 0.1 | 446 | 0.002 | <20 | 0.85 | 0.164 | 0.31 | <0.1 | 5.8 | 0.15 | 166 | 3.3 | 0.07 | 2.2 | 0.09
ZJ2009 | 33679 | 1.9 | 5.38 | 2.64 | 28.6 | 371 | 20.2 | 1.9 | 23 | 0.32 | 7.8 | 0.6 | 0.3 | 0.6 | 7.9 | 0.58 | 0.86 | <0.02 | 6 | 0.08 | 0.029 | 1.2 | 186 | <0.01 | 65.5 | <0.001 | <20 | 0.07 | 0.018 | 0.03 | <0.1 | 0.4 | 0.15 | 84 | 0.4 | <0.02 | 0.3 | 0.1
ZJ2010 | 33680 | 0.52 | 24.8 | 9.75 | 130 | 291 | 64.9 | 11.6 | 147 | 0.39 | 2.3 | 0.9 | 0.3 | 3.8 | 65.4 | 1.63 | 0.31 | 0.09 | 17 | 5.17 | 0.067 | 5.7 | 30.2 | 1.49 | 237 | <0.001 | <20 | 0.32 | 0.004 | 0.15 | <0.1 | 4.8 | 0.1 | 64 | 0.3 | 0.04 | 1 | 0.07
ZJ2011 | 33681 | 0.41 | 22.3 | 9.73 | 63.5 | 551 | 22.7 | 2.9 | 5 | 0.19 | 0.4 | 0.7 | <0.2 | 1.6 | 48.5 | 0.66 | 0.21 | 0.19 | 30 | 0.18 | 0.005 | 4.2 | 16.1 | 0.07 | 772 | <0.001 | <20 | 0.48 | 0.008 | 0.21 | <0.1 | 2.3 | 0.12 | 37 | 1 | 0.05 | 1.2 | 0.02
ZJ2012 | 33682 | 1.68 | 5.74 | 4.53 | 31.2 | 359 | 27.5 | 2.8 | 17 | 0.32 | 6.9 | 0.5 | <0.2 | 0.7 | 8.4 | 0.56 | 1.65 | <0.02 | 8 | 0.1 | 0.034 | 1.2 | 133 | <0.01 | 64.4 | <0.001 | <20 | 0.1 | 0.003 | 0.04 | <0.1 | 0.9 | 0.15 | 146 | 0.9 | <0.02 | 0.3 | 0.09
ZJ2013 | 33683 | 2.4 | 44.5 | 13.9 | 363 | 664 | 22.3 | 6.2 | 12 | 0.25 | 1.5 | 2 | <0.2 | 3 | 42.7 | 7.83 | 0.99 | 0.27 | 82 | 0.28 | 0.054 | 3.9 | 18.5 | 0.07 | 531 | <0.001 | <20 | 0.44 | 0.006 | 0.19 | <0.1 | 4.1 | 0.07 | 160 | 2.7 | 0.06 | 1.6 | 0.11
ZJ2014 | 33684 | 4.1 | 20.1 | 9.38 | 205 | 338 | 40.1 | 5.9 | 374 | 5.42 | 1.6 | 2.3 | <0.2 | 4.6 | 141 | 4.5 | 0.95 | 0.13 | 139 | 6.03 | 0.244 | 8.7 | 35.2 | 0.76 | 434 | 0.001 | <20 | 0.62 | 0.016 | 0.23 | <0.1 | 6.6 | 0.1 | 73 | 2.5 | 0.05 | 1.9 | 0.06
ZJ2015 | 33685 | 1.96 | 25.5 | 11.5 | 192 | 433 | 39.9 | 6.8 | 17 | 0.35 | 3.7 | 2 | <0.2 | 3.1 | 68.3 | 3.03 | 0.77 | 0.21 | 43 | 0.43 | 0.106 | 5 | 15.6 | 0.09 | 535 | <0.001 | <20 | 0.54 | 0.009 | 0.22 | <0.1 | 4.2 | 0.17 | 134 | 1.8 | 0.04 | 1.6 | 0.08
ZJ2016 | 33686 | 1.83 | 19.2 | 10.1 | 262 | 462 | 33.5 | 5.8 | 64 | 0.75 | 3.5 | 1.3 | <0.2 | 2.8 | 62.2 | 4.36 | 0.62 | 0.19 | 55 | 0.5 | 0.07 | 3.6 | 18.7 | 0.15 | 518 | <0.001 | <20 | 0.52 | 0.01 | 0.22 | <0.1 | 4.3 | 0.09 | 129 | 1.7 | 0.06 | 1.7 | 0.08
QAQC
Duplicates
ZJ2016 Dup | 33686 | 1.88 | 19.8 | 9.6 | 259 | 452 | 34.4 | 5.8 | 64 | 0.76 | 3.6 | 1.4 | <0.2 | 3 | 65.1 | 4.09 | 0.62 | 0.21 | 55 | 0.51 | 0.071 | 3.6 | 19.3 | 0.14 | 527 | <0.001 | <20 | 0.52 | 0.01 | 0.22 | <0.1 | 4.5 | 0.09 | 130 | 1.6 | 0.06 | 1.7 | 0.08
Blanks
Method Blank | [9 empty] | <0.01 | [9 empty] | <0.01 | <0.001 |  |  | <0.01 |  | <0.001 |  | <0.01 | <0.001 | <0.01 | [7 empty] | <0.02
Method Blank | [5 empty] | <2 | [6 empty] | <0.2 | [20 empty] | <5
Method Blank |  | <0.01 | <0.01 | <0.01 | <0.1 |  | <0.1 | <0.1 | <1 |  | 0.1 | <0.1 |  | <0.1 | <0.5 | <0.01 | <0.02 | <0.02 | <2 |  |  | <0.5 | <0.5 |  | <0.5 |  | <20 |  |  |  | <0.1 | <0.1 | <0.02 |  | <0.1 | <0.02 | <0.1
Reference Material
DS11 % (A207240) | [9 empty] | 2.94 | [9 empty] | 0.99 | 0.071 |  |  | 0.79 |  | 0.083 |  | 1.05 | 0.065 | 0.29 | [7 empty] | 0.3
True Values DS11 % | [9 empty] | 3.1 | [9 empty] | 1.063 | 0.0701 |  |  | 0.85 |  | 0.0976 |  | 1.129 | 0.0694 | 0.4 | [7 empty] | 0.2835
Percent Difference (A207240) | [9 empty] | -5.2 | [9 empty] | -6.9 | 1.3 |  |  | -7.1 |  | -15 |  | -7 | -6.3 | -27.5 | [7 empty] | 5.8
Reference Material
DS11 PPB (A207254) | [5 empty] | 1638 | [6 empty] | 42.9 | [20 empty] | 252
True Values DS11 PPB | [5 empty] | 1710 | [6 empty] | 79 | [20 empty] | 260
Percent Difference (A207254) | [5 empty] | -4.2 | [6 empty] | -45.7 | [20 empty] | -3.1
Reference Material
DS11 PPM (A207276) |  | 13.43 | 139.65 | 131.17 | 327.1 |  | 72.9 | 12.9 | 966 |  | 41.4 | 2.3 |  | 7.4 | 60.3 | 2.46 | 7.22 | 11.16 | 46 |  |  | 16.4 | 51.2 |  | 393.3 | [5 empty] | 0.1 | 3.1 | 4.79 |  | 1.8 | 4.49 | 4.6
True Values DS11 PPM |  | 13.9 | 149 | 138 | 345 |  | 77.7 | 14.2 | 1055 |  | 42.8 | 2.59 |  | 7.65 | 67.3 | 2.37 | 7.2 | 12.2 | 50 |  |  | 18.6 | 61.5 |  | 417 | [5 empty] | 2.9 | 3.1 | 4.9 |  | 2.2 | 4.56 | 4.7
Percent Difference (A207276) |  | -3.4 | -6.3 | -4.9 | -5.2 |  | -6.2 | -9.2 | -8.4 |  | -3.3 | -11.2 |  | -3.3 | -10.4 | 3.8 | 0.3 | -8.5 | -8 |  |  | -11.8 | -16.7 |  | -5.7 | [5 empty] | -96.6 | 0 | -2.2 |  | -18.2 | -1.5 | -2.1
Reference Material
OREAS262 % (A207240) | [9 empty] | 3.22 | [9 empty] | 2.9 | 0.04 |  |  | 1.14 |  | 0.003 |  | 1.15 | 0.063 | 0.37 | [7 empty] | 0.27
True Values OREAS262 % | [9 empty] | 3.284 | [9 empty] | 2.98 | 0.04 |  |  | 1.17 |  | 0.003 |  | 1.204 | 0.071 | 0.295 | [7 empty] | 0.253
Percent Difference (A207240) | [9 empty] | -1.9 | [9 empty] | -2.7 | 0 |  |  | -2.6 |  | 0 |  | -4.5 | -11.3 | 25.4 | [7 empty] | 6.7
Reference Material
OR262 PPB (A207254) | [5 empty] | 455 | [6 empty] | 54.9 | [20 empty] | 164
True Values OR262 PPB | [5 empty] | 450 | [6 empty] | 72 | [20 empty] | 170
Percent Difference (A207254) | [5 empty] | 1.1 | [6 empty] | -23.8 | [20 empty] | -3.5
Reference Material
OREAS262 PPM (A207276) |  | 0.67 | 110.12 | 146.3 | 146.3 |  | 62.8 | 26.4 | 510 |  | 36.1 | 1.2 |  | 8.7 | 34.9 | 0.68 | 2.65 | 0.99 | 21 |  |  | 16 | 40.1 |  | 240.3 | [5 empty] | 2.8 | 3.3 | 0.46 |  | 0.5 | 0.2 | 3.6
True Values OREAS262 PPM |  | 0.68 | 118 | 56 | 154 |  | 62 | 26.9 | 530 |  | 35.8 | 1.22 |  | 9.33 | 36 | 0.61 | 3.39 | 0.98 | 22.5 |  |  | 15.9 | 41.7 |  | 248 | [5 empty] | 0.13 | 3.24 | 0.47 |  | 0.4 | 0.23 | 3.73
Percent Difference (A207276) |  | -1.5 | -6.7 | 161.3 | -5 |  | 1.3 | -1.9 | -3.8 |  | 0.8 | -1.6 |  | -6.8 | -3.1 | 11.47541 | -21.8 | 1 | -6.7 |  |  | 0.6 | -3.8 |  | -3.1 | [5 empty] | 2053.8 | 1.9 | -2.1 |  | 25 | -13 | -3.5
Detection Limits |  | 0.01 | 0.01 | 0.01 | 0.1 | 2 | 0.1 | 0.1 | 1 | 0.01 | 0.1 | 0.05 | 0.2 | 0.1 | 0.5 | 0.01 | 0.02 | 0.002 | 2 | 0.01 | 0.001 | 0.5 | 0.5 | 0.01 | 0.5 | 0.001 | 20 | 0.01 | 0.001 | 0.01 | 0.05 | 0.1 | 0.02 | 5 | 0.1 | 0.02 | 0.1 | 0.02
BV Labs SOP # |  | AQ-250 | AQ-250 | AQ-250 | AQ-250 | AQ-250 | AQ-250 | AQ-250 | AQ-250 | AQ-250 | AQ-250 | AQ-250 | AQ-250 | AQ-250 | AQ-250 | AQ-250 | AQ-250 | AQ-250 | AQ-250 | AQ-250 | AQ-250 | AQ-250 | AQ-250 | AQ-250 | AQ-250 | AQ-250 | AQ-250 | AQ-250 | AQ-250 | AQ-250 | AQ-250 | AQ-250 | AQ-250 | AQ-250 | AQ-250 | AQ-250 | AQ-250 | AQ-250

## Sample List
| Client: | CTI Plus Resources Ltd.
Page 4 of 6
Table 5: Sample List Test Results for project ROCKY CREEK BATCH #6
BV Labs Sample ID | Client Sample ID | Sample Form | Dry Weight Received (kg)
ZJ1981 | 33651 | Dry Core Rock | 3.875
ZJ1982 | 33652 | Dry Core Rock | 3.315
ZJ1983 | 33653 | Dry Core Rock | 3.33
ZJ1984 | 33654 | Dry Core Rock | 3.225
ZJ1985 | 33655 | Dry Core Rock | 3.77
ZJ1986 | 33656 | Dry Core Rock | 2.91
ZJ1987 | 33657 | Dry Core Rock | 4.435
ZJ1988 | 33658 | Dry Core Rock | 3.02
ZJ1989 | 33659 | Dry Core Rock | 3.46
ZJ1990 | 33660 | Dry Core Rock | 3.23
ZJ1991 | 33661 | Dry Core Rock | 3.105
ZJ1992 | 33662 | Dry Core Rock | 3.475
ZJ1993 | 33663 | Dry Core Rock | 3.795
ZJ1994 | 33664 | Dry Core Rock | 3.805
ZJ1995 | 33665 | Dry Core Rock | 3.73
ZJ1996 | 33666 | Dry Core Rock | 3.965
ZJ1997 | 33667 | Dry Core Rock | 3.705
ZJ1998 | 33668 | Dry Core Rock | 3.895
ZJ1999 | 33669 | Dry Core Rock | 4.115
ZJ2000 | 33670 | Dry Core Rock | 5.765
ZJ2001 | 33671 | Dry Core Rock | 6.385
ZJ2002 | 33672 | Dry Core Rock | 4.125
ZJ2003 | 33673 | Dry Core Rock | 3.13
ZJ2004 | 33674 | Dry Core Rock | 3.105
ZJ2005 | 33675 | Dry Core Rock | 3.205
ZJ2006 | 33676 | Dry Core Rock | 3.535
ZJ2007 | 33677 | Dry Core Rock | 4.01
ZJ2008 | 33678 | Dry Core Rock | 3.485
ZJ2009 | 33679 | Dry Core Rock | 3.27
ZJ2010 | 33680 | Dry Core Rock | 3.57
ZJ2011 | 33681 | Dry Core Rock | 4.215
ZJ2012 | 33682 | Dry Core Rock | 3.2
ZJ2013 | 33683 | Dry Core Rock | 3.28
ZJ2014 | 33684 | Dry Core Rock | 3.49
ZJ2015 | 33685 | Dry Core Rock | 3.525
ZJ2016 | 33686 | Dry Core Rock | 3.545
|  | Total Weight | 133
|  | Total Samples Received | 36

## Summary
Table 6: Sample Summary for project ROCKY CREEK BATCH #6
CTI Plus Resources Ltd., ROCKY CREEK BATCH #6
Page 6 of 6
Date Samples Rec'd by BV Labs: | 36 sample were rec'd on 4-Dec-2020
Sample Prep Conducted by BV Labs: | YES
Date of Analysis: | April 2021
Date Reported: | 26-Apr-21
Client: | CTI Plus Resources Ltd.
Client Project Name: | ROCKY CREEK BATCH #6
Client Project No: | 0564403-0005
ARD Project #: | N/A
BV Labs Job No: | C111677
Contact Person: | Vincent Li, Lyshier Ren, Krystal Zheng, Kim Deng
E-mail Address: | vincent.li@ctiplusres.com; lyshier.ren@ctiplusres.com
krystal.zheng@ctiplusres.com; kim.deng@ctiplusres.com
Data Validated by: | Tim O'Hearn
Position: | Senior Scientific Specialist, ARD
Sample Storage
Sample rejects (and selected test residues where applicable) have been archived
Standard archive protocol is archiving for samples for 3 months after testing is complete.
If archiving is required past 3 months a fee will be required.