## Reference Materials and Blanks
Element | Ag | Al | As | Au | B | Ba | Be | Bi | Ca | Cd | Ce | Co | Cr | Cs | Cu | Fe | Ga | Ge | Hf | Hg | In | K | La | Li | Mg | Mn | Mo | Na | Nb | Ni | P | Pb | Rb | Re | S | Sb | Sc | Se | Sn | Sr | Ta | Te | Th | Ti | Tl | U | V | W | Y | Zn | Zr | Ag | Al | As | Ba | Be | Bi | Ca | Cd | Ce | Co | Cr | Cs | Cu | Fe | Ga | Ge | Hf | In | K | La | Li | Mg | Mn | Mo | Na | Nb | Ni | P | Pb | Rb | Re | S | Sb | Sc | Se | Sn | Sr | Ta | Te | Th | Ti | Tl | U | V | W | Y | Zn | Zr | Au
Dissolution | AR | AR | AR | AR | AR | AR | AR | AR | AR | AR | AR | AR | AR | AR | AR | AR | AR | AR | AR | AR | AR | AR | AR | AR | AR | AR | AR | AR | AR | AR | AR | AR | AR | AR | AR | AR | AR | AR | AR | AR | AR | AR | AR | AR | AR | AR | AR | AR | AR | AR | AR | 4A | 4A | 4A | 4A | 4A | 4A | 4A | 4A | 4A | 4A | 4A | 4A | 4A | 4A | 4A | 4A | 4A | 4A | 4A | 4A | 4A | 4A | 4A | 4A | 4A | 4A | 4A | 4A | 4A | 4A | 4A | 4A | 4A | 4A | 4A | 4A | 4A | 4A | 4A | 4A | 4A | 4A | 4A | 4A | 4A | 4A | 4A | 4A | FA
Analytical Finish | ICP-MS | ICP-MS | ICP-MS | ICP-MS | ICP-MS | ICP-MS | ICP-MS | ICP-MS | ICP-MS | ICP-MS | ICP-MS | ICP-MS | ICP-MS | ICP-MS | ICP-MS | ICP-MS | ICP-MS | ICP-MS | ICP-MS | ICP-MS | ICP-MS | ICP-MS | ICP-MS | ICP-MS | ICP-MS | ICP-MS | ICP-MS | ICP-MS | ICP-MS | ICP-MS | ICP-MS | ICP-MS | ICP-MS | ICP-MS | ICP-MS | ICP-MS | ICP-MS | ICP-MS | ICP-MS | ICP-MS | ICP-MS | ICP-MS | ICP-MS | ICP-MS | ICP-MS | ICP-MS | ICP-MS | ICP-MS | ICP-MS | ICP-MS | ICP-MS | ICP-MS | ICP-MS | ICP-MS | ICP-MS | ICP-MS | ICP-MS | ICP-MS | ICP-MS | ICP-MS | ICP-MS | ICP-MS | ICP-MS | ICP-MS | ICP-MS | ICP-MS | ICP-MS | ICP-MS | ICP-MS | ICP-MS | ICP-MS | ICP-MS | ICP-MS | ICP-MS | ICP-MS | ICP-MS | ICP-MS | ICP-MS | ICP-MS | ICP-MS | ICP-MS | ICP-MS | ICP-MS | ICP-MS | ICP-MS | ICP-MS | ICP-MS | ICP-MS | ICP-MS | ICP-MS | ICP-MS | ICP-MS | ICP-MS | ICP-MS | ICP-MS | ICP-MS | ICP-MS | ICP-MS | ICP-MS | ICP-MS
Units | ppm | % | ppm | ppm | ppm | ppm | ppm | ppm | % | ppm | ppm | ppm | ppm | ppm | ppm | % | ppm | ppm | ppm | ppm | ppm | % | ppm | ppm | % | ppm | ppm | % | ppm | ppm | ppm | ppm | ppm | ppm | % | ppm | ppm | ppm | ppm | ppm | ppm | ppm | ppm | % | ppm | ppm | ppm | ppm | ppm | ppm | ppm | ppm | % | ppm | ppm | ppm | ppm | % | ppm | ppm | ppm | ppm | ppm | ppm | % | ppm | ppm | ppm | ppm | % | ppm | ppm | % | ppm | ppm | % | ppm | ppm | ppm | ppm | ppm | ppm | % | ppm | ppm | ppm | ppm | ppm | ppm | ppm | ppm | % | ppm | ppm | ppm | ppm | ppm | ppm | ppm | ppm
LOD | 0.01 | 0.01 | 0.01 | 0.02 | 10 | 10 | 0.05 | 0.01 | 0.01 | 0.01 | 0.02 | 0.1 | 1 | 0.05 | 0.1 | 0.01 | 0.05 | 0.05 | 0.02 | 0.01 | 0.005 | 0.01 | 0.2 | 0.1 | 0.01 | 5 | 0.05 | 0.01 | 0.05 | 0.2 | 10 | 0.2 | 0.1 | 0.001 | 0.01 | 0.05 | 0.1 | 0.2 | 0.2 | 0.2 | 0.01 | 0.01 | 0.2 | 0.005 | 0.02 | 0.05 | 1 | 0.05 | 0.05 | 2 | 0.5 | 0.01 | 0.01 | 0.2 | 10 | 0.05 | 0.01 | 0.01 | 0.02 | 0.01 | 0.1 | 1 | 0.05 | 0.2 | 0.01 | 0.05 | 0.05 | 0.1 | 0.005 | 0.01 | 0.5 | 0.2 | 0.01 | 5 | 0.05 | 0.01 | 0.1 | 0.2 | 10 | 0.5 | 0.1 | 0.002 | 0.01 | 0.05 | 0.1 | 1 | 0.2 | 0.2 | 0.05 | 0.05 | 0.01 | 0.005 | 0.02 | 0.1 | 1 | 0.1 | 0.1 | 2 | 0.5 | 0.001
LOQ | 0.033 | 0.033 | 0.033 | 0.066 | 33 | 33 | 0.165 | 0.033 | 0.033 | 0.033 | 0.066 | 0.33 | 3.3 | 0.165 | 0.33 | 0.033 | 0.165 | 0.165 | 0.066 | 0.033 | 0.0165 | 0.033 | 0.66 | 0.33 | 0.033 | 16.5 | 0.165 | 0.033 | 0.165 | 0.66 | 33 | 0.66 | 0.33 | 0.0033 | 0.033 | 0.165 | 0.33 | 0.66 | 0.66 | 0.66 | 0.033 | 0.033 | 0.66 | 0.0165 | 0.066 | 0.165 | 3.3 | 0.165 | 0.165 | 6.6 | 1.65 | 0.033 | 0.033 | 0.66 | 33 | 0.165 | 0.033 | 0.033 | 0.066 | 0.033 | 0.33 | 3.3 | 0.165 | 0.66 | 0.033 | 0.165 | 0.165 | 0.33 | 0.0165 | 0.033 | 1.65 | 0.66 | 0.033 | 16.5 | 0.165 | 0.033 | 0.33 | 0.66 | 33 | 1.65 | 0.33 | 0.0066 | 0.033 | 0.165 | 0.33 | 3.3 | 0.66 | 0.66 | 0.165 | 0.165 | 0.033 | 0.0165 | 0.066 | 0.33 | 3.3 | 0.33 | 0.33 | 6.6 | 1.65 | 0.0033
Upper Crust - Rudnick and Gao (2003) | 53 | 8.150098 | 4.8 | 1.5 | 17 | 628 | 2.1 | 0.16 | 2.565749 | 0.09 | 63 | 17.3 | 92 | 4.9 | 28 | 3.917662 | 17.5 | 1.4 | 5.3 | 0.05 | 0.056 | 2.324416 | 31 | 24 | 1.496 | 775 | 1.1 | 2.425857 | 12 | 47 | 654.5724 | 17 | 84 | 0.198 | 62 | 0.4 | 14 | 0.09 | 2.1 | 320 | 0.9 |  | 10.5 | 0.3835833 | 0.9 | 2.7 | 97 | 1.9 | 21 | 67 | 193 | 53 | 8.150098 | 4.8 | 628 | 2.1 | 0.16 | 2.565749 | 0.09 | 63 | 17.3 | 92 | 4.9 | 28 | 3.917662 | 17.5 | 1.4 | 5.3 | 0.056 | 2.324416 | 31 | 24 | 1.496 | 775 | 1.1 | 2.425857 | 12 | 47 | 654.5724 | 17 | 84 | 0.000198 | 62 | 0.4 | 14 | 0.09 | 2.1 | 320 | 0.9 |  | 10.5 | 0.3835833 | 0.9 | 2.7 | 97 | 1.9 | 21 | 67 | 193 | 0.0015
Upper Crust - Hu and Gao (2008) |  |  | 5.7 |  | 47 |  | 1.9 | 0.23 |  | 0.06 |  | 15 | 73 | 4.9 | 27 |  | 18.6 | 13 |  |  | 0.066 |  |  | 41 |  |  | 0.6 |  | 11.6 | 34 |  | 94 |  |  |  | 0.75 | 14 |  | 2.2 |  | 0.92 | 0.027 |  |  | 0.55 | 2.6 | 106 | 14 |  | 75 |  |  |  | 5.7 |  | 1.9 | 0.23 |  | 0.06 |  | 15 | 73 | 4.9 | 27 |  | 18.6 | 13 |  | 0.066 |  |  | 41 |  |  | 0.6 |  | 11.6 | 34 |  | 94 |  |  |  | 0.75 | 14 |  | 2.2 |  | 0.92 | 0.027 |  |  | 0.55 | 2.6 | 106 | 14 |  | 75
CDN-BL-10-1 | 0.14 | 1.53 | 4.1 | <0.02 | <10 | 100 | 0.2 | 0.05 | 0.85 | 0.15 | 9.31 | 9 | 30 | 0.38 | 23.1 | 2.33 | 4.9 | 0.07 | 0.19 | <0.01 | 0.016 | 0.13 | 4.5 | 11 | 0.71 | 380 | 2.71 | 0.08 | 0.13 | 21.9 | 570 | 15.5 | 4.3 | 0.001 | 0.05 | 0.34 | 4.8 | 0.2 | 0.3 | 40.4 | <0.01 | 0.02 | 0.9 | 0.138 | 0.06 | 0.25 | 58 | 19.45 | 7.18 | 91 | 6.1 | 0.24 | 6.96 | 5.4 | 670 | 0.79 | 0.07 | 2.96 | 0.13 | 22 | 13.5 | 59 | 0.81 | 23.4 | 3.69 | 14.1 | 0.05 | 1.4 | 0.051 | 0.9 | 10.3 | 16.4 | 1.4 | 731 | 3.3 | 2.45 | 4.4 | 31.9 | 650 | 11.1 | 23.1 | 0.002 | 0.06 | 0.92 | 16.8 | 1 | 0.9 | 315 | 0.29 | <0.05 | 1.99 | 0.37 | 0.24 | 0.9 | 123 | 25.3 | 16.7 | 65 | 46.1 | 0.006
CDN-BL-10-2 | 0.13 | 1.55 | 4.3 | <0.02 | <10 | 100 | 0.21 | 0.06 | 0.89 | 0.12 | 9.01 | 9.3 | 30 | 0.39 | 23 | 2.33 | 4.77 | 0.07 | 0.22 | 0.04 | 0.019 | 0.13 | 4.3 | 11 | 0.71 | 394 | 2.7 | 0.08 | 0.16 | 23.5 | 560 | 3.4 | 4.9 | 0.001 | 0.04 | 0.32 | 5.2 | 0.4 | 0.4 | 41.1 | <0.01 | 0.04 | 1 | 0.15 | 0.06 | 0.3 | 59 | 17.15 | 7.13 | 46 | 6.3 | 0.15 | 6.85 | 4.7 | 530 | 0.77 | 0.08 | 2.87 | 0.19 | 21.1 | 12.6 | 60 | 0.77 | 36.7 | 3.7 | 12.8 | <0.05 | 1 | 0.046 | 0.93 | 9.6 | 16.6 | 1.38 | 746 | 3.3 | 2.44 | 4.1 | 28.4 | 640 | 4.7 | 20.4 | <0.002 | 0.08 | 0.8 | 14.8 | 1 | 0.9 | 300 | 0.27 | <0.05 | 1.82 | 0.373 | 0.18 | 0.8 | 121 | 22.9 | 15.4 | 65 | 30.2 | 0.005
CDN-BL-10-3 | 0.17 | 1.5 | 4.1 | <0.02 | <10 | 110 | 0.2 | 0.05 | 0.84 | 0.25 | 7.93 | 8.7 | 30 | 0.36 | 117 | 2.35 | 4.48 | 0.07 | 0.22 | 0.03 | 0.021 | 0.12 | 3.7 | 10.6 | 0.71 | 381 | 2.65 | 0.08 | 0.12 | 21 | 560 | 15.8 | 4.4 | 0.002 | 0.07 | 0.38 | 4.5 | <0.2 | 0.3 | 37.1 | <0.01 | 0.01 | 0.8 | 0.134 | 0.06 | 0.26 | 57 | 16.9 | 6.53 | 88 | 5.5 | 0.22 | 6.59 | 5.1 | 500 | 0.78 | 0.17 | 2.73 | 0.33 | 21.1 | 13.1 | 56 | 0.77 | 25.2 | 3.58 | 12.95 | 0.07 | 1 | 0.091 | 0.9 | 10.1 | 16 | 1.35 | 730 | 3 | 2.41 | 3.9 | 29.2 | 630 | 11.1 | 22.4 | 0.002 | 0.06 | 0.78 | 15.3 | <1 | 0.9 | 289 | 0.29 | - | 1.72 | 0.367 | 0.19 | 0.7 | 116 | 22.1 | 15.6 | 98 | 32.6 | 0.003
Average | 0.1466667 | 1.526667 | 4.166667 | - | - | 103.3333 | 0.2033333 | 0.05333333 | 0.86 | 0.1733333 | 8.75 | 9 | 30 | 0.3766667 | 54.36667 | 2.336667 | 4.716667 | 0.07 | 0.21 | 0.035 | 0.01866667 | 0.1266667 | 4.166667 | 10.86667 | 0.71 | 385 | 2.686667 | 0.08 | 0.1366667 | 22.13333 | 563.3333 | 11.56667 | 4.533333 | 0.001333333 | 0.05333333 | 0.3466667 | 4.833333 | 0.3 | 0.3333333 | 39.53333 | - | 0.02333333 | 0.9 | 0.1406667 | 0.06 | 0.27 | 58 | 17.83333 | 6.946667 | 75 | 5.966667 | 0.2033333 | 6.8 | 5.066667 | 566.6667 | 0.78 | 0.1066667 | 2.853333 | 0.2166667 | 21.4 | 13.06667 | 58.33333 | 0.7833333 | 28.43333 | 3.656667 | 13.28333 | 0.06 | 1.133333 | 0.06266667 | 0.91 | 10 | 16.33333 | 1.376667 | 735.6667 | 3.2 | 2.433333 | 4.133333 | 29.83333 | 640 | 8.966667 | 21.96667 | 0.002 | 0.06666667 | 0.8333333 | 15.63333 | 1 | 0.9 | 301.3333 | 0.2833333 | - | 1.843333 | 0.37 | 0.2033333 | 0.8 | 120 | 23.43333 | 15.9 | 76 | 36.3 | 0.004666667
SD | 0.02081666 | 0.02516611 | 0.1154701 | - | - | 5.773503 | 0.005773503 | 0.005773503 | 0.02645751 | 0.06806859 | 0.7258099 | 0.3 | 0 | 0.01527525 | 54.24208 | 0.01154701 | 0.2150194 | 0 | 0.01732051 | 0.007071068 | 0.002516611 | 0.005773503 | 0.4163332 | 0.2309401 | 0 | 7.81025 | 0.0321455 | 0 | 0.02081666 | 1.266228 | 5.773503 | 7.074131 | 0.321455 | 0.0005773503 | 0.01527525 | 0.0305505 | 0.3511885 | 0.1414214 | 0.05773503 | 2.136196 | - | 0.01527525 | 0.1 | 0.008326664 | 0 | 0.02645751 | 1 | 1.405643 | 0.3617089 | 25.15949 | 0.4163332 | 0.04725816 | 0.19 | 0.3511885 | 90.73772 | 0.01 | 0.05507571 | 0.1159023 | 0.102632 | 0.5196152 | 0.450925 | 2.081666 | 0.02309401 | 7.215493 | 0.06658328 | 0.7112196 | 0.01414214 | 0.2309401 | 0.02466441 | 0.01732051 | 0.3605551 | 0.305505 | 0.02516611 | 8.962886 | 0.1732051 | 0.02081666 | 0.2516611 | 1.833939 | 10 | 3.695042 | 1.40119 | 0 | 0.01154701 | 0.07571878 | 1.040833 | 0 | 0 | 13.05118 | 0.01154701 | - | 0.136504 | 0.003 | 0.0321455 | 0.1 | 3.605551 | 1.665333 | 0.7 | 19.05256 | 8.571464 | 0.001527525
%RSD | 14.19318 | 1.648435 | 2.771281 | - | - | 5.587261 | 2.839428 | 10.82532 | 3.076455 | 39.27034 | 8.29497 | 3.333333 | 0 | 4.055377 | 99.77084 | 0.4941657 | 4.558715 | 0 | 8.247861 | 20.20305 | 13.48185 | 4.558028 | 9.991997 | 2.125216 | 0 | 2.028636 | 1.196483 | 0 | 15.2317 | 5.72091 | 1.024882 | 61.15964 | 7.09092 | 43.30127 | 28.6411 | 8.812646 | 7.265968 | 47.14045 | 17.32051 | 5.403531 | - | 65.46537 | 11.11111 | 5.919429 | 0 | 9.799079 | 1.724138 | 7.882112 | 5.206942 | 33.54599 | 6.977651 | 23.24172 | 2.794118 | 6.931351 | 16.01254 | 1.282051 | 51.63347 | 4.061995 | 47.36863 | 2.428109 | 3.450956 | 3.56857 | 2.948172 | 25.37688 | 1.820874 | 5.354225 | 23.57023 | 20.37707 | 39.35811 | 1.903353 | 3.605551 | 1.870439 | 1.828047 | 1.218335 | 5.412659 | 0.8554792 | 6.088576 | 6.147283 | 1.5625 | 41.20864 | 6.37871 | 0 | 17.32051 | 9.086253 | 6.65778 | 0 | 0 | 4.331144 | 4.075414 | - | 7.405279 | 0.8108108 | 15.80926 | 12.5 | 3.004626 | 7.106683 | 4.402516 | 25.06916 | 23.61285 | 32.73268
Min | 0.13 | 1.5 | 4.1 | - | - | 100 | 0.2 | 0.05 | 0.84 | 0.12 | 7.93 | 8.7 | 30 | 0.36 | 23 | 2.33 | 4.48 | 0.07 | 0.19 | 0.03 | 0.016 | 0.12 | 3.7 | 10.6 | 0.71 | 380 | 2.65 | 0.08 | 0.12 | 21 | 560 | 3.4 | 4.3 | 0.001 | 0.04 | 0.32 | 4.5 | 0.2 | 0.3 | 37.1 | - | 0.01 | 0.8 | 0.134 | 0.06 | 0.25 | 57 | 16.9 | 6.53 | 46 | 5.5 | 0.15 | 6.59 | 4.7 | 500 | 0.77 | 0.07 | 2.73 | 0.13 | 21.1 | 12.6 | 56 | 0.77 | 23.4 | 3.58 | 12.8 | 0.05 | 1 | 0.046 | 0.9 | 9.6 | 16 | 1.35 | 730 | 3 | 2.41 | 3.9 | 28.4 | 630 | 4.7 | 20.4 | 0.002 | 0.06 | 0.78 | 14.8 | 1 | 0.9 | 289 | 0.27 | - | 1.72 | 0.367 | 0.18 | 0.7 | 116 | 22.1 | 15.4 | 65 | 30.2 | 0.003
Max | 0.17 | 1.55 | 4.3 | - | - | 110 | 0.21 | 0.06 | 0.89 | 0.25 | 9.31 | 9.3 | 30 | 0.39 | 117 | 2.35 | 4.9 | 0.07 | 0.22 | 0.04 | 0.021 | 0.13 | 4.5 | 11 | 0.71 | 394 | 2.71 | 0.08 | 0.16 | 23.5 | 570 | 15.8 | 4.9 | 0.002 | 0.07 | 0.38 | 5.2 | 0.4 | 0.4 | 41.1 | - | 0.04 | 1 | 0.15 | 0.06 | 0.3 | 59 | 19.45 | 7.18 | 91 | 6.3 | 0.24 | 6.96 | 5.4 | 670 | 0.79 | 0.17 | 2.96 | 0.33 | 22 | 13.5 | 60 | 0.81 | 36.7 | 3.7 | 14.1 | 0.07 | 1.4 | 0.091 | 0.93 | 10.3 | 16.6 | 1.4 | 746 | 3.3 | 2.45 | 4.4 | 31.9 | 650 | 11.1 | 23.1 | 0.002 | 0.08 | 0.92 | 16.8 | 1 | 0.9 | 315 | 0.29 | - | 1.99 | 0.373 | 0.24 | 0.9 | 123 | 25.3 | 16.7 | 98 | 46.1 | 0.006
%RD | - | - | - | - | - | - | - | - | - | - | - | - | - | - | - | - | - | - | - | - | - | - | - | - | - | - | - | - | - | - | - | - | - | - | - | - | - | - | - | - | - | - | - | - | - | - | - | - | - | - | - | - | - | - | - | - | - | - | - | - | - | - | - | - | - | - | - | - | - | - | - | - | - | - | - | - | - | - | - | - | - | - | - | - | - | - | - | - | - | - | - | - | - | - | - | - | - | - | - | -
CDN-BL-10 - Certified | - | - | - | <0.01 | - | - | - | - | - | - | - | - | - | - | - | - | - | - | - | - | - | - | - | - | - | - | - | - | - | - | - | - | - | - | - | - | - | - | - | - | - | - | - | - | - | - | - | - | - | - | - | - | - | - | - | - | - | - | - | - | - | - | - | - | - | - | - | - | - | - | - | - | - | - | - | - | - | - | - | - | - | - | - | - | - | - | - | - | - | - | - | - | - | - | - | - | - | - | - | <0.01
OREAS-607B-1 | 6.12 | 0.62 | 180.5 | 0.69 | <10 | 400 | 0.6 | 13.1 | 0.9 | 2.87 | 40.2 | 2.1 | 15 | 1.29 | 568 | 1.55 | 2.93 | 0.06 | 0.93 | 0.08 | 0.368 | 0.24 | 20.7 | 8.2 | 0.08 | 236 | 3.05 | 0.05 | 0.26 | 5.4 | 260 | 1670 | 12.7 | <0.001 | 0.5 | 10.2 | 1 | 3.4 | 0.9 | 35.9 | <0.01 | 2.13 | 7.3 | 0.011 | 0.41 | 2.19 | 3 | 0.64 | 6.04 | 669 | 37 | 6.13 | 7.44 | 186 | 2670 | 2.72 | 12.7 | 1.12 | 3.62 | 84.2 | 2.7 | 16 | 5.94 | 559 | 2.19 | 22.2 | 0.11 | 5.6 | 0.487 | 2.99 | 44.3 | 32.6 | 0.17 | 264 | 3.39 | 2.18 | 15.9 | 5.9 | 380 | 1730 | 141.5 | <0.002 | 0.95 | 14.55 | 3.7 | 2 | 4.3 | 213 | 1.13 | 2.5 | 13.7 | 0.127 | 1.12 | 4.8 | 12 | 2.5 | 12.5 | 743 | 211 | 0.712
OREAS-607B-2 | 6.44 | 0.6 | 176 | 0.7 | <10 | 420 | 0.59 | 13.15 | 0.89 | 3.29 | 43.9 | 2.3 | 16 | 1.36 | 573 | 1.53 | 3.13 | 0.07 | 0.98 | 0.09 | 0.393 | 0.24 | 21.2 | 8.1 | 0.07 | 237 | 3.19 | 0.05 | 0.33 | 5.9 | 260 | 1635 | 12.8 | 0.001 | 0.49 | 10.7 | 1.1 | 3.4 | 1.1 | 35.5 | <0.01 | 2.46 | 6.9 | 0.011 | 0.43 | 2.2 | 3 | 0.65 | 6.12 | 652 | 36.3 | 6.11 | 7.79 | 188.5 | 2410 | 2.85 | 12.9 | 1.17 | 3.54 | 84.5 | 2.8 | 17 | 6.19 | 593 | 2.33 | 21.2 | 0.08 | 5.7 | 0.462 | 3.2 | 42.1 | 33 | 0.18 | 288 | 3.85 | 2.31 | 16.1 | 5.2 | 380 | 1825 | 129 | <0.002 | 0.93 | 14.05 | 3.8 | 3 | 4.2 | 214 | 1.22 | 2.34 | 14.05 | 0.133 | 1.12 | 4.8 | 12 | 2.6 | 13.1 | 735 | 203 | 0.737
OREAS-607B-2 | 5.77 | 0.58 | 171.5 | 0.64 | <10 | 380 | 0.58 | 12.15 | 0.88 | 3.1 | 36.2 | 1.9 | 15 | 1.15 | 573 | 1.52 | 2.62 | 0.05 | 0.99 | 0.11 | 0.341 | 0.23 | 18 | 7.7 | 0.08 | 231 | 2.86 | 0.06 | 0.23 | 5.1 | 250 | 1660 | 10.6 | 0.001 | 0.47 | 9.34 | 0.9 | 3 | 1 | 32.1 | <0.01 | 2.16 | 6.1 | 0.011 | 0.4 | 2.02 | 3 | 0.63 | 5.15 | 657 | 30.8 | 6.09 | 7.57 | 188 | 2430 | 2.76 | 13.35 | 1.14 | 3.54 | 88.7 | 2.7 | 18 | 6.27 | 605 | 2.25 | 21.8 | 0.12 | 5.5 | 0.466 | 3.04 | 43.4 | 32.7 | 0.18 | 276 | 3.39 | 2.21 | 16.4 | 5.9 | 390 | 1770 | 134.5 | <0.002 | 0.96 | 12.9 | 3.8 | 4 | 4.1 | 215 | 1.24 | 2.79 | 14.7 | 0.131 | 1.07 | 4.9 | 12 | 2.7 | 13.5 | 762 | 198.5 | 0.692
Average | 6.11 | 0.6 | 176 | 0.6766667 | - | 400 | 0.59 | 12.8 | 0.89 | 3.086667 | 40.1 | 2.1 | 15.33333 | 1.266667 | 571.3333 | 1.533333 | 2.893333 | 0.06 | 0.9666667 | 0.09333333 | 0.3673333 | 0.2366667 | 19.96667 | 8 | 0.07666667 | 234.6667 | 3.033333 | 0.05333333 | 0.2733333 | 5.466667 | 256.6667 | 1655 | 12.03333 | 0.001 | 0.4866667 | 10.08 | 1 | 3.266667 | 1 | 34.5 | #DIV/0! | 2.25 | 6.766667 | 0.011 | 0.4133333 | 2.136667 | 3 | 0.64 | 5.77 | 659.3333 | 34.7 | 6.11 | 7.6 | 187.5 | 2503.333 | 2.776667 | 12.98333 | 1.143333 | 3.566667 | 85.8 | 2.733333 | 17 | 6.133333 | 585.6667 | 2.256667 | 21.73333 | 0.1033333 | 5.6 | 0.4716667 | 3.076667 | 43.26667 | 32.76667 | 0.1766667 | 276 | 3.543333 | 2.233333 | 16.13333 | 5.666667 | 383.3333 | 1775 | 135 | - | 0.9466667 | 13.83333 | 3.766667 | 3 | 4.2 | 214 | 1.196667 | 2.543333 | 14.15 | 0.1303333 | 1.103333 | 4.833333 | 12 | 2.6 | 13.03333 | 746.6667 | 204.1667 | 0.7136667
SD | 0.3351119 | 0.02 | 4.5 | 0.0321455 | - | 20 | 0.01 | 0.5634714 | 0.01 | 0.2103172 | 3.850974 | 0.2 | 0.5773503 | 0.1069268 | 2.886751 | 0.01527525 | 0.2569695 | 0.01 | 0.0321455 | 0.01527525 | 0.02600641 | 0.005773503 | 1.721434 | 0.2645751 | 0.005773503 | 3.21455 | 0.1656301 | 0.005773503 | 0.05131601 | 0.4041452 | 5.773503 | 18.02776 | 1.24231 | 0 | 0.01527525 | 0.6878953 | 0.1 | 0.2309401 | 0.1 | 2.088061 | #DIV/0! | 0.1824829 | 0.6110101 | 2.124594e-18 | 0.01527525 | 0.1011599 | 0 | 0.01 | 0.5384236 | 8.736895 | 3.395585 | 0.02 | 0.1769181 | 1.322876 | 144.6836 | 0.06658328 | 0.3329164 | 0.02516611 | 0.04618802 | 2.515949 | 0.05773503 | 1 | 0.1721434 | 23.86071 | 0.07023769 | 0.5033223 | 0.02081666 | 0.1 | 0.01342882 | 0.1096966 | 1.106044 | 0.2081666 | 0.005773503 | 12 | 0.2655811 | 0.06806859 | 0.2516611 | 0.4041452 | 5.773503 | 47.69696 | 6.264982 | - | 0.01527525 | 0.8460693 | 0.05773503 | 1 | 0.1 | 1 | 0.05859465 | 0.2281082 | 0.5074446 | 0.00305505 | 0.02886751 | 0.05773503 | 0 | 0.1 | 0.5033223 | 13.86843 | 6.33114 | 0.02254625
%RSD | 5.484647 | 3.333333 | 2.556818 | 4.750567 | - | 5 | 1.694915 | 4.40212 | 1.123596 | 6.813733 | 9.603426 | 9.52381 | 3.765328 | 8.441587 | 0.5052657 | 0.9962121 | 8.881435 | 16.66667 | 3.325397 | 16.36634 | 7.079785 | 2.439508 | 8.621537 | 3.307189 | 7.530656 | 1.369837 | 5.460333 | 10.82532 | 18.77415 | 7.3929 | 2.249417 | 1.08929 | 10.3239 | 0 | 3.13875 | 6.824359 | 10 | 7.069595 | 10 | 6.052352 | #DIV/0! | 8.11035 | 9.029706 | 1.931449e-14 | 3.695626 | 4.734475 | 0 | 1.5625 | 9.331432 | 1.32511 | 9.785549 | 0.3273322 | 2.327869 | 0.7055337 | 5.779636 | 2.397957 | 2.564183 | 2.201118 | 1.294991 | 2.932342 | 2.112257 | 5.882353 | 2.806685 | 4.07411 | 3.112453 | 2.3159 | 20.14515 | 1.785714 | 2.847101 | 3.565435 | 2.556342 | 0.6352999 | 3.26802 | 4.347826 | 7.495234 | 3.047847 | 1.559883 | 7.131974 | 1.506131 | 2.687153 | 4.640727 | - | 1.613583 | 6.116164 | 1.532788 | 33.33333 | 2.380952 | 0.4672897 | 4.896489 | 8.968866 | 3.586181 | 2.344028 | 2.616391 | 1.194518 | 0 | 3.846154 | 3.861808 | 1.857379 | 3.100967 | 3.159213
Min | 5.77 | 0.58 | 171.5 | 0.64 | - | 380 | 0.58 | 12.15 | 0.88 | 2.87 | 36.2 | 1.9 | 15 | 1.15 | 568 | 1.52 | 2.62 | 0.05 | 0.93 | 0.08 | 0.341 | 0.23 | 18 | 7.7 | 0.07 | 231 | 2.86 | 0.05 | 0.23 | 5.1 | 250 | 1635 | 10.6 | 0.001 | 0.47 | 9.34 | 0.9 | 3 | 0.9 | 32.1 | 0 | 2.13 | 6.1 | 0.011 | 0.4 | 2.02 | 3 | 0.63 | 5.15 | 652 | 30.8 | 6.09 | 7.44 | 186 | 2410 | 2.72 | 12.7 | 1.12 | 3.54 | 84.2 | 2.7 | 16 | 5.94 | 559 | 2.19 | 21.2 | 0.08 | 5.5 | 0.462 | 2.99 | 42.1 | 32.6 | 0.17 | 264 | 3.39 | 2.18 | 15.9 | 5.2 | 380 | 1730 | 129 | - | 0.93 | 12.9 | 3.7 | 2 | 4.1 | 213 | 1.13 | 2.34 | 13.7 | 0.127 | 1.07 | 4.8 | 12 | 2.5 | 12.5 | 735 | 198.5 | 0.692
Max | 6.44 | 0.62 | 180.5 | 0.7 | - | 420 | 0.6 | 13.15 | 0.9 | 3.29 | 43.9 | 2.3 | 16 | 1.36 | 573 | 1.55 | 3.13 | 0.07 | 0.99 | 0.11 | 0.393 | 0.24 | 21.2 | 8.2 | 0.08 | 237 | 3.19 | 0.06 | 0.33 | 5.9 | 260 | 1670 | 12.8 | 0.001 | 0.5 | 10.7 | 1.1 | 3.4 | 1.1 | 35.9 | 0 | 2.46 | 7.3 | 0.011 | 0.43 | 2.2 | 3 | 0.65 | 6.12 | 669 | 37 | 6.13 | 7.79 | 188.5 | 2670 | 2.85 | 13.35 | 1.17 | 3.62 | 88.7 | 2.8 | 18 | 6.27 | 605 | 2.33 | 22.2 | 0.12 | 5.7 | 0.487 | 3.2 | 44.3 | 33 | 0.18 | 288 | 3.85 | 2.31 | 16.4 | 5.9 | 390 | 1825 | 141.5 | - | 0.96 | 14.55 | 3.8 | 4 | 4.3 | 215 | 1.24 | 2.79 | 14.7 | 0.133 | 1.12 | 4.9 | 12 | 2.7 | 13.5 | 762 | 211 | 0.737
%RD | 0.1914924 | -4.365599 | 3.684061 | -0.4552962 | - | -3.019199 | -10.80436 | -4.259696 | 2.257633 | -2.202729 | -3.649528 | -3.048168 | 3.883755 | -16.45405 | 3.172139 | -3.629549 | -16.36729 | -21.26285 | -3.824895 | -5.036459 | 1.142911 | -9.225181 | -3.096625 | -4.130631 | -8.552012 | -1.784087 | -0.985906 | -11.58501 | - | 9.835543 | -1.137577 | -1.565281 | -13.46345 | - | -0.9641207 | 2.911326 | -8.056835 | 7.969838 | -16.15557 | -0.2309528 | - | -4.419608 | -2.454054 | 4.521108 | 0.04277239 | -4.379064 | -14.01274 | 11.30435 | -0.00866476 | 2.910821 | -1.727692 | 0.02749523 | 5.895493 | 4.665535 | -4.926064 | 1.482162 | 3.66148 | 7.018575 | 8.235595 | 3.574915 | -1.877761 | 0.07948423 | 3.882014 | 5.622037 | 1.773353 | -2.475324 | - | 4.427411 | 11.4477 | 5.84337 | 5.38778 | 7.341459 | -0.8952138 | 4.449792 | 3.36819 | 1.094077 | 1.118864 | -1.801938 | 4.506101 | 2.439323 | 3.311997 | - | 6.149814 | 1.533706 | -4.998933 | -16.02239 | 4.860185 | 2.910459 | -1.273399 | 5.647597 | 3.134808 | 4.969668 | 1.013244 | 1.932325 | -0.191535 | 0.04580852 | 2.734462 | 7.659051 | 3.942983 | 2.502043
OREAS - 607B - certified | 6.098322 | 0.6273893 | 169.7464 | 0.6797616 | < 10 | 412.4528 | 0.6614673 | 13.3695 | 0.8703507 | 3.156189 | 41.61889 | 2.166024 | 14.76009 | 1.516132 | 553.7671 | 1.591082 | 3.459571 | 0.07620291 | 1.005111 | 0.09828333 | 0.3631825 | 0.2607184 | 20.60472 | 8.344688 | 0.08383636 | 238.929375 | 3.063537 | 0.06032159 | - | 4.977138 | 259.62 | 1681.317 | 13.90549 | < 0.001 | 0.4914044 | 9.79484 | 1.087628 | 3.025536 | 1.192685 | 34.57986 | < 0.01 | 2.354039 | 6.936902 | 0.01052419 | 0.4131566 | 2.234518 | 3.488889 | 0.575 | 5.7705 | 640.6842 | 35.31005 | 6.108321 | 7.176887 | 179.1421 | 2633.0385 | 2.736113 | 12.52474 | 1.06835 | 3.295281 | 82.83859 | 2.785641 | 16.9865 | 5.904134 | 554.4929 | 2.217345 | 22.28496 | - | 5.362577 | 0.4232179 | 2.906811 | 41.05473 | 30.52564 | 0.1782625 | 264.2418 | 3.427876 | 2.209163 | 15.95482 | 5.77065 | 366.8047 | 1732.733 | 130.6721 | < 0.002 | 0.8918213 | 13.62438 | 3.964868 | 3.572381 | 4.005333 | 207.9478 | 1.212102 | 2.407375 | 13.71991 | 0.1241629 | 1.092266 | 4.741708 | 12.02303 | 2.59881 | 12.68643 | 693.5475 | 196.4218 | 0.6962463
SD | 0.2423657 | 0.05257738 | 11.23546 | 0.03772042 | - | 57.9963 | 0.07041895 | 1.044322 | 0.04873691 | 0.1778203 | 5.723717 | 0.1533045 | 1.246607 | 0.1952757 | 14.69695 | 0.07699152 | 0.5480415 | 0.01000185 | 0.07279695 | 0.01585286 | 0.01756594 | 0.02831757 | 2.703455 | 0.8351271 | 0.004908669 | 9.788548 | 0.1827748 | 0.009797476 | - | 0.3243499 | 14.70918 | 49.13197 | 1.725141 | IND | 0.02457705 | 0.9310878 | 0.2119719 | 0.2317869 | 0.2000907 | 1.425692 | - | 0.1954917 | 0.4562305 | 0.001433107 | 0.03525371 | 0.1813056 | 0.9446431 | 0.09473324 | 0.3608342 | 20.25652 | 5.467123 | 0.2553047 | 0.2288203 | 9.850907 | 169.4019 | 0.1489171 | 0.9402566 | 0.03656624 | 0.2015238 | 4.039805 | 0.116837 | 2.46157 | 0.3477629 | 18.67022 | 0.08113888 | 1.712037 | - | 0.3230091 | 0.0188629 | 0.1399504 | 2.607042 | 1.833111 | 0.01005055 | 11.11986 | 0.3417571 | 0.1079706 | 0.8697763 | 0.7942338 | 25.59467 | 68.58123 | 14.46499 | - | 0.04694658 | 0.8073203 | 0.4405102 | 0.6368042 | 0.3296684 | 9.337862 | 0.1313365 | 0.2686479 | 1.495393 | 0.006134051 | 0.0797648 | 0.2834108 | 1.345845 | 0.1935863 | 0.5606576 | 28.80562 | 10.89809 | 0.02492962
95% confidence - low | 5.793406 | 0.5960198 | 161.2591 | 0.6457735 | - | 391.8301 | 0.6283939 | 12.701025 | 0.8268331 | 2.998379 | 39.53795 | 2.057723 | 14.02208 | 1.440325 | 526.0787 | 1.511528 | 3.286593 | 0.07239277 | 0.9548556 | 0.09336917 | 0.3450234 | 0.2476825 | 19.57448 | 7.927454 | 0.07964454 | 226.9829 | 2.91036 | 0.05730551 | - | 4.728281 | 246.639 | 1597.251 | 13.21022 | IND | 0.4668342 | 9.305098 | 1.033247 | 2.87426 | 1.133051 | 32.85087 | - | 2.236337 | 6.590057 | 0.0099979805 | 0.3924988 | 2.122792 | 3.314444 | 0.54625 | 5.481975 | 608.65 | 33.54455 | 5.802904 | 6.818043 | 170.185 | 2501.386575 | 2.599307 | 11.89851 | 1.014933 | 3.130517 | 78.69666 | 2.646359 | 16.13717 | 5.608927 | 526.7682 | 2.106478 | 21.17071 | - | 5.094448 | 0.4020571 | 2.76147 | 39.00199 | 28.99936 | 0.1693494 | 251.0297 | 3.256482 | 2.098705 | 15.15708 | 5.482118 | 348.4645 | 1646.096 | 124.1385 | - | 0.8472302 | 12.94316 | 3.766624 | 3.393762 | 3.805067 | 197.5504 | 1.151496 | 2.287006 | 13.03391 | 0.1179547 | 1.037653 | 4.504623 | 11.42188 | 2.468869 | 12.05211 | 658.8701 | 186.6007 | 0.661434
95% confidence - high | 6.403238 | 0.6587588 | 178.2338 | 0.7137497 | - | 433.0754 | 0.6945407 | 14.037975 | 0.9138682 | 3.313998 | 43.69984 | 2.274325 | 15.49809 | 1.591938 | 581.4554 | 1.670637 | 3.63255 | 0.08001306 | 1.055367 | 0.1031975 | 0.3813416 | 0.2737543 | 21.63495 | 8.761923 | 0.08802818 | 250.8758 | 3.216714 | 0.06333767 | - | 5.225995 | 272.601 | 1765.383 | 14.60077 | IND | 0.5159746 | 10.28458 | 1.14201 | 3.176813 | 1.252319 | 36.30886 | - | 2.471741 | 7.283747 | 0.0110503995 | 0.4338144 | 2.346244 | 3.663333 | 0.60375 | 6.059025 | 672.718375 | 37.07555 | 6.413737 | 7.535731 | 188.0992 | 2764.690425 | 2.872919 | 13.15098 | 1.121768 | 3.460045 | 86.98052 | 2.924923 | 17.83582 | 6.199341 | 582.2175 | 2.328213 | 23.39920625 | - | 5.630706 | 0.4443788 | 3.052152 | 43.10746 | 32.05192 | 0.1871756 | 277.4539 | 3.59927 | 2.319622 | 16.75256 | 6.059183 | 385.145 | 1819.37 | 137.2057 | - | 0.9364124 | 14.30559 | 4.163111 | 3.751 | 4.2056 | 218.3452 | 1.272707 | 2.527743 | 14.4059 | 0.130371 | 1.146879 | 4.978794 | 12.62418 | 2.72875 | 13.32075 | 728.2249 | 206.2429 | 0.7310586
OREAS-350-1 | 0.07 | 1.49 | 4.5 | <0.02 | <10 | 280 | 0.84 | 0.9 | 6.37 | 0.12 | 14.7 | 1390 | 21 | 0.09 | 2740 | 1.06 | 3.89 | <0.05 | 0.24 | 0.01 | 0.145 | 0.11 | 5 | 88.5 | 5.89 | 1145 | 1.96 | <0.01 | <0.05 | 14.1 | 330 | 16.2 | 3.3 | 0.007 | 0.22 | 0.17 | 4.4 | 1.1 | 0.3 | 43.8 | <0.01 | 0.02 | 2 | <0.005 | 0.05 | 21.5 | 32 | 0.74 | 8.65 | 44 | 9.3 | 0.11 | 3.02 | 4.9 | 380 | 1.32 | 1.36 | 7.2 | 0.15 | 37.1 | 1570 | 32 | 0.57 | 2970 | 1.38 | 7.29 | <0.05 | 2.2 | 0.187 | 0.65 | 20.7 | 114 | 6.95 | 1250 | 2.4 | 0.04 | 5.8 | 16.3 | 370 | 15.6 | 22.5 | 0.007 | 0.23 | 0.36 | 6.2 | 1 | 1.2 | 57.6 | 0.42 | <0.05 | 5.26 | 0.116 | 0.1 | 33.3 | 58 | 0.7 | 16.4 | 45 | 77.6 | 0.008
OREAS-350-1 | 0.1 | 1.6 | 4.2 | <0.02 | 10 | 290 | 0.87 | 1.05 | 6.64 | 0.12 | 17.3 | 1410 | 21 | 0.09 | 2890 | 1.12 | 4.61 | <0.05 | 0.25 | 0.03 | 0.161 | 0.12 | 5.6 | 94.4 | 6.22 | 1175 | 2.04 | 0.01 | <0.05 | 14.2 | 330 | 11 | 3.7 | 0.008 | 0.22 | 0.22 | 4.2 | 1.2 | 0.3 | 47.3 | <0.01 | 0.03 | 2.1 | <0.005 | 0.05 | 19.9 | 34 | 0.25 | 9.75 | 42 | 9.5 | 0.18 | 3.03 | 5.4 | 380 | 1.32 | 1.43 | 7.16 | 0.15 | 35.5 | 1570 | 30 | 0.61 | 2940 | 1.38 | 7.21 | <0.05 | 2.1 | 0.181 | 0.65 | 19.9 | 114.5 | 6.96 | 1255 | 2.31 | 0.04 | 5.6 | 15.2 | 370 | 14 | 22.2 | 0.008 | 0.23 | 0.33 | 6.1 | 2 | 1.2 | 57.6 | 0.4 | <0.05 | 5.26 | 0.115 | 0.1 | 27.6 | 58 | 0.7 | 16.2 | 45 | 76 | 0.012
OREAS-350-1 | 0.12 | 1.45 | 4.4 | <0.02 | <10 | 280 | 0.81 | 0.99 | 6.42 | 0.16 | 13.5 | 1365 | 20 | 0.08 | 2700 | 1.05 | 3.74 | <0.05 | 0.24 | 0.07 | 0.149 | 0.11 | 4.3 | 84.7 | 5.87 | 1135 | 1.9 | 0.01 | <0.05 | 13.5 | 320 | 13.3 | 3.4 | 0.005 | 0.22 | 0.29 | 3.9 | 1.4 | 0.3 | 40.9 | <0.01 | 0.03 | 2 | <0.005 | 0.05 | 21.4 | 32 | 0.26 | 8.16 | 53 | 8.5 | 0.18 | 2.94 | 5.8 | 370 | 1.27 | 1.4 | 7.04 | 0.16 | 38.5 | 1485 | 25 | 0.59 | 2910 | 1.32 | 7.12 | 0.07 | 2.1 | 0.177 | 0.61 | 20.4 | 114 | 6.68 | 1225 | 2.11 | 0.04 | 6.6 | 15.5 | 360 | 14.8 | 22.9 | 0.008 | 0.24 | 1.32 | 6.1 | 2 | 1.2 | 57.9 | 0.47 | <0.05 | 5.48 | 0.132 | 0.08 | 27.1 | 57 | 0.8 | 16.4 | 65 | 76.6 | NSS
Average | 0.09666667 | 1.513333 | 4.366667 | - | - | 283.3333 | 0.84 | 0.98 | 6.476667 | 0.1333333 | 15.16667 | 1388.333 | 20.66667 | 0.08666667 | 2776.667 | 1.076667 | 4.08 | #DIV/0! | 0.2433333 | 0.03666667 | 0.1516667 | 0.1133333 | 4.966667 | 89.2 | 5.993333 | 1151.667 | 1.966667 | 0.01 | #DIV/0! | 13.93333 | 326.6667 | 13.5 | 3.466667 | 0.006666667 | 0.22 | 0.2266667 | 4.166667 | 1.233333 | 0.3 | 44 | #DIV/0! | 0.02666667 | 2.033333 | #DIV/0! | 0.05 | 20.93333 | 32.66667 | 0.4166667 | 8.853333 | 46.33333 | 9.1 | 0.1566667 | 2.996667 | 5.366667 | 376.6667 | 1.303333 | 1.396667 | 7.133333 | 0.1533333 | 37.03333 | 1541.667 | 29 | 0.59 | 2940 | 1.36 | 7.206667 | 0.07 | 2.133333 | 0.1816667 | 0.6366667 | 20.33333 | 114.1667 | 6.863333 | 1243.333 | 2.273333 | 0.04 | 6 | 15.66667 | 366.6667 | 14.8 | 22.53333 | 0.007666667 | 0.2333333 | 0.67 | 6.133333 | 1.666667 | 1.2 | 57.7 | 0.43 | #DIV/0! | 5.333333 | 0.121 | 0.09333333 | 29.33333 | 57.66667 | 0.7333333 | 16.33333 | 51.66667 | 76.73333 | 0.01
SD | 0.02516611 | 0.07767453 | 0.1527525 | - | - | 5.773503 | 0.03 | 0.07549834 | 0.1436431 | 0.02309401 | 1.942507 | 22.54625 | 0.5773503 | 0.005773503 | 100.1665 | 0.03785939 | 0.4650806 | #DIV/0! | 0.005773503 | 0.0305505 | 0.008326664 | 0.005773503 | 0.6506407 | 4.88774 | 0.1965536 | 20.81666 | 0.07023769 | 0 | #DIV/0! | 0.3785939 | 5.773503 | 2.605763 | 0.2081666 | 0.001527525 | 0 | 0.06027714 | 0.2516611 | 0.1527525 | 0 | 3.204684 | #DIV/0! | 0.005773503 | 0.05773503 | #DIV/0! | 8.498375e-18 | 0.8962886 | 1.154701 | 0.2800595 | 0.8142686 | 5.859465 | 0.5291503 | 0.04041452 | 0.04932883 | 0.450925 | 5.773503 | 0.02886751 | 0.03511885 | 0.08326664 | 0.005773503 | 1.501111 | 49.07477 | 3.605551 | 0.02 | 30 | 0.03464102 | 0.08504901 | #DIV/0! | 0.05773503 | 0.005033223 | 0.02309401 | 0.4041452 | 0.2886751 | 0.15885 | 16.07275 | 0.1484363 | 0 | 0.5291503 | 0.5686241 | 5.773503 | 0.8 | 0.3511885 | 0.0005773503 | 0.005773503 | 0.5631163 | 0.05773503 | 0.5773503 | 0 | 0.1732051 | 0.03605551 | #DIV/0! | 0.1270171 | 0.009539392 | 0.01154701 | 3.444319 | 0.5773503 | 0.05773503 | 0.1154701 | 11.54701 | 0.8082904 | 0.002828427
%RSD | 26.03391 | 5.132679 | 3.498149 | - | - | 2.037707 | 3.571429 | 7.703913 | 2.217855 | 17.32051 | 12.80774 | 1.62398 | 2.79363 | 6.661734 | 3.607438 | 3.516352 | 11.39904 | #DIV/0! | 2.372672 | 83.31956 | 5.490108 | 5.094267 | 13.10015 | 5.479529 | 3.279538 | 1.807525 | 3.571408 | 0 | #DIV/0! | 2.717181 | 1.767399 | 19.30195 | 6.004806 | 22.91288 | 0 | 26.59285 | 6.039868 | 12.38534 | 0 | 7.283373 | #DIV/0! | 21.65064 | 2.839428 | #DIV/0! | 1.699675e-14 | 4.281634 | 3.534798 | 67.21428 | 9.197311 | 12.64633 | 5.814838 | 25.7965 | 1.646123 | 8.402329 | 1.532788 | 2.214899 | 2.514476 | 1.167289 | 3.765328 | 4.053404 | 3.183229 | 12.43294 | 3.389831 | 1.020408 | 2.547134 | 1.180143 | #DIV/0! | 2.706329 | 2.770581 | 3.627332 | 1.987599 | 0.2528541 | 2.314474 | 1.292715 | 6.529456 | 0 | 8.819171 | 3.629515 | 1.574592 | 5.405405 | 1.558529 | 7.530656 | 2.474358 | 84.04721 | 0.941332 | 34.64102 | 0 | 0.3001821 | 8.385003 | #DIV/0! | 2.38157 | 7.883795 | 12.37179 | 11.742 | 1.001185 | 7.872958 | 0.7069595 | 22.34904 | 1.053376 | 28.28427
Min | 0.07 | 1.45 | 4.2 | - | - | 280 | 0.81 | 0.9 | 6.37 | 0.12 | 13.5 | 1365 | 20 | 0.08 | 2700 | 1.05 | 3.74 | 0 | 0.24 | 0.01 | 0.145 | 0.11 | 4.3 | 84.7 | 5.87 | 1135 | 1.9 | 0.01 | 0 | 13.5 | 320 | 11 | 3.3 | 0.005 | 0.22 | 0.17 | 3.9 | 1.1 | 0.3 | 40.9 | 0 | 0.02 | 2 | 0 | 0.05 | 19.9 | 32 | 0.25 | 8.16 | 42 | 8.5 | 0.11 | 2.94 | 4.9 | 370 | 1.27 | 1.36 | 7.04 | 0.15 | 35.5 | 1485 | 25 | 0.57 | 2910 | 1.32 | 7.12 | 0.07 | 2.1 | 0.177 | 0.61 | 19.9 | 114 | 6.68 | 1225 | 2.11 | 0.04 | 5.6 | 15.2 | 360 | 14 | 22.2 | 0.007 | 0.23 | 0.33 | 6.1 | 1 | 1.2 | 57.6 | 0.4 | 0 | 5.26 | 0.115 | 0.08 | 27.1 | 57 | 0.7 | 16.2 | 45 | 76 | 0.008
Max | 0.12 | 1.6 | 4.5 | - | - | 290 | 0.87 | 1.05 | 6.64 | 0.16 | 17.3 | 1410 | 21 | 0.09 | 2890 | 1.12 | 4.61 | 0 | 0.25 | 0.07 | 0.161 | 0.12 | 5.6 | 94.4 | 6.22 | 1175 | 2.04 | 0.01 | 0 | 14.2 | 330 | 16.2 | 3.7 | 0.008 | 0.22 | 0.29 | 4.4 | 1.4 | 0.3 | 47.3 | 0 | 0.03 | 2.1 | 0 | 0.05 | 21.5 | 34 | 0.74 | 9.75 | 53 | 9.5 | 0.18 | 3.03 | 5.8 | 380 | 1.32 | 1.43 | 7.2 | 0.16 | 38.5 | 1570 | 32 | 0.61 | 2970 | 1.38 | 7.29 | 0.07 | 2.2 | 0.187 | 0.65 | 20.7 | 114.5 | 6.96 | 1255 | 2.4 | 0.04 | 6.6 | 16.3 | 370 | 15.6 | 22.9 | 0.008 | 0.24 | 1.32 | 6.2 | 2 | 1.2 | 57.9 | 0.47 | 0 | 5.48 | 0.132 | 0.1 | 33.3 | 58 | 0.8 | 16.4 | 65 | 77.6 | 0.012
%RD | 12.25806 | -2.269873 | -11.40426 | - | - | -4.456042 | -9.10184 | -8.21214 | -3.38821 | 2.525702 | -4.018858 | -0.3819115 | -3.838697 | -32.81541 | 1.189213 | 0.4540828 | -8.378204 | - | -20.81795 | 64.24039 | -2.62549 | -10.28657 | -6.515112 | 3.932168 | -1.474105 | -2.515888 | -7.219341 | - | - | -9.313776 | -0.1805737 | 13.10655 | -16.638 | -7.030796 | -1.644841 | 19.7578 | -6.184821 | 10.80301 | -14.51495 | -0.6016759 | - | -24.43474 | -8.615299 | - | 0.7296442 | -6.048624 | -1.227233 | 49.30721 | 0.4715165 | 18.72183 | -6.2339 | 23.15388 | 5.691407 | -7.738423 | 7.056408 | -0.5609659 | -0.5074418 | 3.269912 | 16.27815 | 1.261771 | 4.305533 | 25.80116 | 1.369345 | 6.137794 | 6.341839 | -5.750208 | - | -2.528359 | 2.790213 | 3.747457 | 5.792016 | 8.970688 | 6.809114 | 4.108784 | 0.8399398 | -0.1554629 | 0.3911332 | -5.963176 | 1.347717 | 7.760762 | -0.8412334 | 1.657459 | 0.03218568 | 111.7421 | -2.147866 | - | 1.320425 | 2.231465 | - | - | 3.558883 | 28.72858 | - | 18.86632 | 8.798944 | -6.547154 | -0.9631641 | 23.24191 | 1.095494 | -
OREAS - 550 - certified | 0.08611111 | 1.548482 | 4.928755 | - | - | 296.5476 | 0.9241111 | 1.067679 | 6.703806 | 0.1300487 | 15.80172 | 1393.656 | 21.49167 | 0.1289978 | 2744.034 | 1.0718 | 4.453089 | - | 0.3073087 | 0.022325 | 0.155756 | 0.1263282 | 5.312802 | 85.82521 | 6.083003 | 1181.389 | 2.119695 | - | - | 15.36433 | 327.2576 | 11.93565 | 4.15857 | 0.007170833 | 0.2236792 | 0.1892709 | 4.441357 | 1.113087 | 0.3509386 | 44.26634 | - | 0.03528958 | 2.225026 | < 0.01 | 0.04963782 | 22.28103 | 33.07254 | 0.2790667 | 8.811784 | 39.0268 | 9.705 | 0.1272121 | 2.835298 | 5.816795 | 351.8394 | 1.310686 | 1.40379 | 6.907465 | 0.1318677 | 36.57188 | 1478.03 | 23.05225 | 0.58203 | 2769.984 | 1.278895 | 7.646348 | - | 2.188671 | 0.1767354 | 0.6136697 | 19.2201 | 104.7682 | 6.425794 | 1194.264 | 2.25439775 | 0.04006228 | 5.976623 | 16.66014 | 361.7907 | 13.73413 | 22.7245 | 0.007541667 | 0.2332583 | 0.3164227 | 6.267961 | - | 1.184361 | 56.44055 | - | - | 5.150049 | 0.09399622 | - | 24.67758 | 53.00297 | 0.7847095 | 16.49218 | 41.92297 | 75.90183 | -
SD | 0.01036687 | 0.1031006 | 0.3039247 | - | - | 8.362862 | 0.06517399 | 0.04301573 | 0.1903313 | 0.01054502 | 1.333071 | 68.71884 | 1.297839 | 0.03450781 | 82.9558 | 0.05623764 | 0.29572 | - | 0.0583237 | 0.007644102 | 0.006985881 | 0.01484805 | 0.8201933 | 7.607195 | 0.2007351 | 75.6648 | 0.1151296 | - | - | 1.129727 | 16.72298 | 1.098698 | 0.5048578 | 0.0008924599 | 0.01914427 | 0.03019124 | 0.3269025 | 0.2526459 | 0.06850262 | 2.941092 | - | 0.01032664 | 0.1863942 | - | 0.004561255 | 1.743485 | 1.73214 | 0.05510653 | 0.4599043 | 2.916174 | 0.7251909 | 0.01752476 | 0.06605053 | 0.5909875 | 11.01256 | 0.09642452 | 0.08634134 | 0.2172611 | 0.01769671 | 3.076765 | 84.12637 | 6.601204 | 0.03283273 | 104.4314 | 0.05843936 | 0.285194 | - | 0.1800947 | 0.01252204 | 0.03418539 | 1.837191 | 6.591494 | 0.2286181 | 59.43609 | 0.135268 | 0.009058388 | 1.317937 | 1.195157 | 27.7417 | 0.9026685 | 1.452301 | 0.001320192 | 0.01398492 | 0.02811537 | 0.3099041 | - | 0.1322431 | 2.904435 | - | - | 0.460818 | 0.00847244 | - | 2.853226 | 4.485907 | 0.155911 | 1.102828 | 2.463115 | 4.959129 | -
95% confidence - low | 0.08180556 | 1.471058 | 4.682317 | - | - | 281.7202 | 0.8779056 | 1.014295 | 6.368615 | 0.1235463 | 15.01163 | 1323.973 | 20.41708 | 0.122548 | 2606.833 | 1.01821 | 4.230434 | - | 0.2919433 | 0.02120875 | 0.1479682 | 0.1200118 | 5.047162 | 81.53395 | 5.778853 | 1122.32 | 2.01371 | - | - | 14.59612 | 310.8947 | 11.33887 | 3.950641 | 0.006812292 | 0.2124952 | 0.1798074 | 4.219289 | 1.057432 | 0.3333916 | 42.05302 | - | 0.0335251 | 2.113775 | - | 0.04715593 | 21.16698 | 31.41892 | 0.2651133 | 8.371195 | 37.07546 | 9.21975 | 0.1208515 | 2.693533 | 5.525955 | 334.2475 | 1.245152 | 1.333601 | 6.562092 | 0.1252743 | 34.74329 | 1404.128 | 21.89964 | 0.5529285 | 2631.485 | 1.21495 | 7.26403 | - | 2.079237 | 0.1678986 | 0.5829862 | 18.2591 | 99.52982 | 6.104504 | 1134.55 | 2.141678 | 0.03805917 | 5.677792 | 15.82713 | 343.7012 | 13.04742 | 21.58827 | 0.007164583 | 0.2215953 | 0.3006016 | 5.954563 | - | 1.125143 | 53.61852 | - | - | 4.892547 | 0.08929641 | - | 23.4437 | 50.35282 | 0.745474 | 15.66757 | 39.82682 | 72.10674 | -
95% confidence - high | 0.09041667 | 1.625906 | 5.175192 | - | - | 311.375 | 0.9703167 | 1.121063 | 7.038996 | 0.136551125 | 16.5918 | 1463.339 | 22.56625 | 0.1354477 | 2881.236 | 1.12539 | 4.675743 | - | 0.3226741 | 0.02344125 | 0.1635438 | 0.132644575 | 5.578442 | 90.11646875 | 6.387153 | 1240.458553 | 2.225679 | - | - | 16.13255 | 343.6205 | 12.53243 | 4.366498 | 0.007529375 | 0.234863125 | 0.1987344 | 4.663424 | 1.168741 | 0.3684855 | 46.47966 | - | 0.0370540625 | 2.336277 | - | 0.05211971 | 23.39508 | 34.72617 | 0.29302 | 9.252374 | 40.97814 | 10.19025 | 0.1335727 | 2.977063 | 6.107635 | 369.4314 | 1.376220125 | 1.47398 | 7.252839 | 0.1384611 | 38.40047 | 1551.931 | 24.20487 | 0.6111315 | 2908.483 | 1.342839 | 8.028665 | - | 2.298104 | 0.1855721 | 0.6443531 | 20.18111 | 110.0066 | 6.747083 | 1253.977 | 2.367118 | 0.0420654 | 6.275455 | 17.49315 | 379.8803 | 14.42083 | 23.86072 | 0.00791875 | 0.2449212 | 0.3322439 | 6.581359 | - | 1.243579 | 59.26258 | - | - | 5.407552 | 0.09869603 | - | 25.91146 | 55.65311 | 0.8239449 | 17.31679 | 44.01912 | 79.696925 | -
OREAS-505-1 | 1.37 | 1.98 | 49.7 | 0.17 | <10 | 410 | 1.46 | 1.64 | 0.59 | 0.55 | 32.7 | 8.2 | 52 | 9.77 | 6370 | 3.1 | 9.36 | 0.12 | 0.27 | 0.03 | 0.143 | 1.02 | 15.9 | 43.2 | 0.68 | 303 | 115 | 0.16 | 1.18 | 16.4 | 670 | 21 | 106.5 | 0.081 | 0.77 | 4.3 | 8.1 | 4 | 3.4 | 63.8 | 0.01 | 0.59 | 7.3 | 0.275 | 0.63 | 4 | 60 | 5.79 | 11.4 | 162 | 7.5 | 1.38 | 8.14 | 48.8 | 1200 | 2.7 | 1.73 | 1.9 | 0.76 | 73.2 | 9.9 | 50 | 11.2 | 6580 | 3.35 | 20 | 0.09 | 2 | 0.169 | 3.52 | 35.5 | 55.1 | 0.76 | 381 | 121 | 2.3 | 12.8 | 15.9 | 920 | 40.8 | 164.5 | 0.087 | 0.76 | 5.56 | 8.8 | 4 | 5.3 | 233 | 1.12 | 0.71 | 14.3 | 0.376 | 0.98 | 4.3 | 70 | 9 | 15.9 | 168 | 64.1 | 0.179
OREAS-505-2 | 1.28 | 1.95 | 43.1 | 0.17 | <10 | 400 | 1.45 | 1.74 | 0.59 | 0.55 | 33.2 | 8.6 | 50 | 9.62 | 6330 | 3.05 | 9.55 | 0.1 | 0.27 | 0.03 | 0.147 | 1.02 | 15.3 | 43 | 0.7 | 306 | 111 | 0.17 | 0.86 | 14.4 | 650 | 18.2 | 104.5 | 0.08 | 0.74 | 3.7 | 8.4 | 3.9 | 3.6 | 62.9 | <0.01 | 0.66 | 7 | 0.264 | 0.61 | 2.95 | 60 | 5.18 | 11.05 | 157 | 6.6 | 1.44 | 7.82 | 48.3 | 1190 | 2.66 | 2.55 | 1.84 | 0.77 | 69.5 | 9.5 | 50 | 11.1 | 6540 | 3.3 | 19.7 | 0.1 | 2.1 | 0.153 | 3.46 | 33.5 | 54.9 | 0.75 | 379 | 120.5 | 2.27 | 12.8 | 15.6 | 900 | 39.2 | 160 | 0.094 | 0.76 | 5.74 | 8.3 | 4 | 5.4 | 227 | 1.1 | 0.69 | 13.5 | 0.375 | 0.97 | 4.5 | 70 | 10.7 | 15.3 | 168 | 66.5 | 0.182
OREAS-505-3 | 1.41 | 1.9 | 46.8 | 0.16 | <10 | 230 | 1.4 | 1.83 | 0.57 | 0.6 | 28.9 | 8.9 | 50 | 8.76 | 6000 | 3 | 8.84 | 0.11 | 0.31 | 0.09 | 0.139 | 0.97 | 12.7 | 41.3 | 0.67 | 290 | 106 | 0.16 | 0.61 | 15.7 | 650 | 19.4 | 104.5 | 0.083 | 0.73 | 4.2 | 7.6 | 3.8 | 3.8 | 58.8 | 0.01 | 0.59 | 5.9 | 0.264 | 0.64 | 3.67 | 58 | 5.91 | 10.25 | 161 | 7.1 | 1.42 | 7.48 | 47.8 | 1090 | 2.53 | 1.66 | 1.77 | 0.76 | 76.5 | 8.9 | 47 | 11.45 | 6290 | 3.12 | 19.45 | 0.13 | 2.1 | 0.158 | 3.17 | 35.6 | 52.8 | 0.72 | 360 | 113.5 | 2.1 | 12.7 | 15.3 | 870 | 42.7 | 165 | 0.086 | 0.79 | 5.27 | 8.2 | 4 | 4.9 | 216 | 1.04 | 0.74 | 15.2 | 0.359 | 0.92 | 4.3 | 67 | 8.2 | 15.7 | 327 | 64.1 | 0.175
Average | 1.353333 | 1.943333 | 46.53333 | 0.1666667 | - | 346.6667 | 1.436667 | 1.736667 | 0.5833333 | 0.5666667 | 31.6 | 8.566667 | 50.66667 | 9.383333 | 6233.333 | 3.05 | 9.25 | 0.11 | 0.2833333 | 0.05 | 0.143 | 1.003333 | 14.63333 | 42.5 | 0.6833333 | 299.6667 | 110.6667 | 0.1633333 | 0.8833333 | 15.5 | 656.6667 | 19.53333 | 105.1667 | 0.08133333 | 0.7466667 | 4.066667 | 8.033333 | 3.9 | 3.6 | 61.83333 | 0.01 | 0.6133333 | 6.733333 | 0.2676667 | 0.6266667 | 3.54 | 59.33333 | 5.626667 | 10.9 | 160 | 7.066667 | 1.413333 | 7.813333 | 48.3 | 1160 | 2.63 | 1.98 | 1.836667 | 0.7633333 | 73.06667 | 9.433333 | 49 | 11.25 | 6470 | 3.256667 | 19.71667 | 0.1066667 | 2.066667 | 0.16 | 3.383333 | 34.86667 | 54.26667 | 0.7433333 | 373.3333 | 118.3333 | 2.223333 | 12.76667 | 15.6 | 896.6667 | 40.9 | 163.1667 | 0.089 | 0.77 | 5.523333 | 8.433333 | 4 | 5.2 | 225.3333 | 1.086667 | 0.7133333 | 14.33333 | 0.37 | 0.9566667 | 4.366667 | 69 | 9.3 | 15.63333 | 221 | 64.9 | 0.1786667
SD | 0.06658328 | 0.04041452 | 3.308071 | 0.005773503 | - | 101.1599 | 0.0321455 | 0.09504385 | 0.01154701 | 0.02886751 | 2.351595 | 0.3511885 | 1.154701 | 0.5450076 | 203.0599 | 0.05 | 0.3675595 | 0.01 | 0.02309401 | 0.03464102 | 0.004 | 0.02886751 | 1.70098 | 1.044031 | 0.01527525 | 8.504901 | 4.50925 | 0.005773503 | 0.2857155 | 1.014889 | 11.54701 | 1.404754 | 1.154701 | 0.001527525 | 0.02081666 | 0.321455 | 0.4041452 | 0.1 | 0.2 | 2.665208 | 0 | 0.04041452 | 0.7371115 | 0.006350853 | 0.01527525 | 0.5369358 | 1.154701 | 0.3914503 | 0.5894913 | 2.645751 | 0.450925 | 0.0305505 | 0.3300505 | 0.5 | 60.82763 | 0.08888194 | 0.4948737 | 0.06506407 | 0.005773503 | 3.501904 | 0.5033223 | 1.732051 | 0.1802776 | 157.1623 | 0.1209683 | 0.2753785 | 0.02081666 | 0.05773503 | 0.008185353 | 0.1871719 | 1.184624 | 1.274101 | 0.02081666 | 11.59023 | 4.193249 | 0.1078579 | 0.05773503 | 0.3 | 25.16611 | 1.752142 | 2.753785 | 0.004358899 | 0.01732051 | 0.2371357 | 0.321455 | 0 | 0.2645751 | 8.621678 | 0.04163332 | 0.02516611 | 0.8504901 | 0.009539392 | 0.0321455 | 0.1154701 | 1.732051 | 1.276715 | 0.305505 | 91.79869 | 1.385641 | 0.003511885
%RSD | 4.919947 | 2.079649 | 7.109035 | 3.464102 | - | 29.18075 | 2.237506 | 5.472774 | 1.979487 | 5.094267 | 7.441757 | 4.099476 | 2.279014 | 5.808252 | 3.257646 | 1.639344 | 3.973616 | 9.090909 | 8.150827 | 69.28203 | 2.797203 | 2.877161 | 11.62401 | 2.456543 | 2.235403 | 2.83812 | 4.074623 | 3.534798 | 32.34515 | 6.547672 | 1.758427 | 7.191573 | 1.097972 | 1.878105 | 2.787946 | 7.904632 | 5.030853 | 2.564103 | 5.555556 | 4.310309 | 0 | 6.589324 | 10.9472 | 2.372672 | 2.43754 | 15.16768 | 1.946125 | 6.957055 | 5.408177 | 1.653595 | 6.381014 | 2.161592 | 4.224196 | 1.035197 | 5.243761 | 3.379542 | 24.99362 | 3.542508 | 0.7563541 | 4.792752 | 5.335572 | 3.534798 | 1.602467 | 2.429093 | 3.714483 | 1.396679 | 19.51562 | 2.79363 | 5.115845 | 5.532175 | 3.397582 | 2.347852 | 2.800448 | 3.104525 | 3.54359 | 4.851181 | 0.4522326 | 1.923077 | 2.80663 | 4.283965 | 1.687713 | 4.897639 | 2.249417 | 4.293344 | 3.81172 | 0 | 5.087983 | 3.826189 | 3.831287 | 3.52796 | 5.933652 | 2.578214 | 3.360157 | 2.644352 | 2.510219 | 13.72811 | 1.95419 | 41.53787 | 2.13504 | 1.965607
Min | 1.28 | 1.9 | 43.1 | 0.16 | - | 230 | 1.4 | 1.64 | 0.57 | 0.55 | 28.9 | 8.2 | 50 | 8.76 | 6000 | 3 | 8.84 | 0.1 | 0.27 | 0.03 | 0.139 | 0.97 | 12.7 | 41.3 | 0.67 | 290 | 106 | 0.16 | 0.61 | 14.4 | 650 | 18.2 | 104.5 | 0.08 | 0.73 | 3.7 | 7.6 | 3.8 | 3.4 | 58.8 | 0.01 | 0.59 | 5.9 | 0.264 | 0.61 | 2.95 | 58 | 5.18 | 10.25 | 157 | 6.6 | 1.38 | 7.48 | 47.8 | 1090 | 2.53 | 1.66 | 1.77 | 0.76 | 69.5 | 8.9 | 47 | 11.1 | 6290 | 3.12 | 19.45 | 0.09 | 2 | 0.153 | 3.17 | 33.5 | 52.8 | 0.72 | 360 | 113.5 | 2.1 | 12.7 | 15.3 | 870 | 39.2 | 160 | 0.086 | 0.76 | 5.27 | 8.2 | 4 | 4.9 | 216 | 1.04 | 0.69 | 13.5 | 0.359 | 0.92 | 4.3 | 67 | 8.2 | 15.3 | 168 | 64.1 | 0.175
Max | 1.41 | 1.98 | 49.7 | 0.17 | - | 410 | 1.46 | 1.83 | 0.59 | 0.6 | 33.2 | 8.9 | 52 | 9.77 | 6370 | 3.1 | 9.55 | 0.12 | 0.31 | 0.09 | 0.147 | 1.02 | 15.9 | 43.2 | 0.7 | 306 | 115 | 0.17 | 1.18 | 16.4 | 670 | 21 | 106.5 | 0.083 | 0.77 | 4.3 | 8.4 | 4 | 3.8 | 63.8 | 0.01 | 0.66 | 7.3 | 0.275 | 0.64 | 4 | 60 | 5.91 | 11.4 | 162 | 7.5 | 1.44 | 8.14 | 48.8 | 1200 | 2.7 | 2.55 | 1.9 | 0.77 | 76.5 | 9.9 | 50 | 11.45 | 6580 | 3.35 | 20 | 0.13 | 2.1 | 0.169 | 3.52 | 35.6 | 55.1 | 0.76 | 381 | 121 | 2.3 | 12.8 | 15.9 | 920 | 42.7 | 165 | 0.094 | 0.79 | 5.74 | 8.8 | 4 | 5.4 | 233 | 1.12 | 0.74 | 15.2 | 0.376 | 0.98 | 4.5 | 70 | 10.7 | 15.9 | 327 | 66.5 | 0.182
%RD | 0.6771156 | 0.1399017 | 1.066765 | -3.245157 | - | -36.60037 | -0.5967654 | -6.206784 | 4.197583 | -5.50831 | -3.58044 | 10.61155 | -0.4408537 | 2.129879 | 0.265787 | -0.2442465 | 0.7673425 | -12 | -7.356948 | - | -0.1646916 | 0.1682456 | -2.807719 | 0.5817472 | -1.030683 | -2.756493 | 0.02197464 | 3.813559 | -9.99753 | -2.004804 | 973863.1 | 3.925348 | 1.716679 | -99.9007 | 1.68894 | 9.502816 | 2.979349 | 4.744852 | -2.441778 | 4.562914 | - | -4.912632 | 8.67421 | 1.292852 | -4.950249 | 5.173194 | -0.352694 | -4.306582 | 1.630395 | 0.8405106 | -4.359447 | 5.333755 | 5.092072 | 3.362111 | 5.123082 | 3.199156 | 11.48891 | 7.492149 | 9.903671 | 3.742907 | 18.88301 | 13.1406 | 3.102028 | 3.945949 | 4.114975 | -2.978583 | - | 4.198027 | 8.043217 | 10.18333 | 2.818755 | 8.478424 | 4.412427 | 6.863969 | 3.891424 | 5.969267 | 1.541152 | -3.353294 | 3.472917 | 10.27198 | -0.152544 | -99.89498 | 4.174569 | 3.760293 | 0.5640596 | -2.773806 | 3.242886 | 4.04899 | -3.562184 | 6.190299 | 3.00496 | 5.779145 | 2.749009 | 6.718514 | 6.376462 | 0.1869396 | 1.081927 | 37.03216 | 1.423091 | 1.396394
OREAS - 505 - certified | 1.344231 | 1.940618 | 46.04217 | 0.1722567 | - | 546.796 | 1.445292 | 1.851591 | 0.5598338 | 0.5997 | 32.77343 | 7.744821 | 50.89102 | 9.187648 | 6216.81 | 3.057468 | 9.179561 | 0.125 | 0.3058333 | - | 0.1432359 | 1.001648 | 15.05607 | 42.25419 | 0.6904497 | 308.1611 | 110.6424 | 0.1573333 | 0.9814545 | 15.8171 | 0.06742213 | 18.79554 | 103.3918 | 81.90909 | 0.7342654 | 3.713755 | 7.800917 | 3.723333 | 3.690104 | 59.13505 | - | 0.6450208 | 6.195889 | 0.2642503 | 0.6593038 | 3.365877 | 59.54334 | 5.879889 | 10.72514 | 158.6664 | 7.388776 | 1.341767 | 7.43475 | 46.72892 | 1103.468 | 2.54847 | 1.775961 | 1.708652 | 0.6945476 | 70.43052 | 7.934972 | 43.30894 | 10.91152 | 6224.389 | 3.127952 | 20.32197 | - | 1.983403 | 0.1480889 | 3.07064 | 33.9108 | 50.02531 | 0.7119204 | 349.3538 | 113.901 | 2.098093 | 12.5729 | 16.14126 | 866.5714 | 37.09011 | 163.4159 | 84.74615 | 0.7391439 | 5.323167 | 8.386031 | 4.114118 | 5.036667 | 216.5647 | 1.126806 | 0.67175 | 13.9151875 | 0.3497854 | 0.9310714 | 4.091761 | 64.86397 | 9.282647 | 15.466 | 161.276 | 63.98937 | 0.1762061
SD | 0.07846631 | 0.1039282 | 2.986135 | 0.007280947 | - | 36.97209 | 0.1103991 | 0.1462243 | 0.03607325 | 0.04899652 | 6.346122 | 0.4548999 | 3.280242 | 0.4188585 | 138.3262 | 0.1034326 | 0.8269076 | 0.02873782 | 0.02218679 | - | 0.008525343 | 0.03121183 | 2.676611 | 2.64624 | 0.02066458 | 9.997938 | 2.868675 | 0.01690897 | 0.2335788 | 0.6282687 | 0.003072526 | 0.8342013 | 4.816668 | 3.795883 | 0.03618704 | 0.6067596 | 0.4622863 | 0.4568347 | 0.2136623 | 4.643693 | - | 0.04619279 | 0.7211236 | 0.01312551 | 0.02800823 | 0.2383472 | 2.456092 | 0.6557383 | 0.4676975 | 3.826185 | 0.6819806 | 0.08114512 | 0.344523 | 3.001075 | 44.47676 | 0.2230345 | 0.1086453 | 0.07540428 | 0.07945395 | 5.113043 | 0.487373 | 7.494308 | 0.5963138 | 127.9364 | 0.09964464 | 0.6774553 | - | 0.2085121 | 0.008799444 | 0.1269097 | 3.002613 | 3.419781 | 0.02498981 | 12.30692 | 4.495573 | 0.07645275 | 0.5834743 | 0.9352899 | 36.07391 | 2.663812 | 8.295351 | 8.485412 | 0.0327307 | 0.286364 | 0.3165154 | 0.5865855 | 0.2612275 | 12.57438 | 0.09944673 | 0.06973794 | 1.437567 | 0.01391248 | 0.04491003 | 0.4878904 | 2.047155 | 0.8032513 | 1.060625 | 4.47849 | 6.381541 | 0.005900693
Min | 1.306307 | 1.89463 | 44.90883 | 0.1696017 | - | 528.7172 | 1.353711 | 1.78842 | 0.544719 | 0.5739151 | 29.35557 | 7.544824 | 49.62122 | 8.963301 | 6168.522 | 3.015948 | 8.77127 | 0.09030986 | 0.2938399 | - | 0.1394712 | 0.9882804 | 13.84483 | 41.01445 | 0.6824603 | 304.3818 | 109.6635 | 0.1495661 | 0.8275388 | 15.59329 | 0.06603617 | 18.46309 | 100.6099 | 80.28642 | 0.7193681 | 3.419711 | 7.56824 | 3.521835 | 3.578431 | 57.03996 | - | 0.6249551 | 5.72399 | 0.2586115 | 0.6461324 | 3.283141 | 58.53103 | 5.532158 | 10.49604 | 157.1029 | 7.048489 | 1.30255 | 7.2973 | 45.55754 | 1084.225 | 2.441045 | 1.740442 | 1.678638 | 0.6512199 | 68.16608 | 7.703835 | 40.11695 | 10.63543 | 6179.461 | 3.088554 | 20.07862 | - | 1.888635 | 0.1446745 | 3.021177 | 32.64808 | 48.60483 | 0.7019105 | 344.4401 | 112.2146 | 2.067015 | 12.31788 | 15.77979 | 853.1017 | 35.9882 | 159.517 | 79.82224 | 0.7260556 | 5.197966 | 8.272045 | 3.858977 | 4.913642 | 211.4301 | 1.06504 | 0.6420185 | 13.20876 | 0.3440314 | 0.9116023 | 3.896675 | 64.13389 | 8.983753 | 15.05351 | 159.5624 | 61.1145 | 0.1742697
Max | 1.382156 | 1.986607 | 47.17551 | 0.1749116 | - | 564.8749 | 1.536873 | 1.914762 | 0.5749487 | 0.6254849 | 36.19129 | 7.944819 | 52.16083 | 9.411994 | 6265.098 | 3.098987 | 9.587853 | 0.1596901 | 0.3178267 | - | 0.1470006 | 1.015016 | 16.2673 | 43.49393 | 0.6984391 | 311.9404 | 111.6212 | 0.1651005 | 1.13537 | 16.04091 | 0.06880809 | 19.128 | 106.1736 | 83.53176 | 0.7491626 | 4.0078 | 8.033593 | 3.924832 | 3.801777 | 61.23014 | - | 0.6650865 | 6.667788 | 0.2698891 | 0.6724753 | 3.448612 | 60.55565 | 6.22762 | 10.95424 | 160.2299 | 7.729064 | 1.380983 | 7.572201 | 47.9003 | 1122.712 | 2.655896 | 1.811481 | 1.738666 | 0.7378753 | 72.69496 | 8.166108 | 46.50094 | 11.18761 | 6269.316 | 3.16735 | 20.56533 | - | 2.078171 | 0.1515033 | 3.120103 | 35.17353 | 51.44579 | 0.7219302 | 354.2675 | 115.5873 | 2.129171 | 12.82792 | 16.50274 | 880.0411 | 38.19202 | 167.3149 | 89.67007 | 0.7522323 | 5.448367 | 8.500017 | 4.369258 | 5.159692 | 221.6992 | 1.188571 | 0.7014815 | 14.62161 | 0.3555393 | 0.9505405 | 4.286848 | 65.59405 | 9.581541 | 15.8785 | 162.9896 | 66.86425 | 0.1781425
95% confidence - low | 1.288196 | 1.913923 | 44.71921 | 0.1694929 | - | 527.3177 | 1.402922 | 1.759507 | 0.5482307 | 0.5733422 | 31.60039 | 7.530688 | 49.4721 | 8.991226 | 6139.502 | 3.009343 | 8.737033 | IND | 0.2897017 | - | 0.1344587 | 0.9864767 | 14.50872 | 40.98828 | 0.6780549 | 302.9137 | 108.4057 | 0.1499669 | 0.8869601 | 15.29372 | 0.06582229 | 18.12951 | 101.2128 | 78.61558 | 0.7227861 | 3.594498 | 7.595492 | 3.498159 | 3.562528 | 57.65899 | - | 0.613194 | 5.91945 | 0.259674 | 0.6308805 | 3.155669 | 57.8177 | 5.531537 | 10.47439 | 155.7254 | 7.135711 | 1.280605 | 7.256271 | 45.28304 | 1076.321 | 2.435695 | 1.687237 | 1.673007 | 0.6602316 | 67.42151 | 7.708569 | 40.65579 | 10.60354 | 6134.027 | 3.080946 | 19.75081 | - | 1.87015 | 0.1303675 | 3.002959 | 32.40856 | 48.78573 | 0.6944936 | 341.5878 | 111.4996 | 2.059954 | 12.13942 | 15.39024 | 838.2962 | 35.87336 | 158.9549 | 78.26953 | 0.7236692 | 5.166593 | 8.066379 | 3.690379 | 4.845275 | 210.9221 | 1.059784 | 0.5959444 | 13.25908 | 0.3429867 | 0.8829456 | 3.735269 | 63.06072 | 8.477975 | 14.91306 | 157.8448 | 61.81676 | 0.1736253
95% confidence - high | 1.400267 | 1.967314 | 47.36514 | 0.1750205 | - | 566.2744 | 1.487662 | 1.943675 | 0.571437 | 0.6260578 | 33.94648 | 7.958954 | 52.30994 | 9.384069 | 6294.118 | 3.105592 | 9.62209 | IND | 0.3219649 | - | 0.1520131 | 1.01682 | 15.60341 | 43.52009 | 0.7028445 | 313.4086 | 112.879 | 0.1646998 | 1.075949 | 16.34048 | 0.06902196 | 19.46158 | 105.5707 | 85.2026 | 0.7457446 | 3.833012 | 8.006341 | 3.948508 | 3.81768 | 60.61111 | - | 0.6768477 | 6.472327 | 0.2688266 | 0.6877272 | 3.576084 | 61.26897 | 6.228241 | 10.97588 | 161.6074 | 7.641842 | 1.402928 | 7.61323 | 48.17481 | 1130.616 | 2.661246 | 1.864686 | 1.744296 | 0.7288637 | 73.43953 | 8.161375 | 45.9621 | 11.2195 | 6314.751 | 3.174958 | 20.89314 | - | 2.096656 | 0.1658103 | 3.138321 | 35.41305 | 51.26489 | 0.7293471 | 357.1198 | 116.3024 | 2.136231 | 13.00638 | 16.89229 | 894.8466 | 38.30686 | 167.877 | 91.22278 | 0.7546187 | 5.479741 | 8.705683 | 4.537856 | 5.228059 | 222.2072 | 1.193827 | 0.7475556 | 14.57129 | 0.3565841 | 0.9791973 | 4.448253 | 66.66723 | 10.08732 | 16.01894 | 164.7072 | 66.16199 | 0.178787
OREAS-151C-1 | 0.95 | 1.93 | 22.6 | 0.07 | <10 | 420 | 1.34 | 6.3 | 0.44 | 0.18 | 30.3 | 7.2 | 50 | 7.99 | 2470 | 2.9 | 8.45 | 0.12 | 0.21 | 0.02 | 0.101 | 0.9 | 14.7 | 38.3 | 0.67 | 274 | 57.1 | 0.15 | 0.68 | 17.7 | 600 | 28.1 | 88.8 | 0.053 | 0.71 | 1.44 | 7.3 | 4.5 | 3.2 | 35.8 | 0.01 | 1.14 | 6.3 | 0.241 | 0.53 | 2.86 | 61 | 5.6 | 10.45 | 103 | 5.9 | 1.01 | 8.27 | 23.1 | 980 | 2.44 | 6.78 | 1.68 | 0.32 | 70.4 | 7.9 | 48 | 9.65 | 2540 | 3.17 | 19.85 | 0.1 | 1.6 | 0.118 | 3.02 | 33.9 | 49.7 | 0.76 | 341 | 58.9 | 2.38 | 11.1 | 21 | 840 | 43 | 147 | 0.058 | 0.72 | 2.05 | 8.6 | 5 | 5 | 207 | 0.92 | 1.25 | 13.15 | 0.351 | 0.87 | 3.3 | 80 | 10.4 | 14.7 | 99 | 53 | 0.086
OREAS-151C-2 | 0.94 | 1.87 | 20.1 | 0.08 | <10 | 400 | 1.32 | 7.13 | 0.44 | 0.17 | 31.8 | 6.6 | 49 | 8.26 | 2400 | 2.86 | 8.86 | 0.1 | 0.22 | 0.05 | 0.1 | 0.88 | 14.5 | 37.6 | 0.66 | 276 | 56.6 | 0.16 | 0.57 | 16.4 | 580 | 20.5 | 90.3 | 0.053 | 0.67 | 1.38 | 7.8 | 4.1 | 3.4 | 36.3 | <0.01 | 1.23 | 6.3 | 0.232 | 0.52 | 2.59 | 59 | 5.31 | 10.4 | 92 | 5.4 | 1.05 | 8.26 | 23.2 | 1000 | 2.47 | 7.12 | 1.7 | 0.32 | 69 | 7.6 | 48 | 9.84 | 2560 | 3.2 | 20.2 | 0.09 | 1.7 | 0.126 | 3.02 | 33.8 | 50.3 | 0.78 | 349 | 59.9 | 2.4 | 11.1 | 20.2 | 860 | 44.6 | 147.5 | 0.06 | 0.73 | 2.1 | 8.4 | 5 | 5.3 | 206 | 0.97 | 1.27 | 13 | 0.363 | 0.9 | 3.4 | 81 | 9.3 | 14.6 | 100 | 52.5 | 0.084
OREAS-151C-2 | 1.07 | 1.94 | 22.8 | 0.08 | <10 | 230 | 1.35 | 6.25 | 0.45 | 0.27 | 30 | 7.8 | 51 | 7.82 | 2400 | 2.96 | 8.66 | 0.11 | 0.25 | 0.1 | 0.103 | 0.89 | 12.9 | 38.1 | 0.68 | 275 | 54.4 | 0.16 | 0.5 | 18.8 | 610 | 24.1 | 94.7 | 0.057 | 0.69 | 1.46 | 7.4 | 4.6 | 3.7 | 34.9 | <0.01 | 1.27 | 5.6 | 0.245 | 0.57 | 3.12 | 62 | 5.54 | 10.2 | 107 | 5.9 | 0.95 | 7.79 | 21.5 | 920 | 2.34 | 6.48 | 1.59 | 0.29 | 68.4 | 7.5 | 47 | 9.65 | 2480 | 2.99 | 19.65 | 0.13 | 1.6 | 0.116 | 2.79 | 32.2 | 48.4 | 0.74 | 329 | 55.7 | 2.24 | 10.6 | 16.9 | 820 | 40.7 | 141.5 | 0.053 | 0.73 | 2.01 | 7.9 | 4 | 4.7 | 200 | 0.93 | 1.36 | 12.9 | 0.347 | 0.77 | 3.2 | 79 | 7.9 | 14.1 | 110 | 50.8 | 0.081
Average | 0.9866667 | 1.913333 | 21.83333 | 0.07666667 | - | 350 | 1.336667 | 6.56 | 0.4433333 | 0.2066667 | 30.7 | 7.2 | 50 | 8.023333 | 2423.333 | 2.906667 | 8.656667 | 0.11 | 0.2266667 | 0.05666667 | 0.1013333 | 0.89 | 14.03333 | 38 | 0.67 | 275 | 56.03333 | 0.1566667 | 0.5833333 | 17.63333 | 596.6667 | 24.23333 | 91.26667 | 0.05433333 | 0.69 | 1.426667 | 7.5 | 4.4 | 3.433333 | 35.66667 | 0.01 | 1.213333 | 6.066667 | 0.2393333 | 0.54 | 2.856667 | 60.66667 | 5.483333 | 10.35 | 100.6667 | 5.733333 | 1.003333 | 8.106667 | 22.6 | 966.6667 | 2.416667 | 6.793333 | 1.656667 | 0.31 | 69.26667 | 7.666667 | 47.66667 | 9.713333 | 2526.667 | 3.12 | 19.9 | 0.1066667 | 1.633333 | 0.12 | 2.943333 | 33.3 | 49.46667 | 0.76 | 339.6667 | 58.16667 | 2.34 | 10.93333 | 19.36667 | 840 | 42.76667 | 145.3333 | 0.057 | 0.7266667 | 2.053333 | 8.3 | 4.666667 | 5 | 204.3333 | 0.94 | 1.293333 | 13.01667 | 0.3536667 | 0.8466667 | 3.3 | 80 | 9.2 | 14.46667 | 103 | 52.1 | 0.08366667
SD | 0.07234178 | 0.03785939 | 1.504438 | 0.005773503 | - | 104.4031 | 0.01527525 | 0.4942671 | 0.005773503 | 0.05507571 | 0.9643651 | 0.6 | 1 | 0.2218859 | 40.41452 | 0.05033223 | 0.2050203 | 0.01 | 0.02081666 | 0.04041452 | 0.001527525 | 0.01 | 0.9865766 | 0.3605551 | 0.01 | 1 | 1.436431 | 0.005773503 | 0.09073772 | 1.201388 | 15.27525 | 3.801754 | 3.066486 | 0.002309401 | 0.02 | 0.04163332 | 0.2645751 | 0.2645751 | 0.2516611 | 0.7094599 | - | 0.06658328 | 0.4041452 | 0.006658328 | 0.02645751 | 0.2650157 | 1.527525 | 0.1530795 | 0.1322876 | 7.767453 | 0.2886751 | 0.05033223 | 0.274287 | 0.9539392 | 41.63332 | 0.06806859 | 0.3202083 | 0.05859465 | 0.01732051 | 1.02632 | 0.2081666 | 0.5773503 | 0.1096966 | 41.63332 | 0.1135782 | 0.2783882 | 0.02081666 | 0.05773503 | 0.005291503 | 0.1327906 | 0.9539392 | 0.9712535 | 0.02 | 10.06645 | 2.193931 | 0.08717798 | 0.2886751 | 2.173323 | 20 | 1.960442 | 3.329164 | 0.003605551 | 0.005773503 | 0.0450925 | 0.3605551 | 0.5773503 | 0.3 | 3.785939 | 0.02645751 | 0.05859465 | 0.1258306 | 0.008326664 | 0.06806859 | 0.1 | 1 | 1.252996 | 0.321455 | 6.082763 | 1.153256 | 0.002516611
%RSD | 7.331937 | 1.978714 | 6.890555 | 7.530656 | - | 29.82945 | 1.142787 | 7.53456 | 1.302294 | 26.64953 | 3.141254 | 8.333333 | 2 | 2.765507 | 1.667724 | 1.731613 | 2.368352 | 9.090909 | 9.183821 | 71.31974 | 1.507426 | 1.123596 | 7.030237 | 0.9488293 | 1.492537 | 0.3636364 | 2.563529 | 3.685214 | 15.55504 | 6.813165 | 2.560098 | 15.68812 | 3.359918 | 4.250431 | 2.898551 | 2.918223 | 3.527668 | 6.013071 | 7.329936 | 1.98914 | - | 5.487633 | 6.661734 | 2.782031 | 4.899539 | 9.277096 | 2.517899 | 2.791723 | 1.278141 | 7.716013 | 5.035031 | 5.016501 | 3.383474 | 4.22097 | 4.306895 | 2.816631 | 4.713566 | 3.536901 | 5.587261 | 1.481694 | 2.715217 | 1.211224 | 1.12934 | 1.647757 | 3.640326 | 1.398936 | 19.51562 | 3.534798 | 4.409586 | 4.511571 | 2.864682 | 1.96345 | 2.631579 | 2.963625 | 3.771801 | 3.725555 | 2.640321 | 11.22198 | 2.380952 | 4.584042 | 2.290709 | 6.325529 | 0.7945187 | 2.196063 | 4.344038 | 12.37179 | 6 | 1.852825 | 2.814629 | 4.530514 | 0.9666881 | 2.354382 | 8.039598 | 3.030303 | 1.25 | 13.61953 | 2.222039 | 5.905595 | 2.213544 | 3.007902
Min | 0.94 | 1.87 | 20.1 | 0.07 | - | 230 | 1.32 | 6.25 | 0.44 | 0.17 | 30 | 6.6 | 49 | 7.82 | 2400 | 2.86 | 8.45 | 0.1 | 0.21 | 0.02 | 0.1 | 0.88 | 12.9 | 37.6 | 0.66 | 274 | 54.4 | 0.15 | 0.5 | 16.4 | 580 | 20.5 | 88.8 | 0.053 | 0.67 | 1.38 | 7.3 | 4.1 | 3.2 | 34.9 | - | 1.14 | 5.6 | 0.232 | 0.52 | 2.59 | 59 | 5.31 | 10.2 | 92 | 5.4 | 0.95 | 7.79 | 21.5 | 920 | 2.34 | 6.48 | 1.59 | 0.29 | 68.4 | 7.5 | 47 | 9.65 | 2480 | 2.99 | 19.65 | 0.09 | 1.6 | 0.116 | 2.79 | 32.2 | 48.4 | 0.74 | 329 | 55.7 | 2.24 | 10.6 | 16.9 | 820 | 40.7 | 141.5 | 0.053 | 0.72 | 2.01 | 7.9 | 4 | 4.7 | 200 | 0.92 | 1.25 | 12.9 | 0.347 | 0.77 | 3.2 | 79 | 7.9 | 14.1 | 99 | 50.8 | 0.081
Max | 1.07 | 1.94 | 22.8 | 0.08 | - | 420 | 1.35 | 7.13 | 0.45 | 0.27 | 31.8 | 7.8 | 51 | 8.26 | 2470 | 2.96 | 8.86 | 0.12 | 0.25 | 0.1 | 0.103 | 0.9 | 14.7 | 38.3 | 0.68 | 276 | 57.1 | 0.16 | 0.68 | 18.8 | 610 | 28.1 | 94.7 | 0.057 | 0.71 | 1.46 | 7.8 | 4.6 | 3.7 | 36.3 | - | 1.27 | 6.3 | 0.245 | 0.57 | 3.12 | 62 | 5.6 | 10.45 | 107 | 5.9 | 1.05 | 8.27 | 23.2 | 1000 | 2.47 | 7.12 | 1.7 | 0.32 | 70.4 | 7.9 | 48 | 9.84 | 2560 | 3.2 | 20.2 | 0.13 | 1.7 | 0.126 | 3.02 | 33.9 | 50.3 | 0.78 | 349 | 59.9 | 2.4 | 11.1 | 21 | 860 | 44.6 | 147.5 | 0.06 | 0.73 | 2.1 | 8.6 | 5 | 5.3 | 207 | 0.97 | 1.36 | 13.15 | 0.363 | 0.9 | 3.4 | 81 | 10.4 | 14.7 | 110 | 53 | 0.086
%RD | -1.928143 | -1.524277 | 1.671764 | 3.732785 | - | -17.39272 | -8.421509 | -0.07203821 | 3.704278 | -5.367271 | -0.9971824 | -3.592117 | 1.531017 | -1.281568 | 1.358752 | -1.053024 | -4.259203 | -12.46684 | -9.379952 | 13.56045 | -3.34417 | -0.4410507 | -3.139793 | 0.4384242 | -1.888295 | -1.270693 | 1.540047 | 1.650774 | - | 2.5209 | 996871.3 | 16.54408 | 2.496174 | -2.195383 | 2.001246 | -2.186259 | 4.433725 | -1.746429 | -3.928732 | 2.224807 | - | -4.417265 | 0.5789219 | 2.453334 | -4.918672 | -6.562255 | -0.8260483 | -2.095077 | 0.9300281 | 11.08188 | -9.064841 | 0.8326953 | 7.169845 | -1.717049 | 6.789019 | 8.611071 | -1.868658 | 7.032283 | -1.093065 | 6.130321 | 0.6996018 | 9.603865 | 1.586157 | 5.528859 | - | -3.191435 | - | -0.04474048 | 3.70354 | 10.10721 | 6.333489 | 9.775324 | 4.947988 | 7.019779 | 1.881283 | 8.469667 | -0.5530501 | 6.959359 | 5.244944 | 2.944331 | -1.453782 | 3.117357 | 4.579507 | 1.607363 | 0.9036375 | -2.623303 | 0.5417003 | 5.459513 | -3.628486 | 1.710347 | 4.927979 | 7.030317 | -0.2962507 | -3.581344 | 7.042808 | 1.749294 | 3.126297 | 9.49088 | -0.9714683 | 4.333764
OREAS - 151C - certified | 1.006065 | 1.942949 | 21.47433 | 0.07390785 | < 10 | 423.6915 | 1.459586 | 6.564729 | 0.4274976 | 0.2183881 | 31.00922 | 7.468269 | 49.24603 | 8.127493 | 2390.848 | 2.9376 | 9.041774 | 0.1256667 | 0.2501286 | 0.0499 | 0.1048393 | 0.8939427 | 14.48823 | 37.83413 | 0.6828951 | 278.5394 | 55.18348 | 0.1541225 | - | 17.19974 | 0.05984793 | 20.79328 | 89.04397 | 0.05555293 | 0.6764623 | 1.458554 | 7.181588 | 4.478209 | 3.573736 | 34.89042 | < 0.01 | 1.269406 | 6.031748 | 0.2336023 | 0.5679349 | 3.057294 | 61.17198 | 5.600672 | 10.25463 | 90.62384 | 6.304859 | 0.9950476 | 7.564317 | 22.99483 | 905.2117 | 2.225065 | 6.922695 | 1.54782 | 0.3134259 | 65.26567 | 7.613403 | 43.48995 | 9.56167 | 2394.29 | - | 20.55603 | - | 1.634064 | 0.1157145 | 2.673152 | 31.31657 | 45.06174 | 0.7241682 | 317.3868 | 57.09259 | 2.157285 | 10.99414 | 18.10657 | 798.1381 | 41.54349 | 147.4773 | 0.05527682 | 0.6948461 | 2.020851 | 8.22567 | 4.792385 | 4.973061 | 193.7552 | 0.975392 | 1.271585 | 12.40533 | 0.330436 | 0.8491824 | 3.422574 | 74.73645 | 9.041832 | 14.02811 | 94.07176 | 52.6111 | 0.08019136
Min | 0.9566047 | 1.884559 | 20.39265 | 0.07231896 | - | 403.4898 | 1.369346 | 6.13532 | 0.4110997 | 0.1928524 | 28.68441 | 7.10969 | 47.69803 | 7.742751 | 2337.062 | 2.858637 | 8.641163 | 0.1010004 | 0.2256262 | 0.03130506 | 0.09570775 | 0.8674273 | 13.4214 | 36.60133 | 0.6647614 | 271.5996 | 53.32466 | 0.1439297 | - | 16.24392 | 0.05786426 | 19.19534 | 86.37919 | 0.05153232 | 0.6536236 | 1.346383 | 6.775319 | 4.052559 | 3.383242 | 33.37871 | - | 1.180271 | 5.52588 | 0.2249803 | 0.5375519 | 2.650581 | 59.64653 | 4.981498 | 9.881116 | 87.97301 | 5.890118 | 0.9362475 | 7.223791 | 21.41487 | 871.86 | 2.104458 | 6.57115 | 1.489407 | 0.2794307 | 60.77778 | 7.217127 | 40.96949 | 9.001898 | 2321.399 | - | 19.6501 | - | 1.52546 | 0.1057976 | 2.598169 | 29.37823 | 43.28642 | 0.7002964 | 306.873 | 54.8225 | 2.097946 | 10.35625 | 17.32148 | 772.6211 | 39.86811 | 139.3807 | 0.05033625 | 0.6729882 | 1.921691 | 7.796386 | 3.939821 | 4.693675 | 185.3912 | 0.9219523 | 1.159131 | 11.71875 | 0.3201151 | 0.8051943 | 2.927458 | 72.72082 | 7.965292 | 13.0873 | 90.50947 | 49.71075 | 0.07823083
Max | 1.055525 | 2.001339 | 22.55601 | 0.07549673 | - | 443.8931 | 1.549825 | 6.994138 | 0.4438955 | 0.2439239 | 33.33403 | 7.826848 | 50.79404 | 8.512234 | 2444.633 | 3.016564 | 9.442385 | 0.1503329 | 0.274631 | 0.06849494 | 0.1139709 | 0.9204582 | 15.55506 | 39.06692 | 0.7010288 | 285.4791 | 57.0423 | 0.1643152 | - | 18.15557 | 0.06183159 | 22.39121 | 91.70875 | 0.05957354 | 0.699301 | 1.570726 | 7.587857 | 4.903858 | 3.764229 | 36.40213 | - | 1.358542 | 6.537615 | 0.2422242 | 0.5983178 | 3.464007 | 62.69743 | 6.219845 | 10.62814 | 93.27467 | 6.719599 | 1.053848 | 7.904843 | 24.57479 | 938.5633 | 2.345671 | 7.27424 | 1.606232 | 0.3474212 | 69.75356 | 8.00968 | 46.01041 | 10.12144 | 2467.181 | - | 21.46197 | - | 1.742669 | 0.1256313 | 2.748135 | 33.2549 | 46.83705 | 0.7480401 | 327.9007 | 59.36269 | 2.216624 | 11.63202 | 18.89165 | 823.6551 | 43.21887 | 155.5739 | 0.0602174 | 0.7167041 | 2.120011 | 8.654953 | 5.64495 | 5.252447 | 202.1193 | 1.028832 | 1.384038 | 13.09192 | 0.3407569 | 0.8931705 | 3.917691 | 76.75209 | 10.11837 | 14.96891 | 97.63405 | 55.51145 | 0.08215189
95% confidence - low | 0.9799647 | 1.907491 | 20.76039 | 0.07044995 | - | 413.065 | 1.434113 | 6.365098 | 0.4159113 | 0.1998208 | 29.84134 | 7.263658 | 48.0025 | 7.92422 | 2353.895 | 2.879646 | 8.765242 | IND | 0.2300305 | 0.04076857 | 0.09644647 | 0.8742672 | 13.99402 | 37.05869 | 0.6705597 | 274.6762 | 54.24859 | 0.1485416 | - | 16.7289 | 0.0587105 | 19.94344 | 87.37127 | 0.05189709 | 0.6637308 | 1.393887 | 7.004872 | 4.096332 | 3.424845 | 33.86989 | - | 1.196789 | 5.737417 | 0.2293572 | 0.5387096 | 2.871373 | 60.12005 | 5.236524 | 10.04014 | 89.08129 | 6.101283 | 0.9615804 | 7.377597 | 21.67043 | 879.4082 | 2.140235 | 6.565598 | 1.495111 | 0.2810282 | 63.17399 | 7.339625 | 41.63196 | 9.192683 | 2362.844 | - | 19.85984 | - | 1.532422 | 0.1026862 | 2.620626 | 30.1789 | 43.93981 | 0.7070147 | 311.2802 | 55.92927 | 2.100786 | 10.48779 | 17.48871 | 781.891 | 40.39436 | 142.8708 | 0.05217344 | 0.6738287 | 1.91984 | 7.918771 | 4.258793 | 4.540768 | 186.3285 | 0.943888 | 1.207426 | 12.03682 | 0.3247701 | 0.821967 | 3.115449 | 73.29938 | 8.507653 | 13.52072 | 91.99282 | 50.52206 | 0.07676638
95% confidence - high | 1.032165 | 1.978407 | 22.18828 | - | - | 434.3179 | 1.485058 | 6.76436 | 0.439084 | 0.2369555 | 32.1771 | 7.67288 | 50.48957 | 8.330765 | 2427.801 | 2.995555 | 9.318307 | IND | 0.2702267 | 0.05903143 | 0.1132322 | 0.9136183 | 14.98245 | 38.60956 | 0.6952305 | 282.4025 | 56.11837 | 0.1597033 | - | 17.67059 | 0.06098535 | 21.64312 | 90.71668 | 0.05920878 | 0.6891938 | 1.523221 | 7.358304 | 4.860085 | 3.722626 | 35.91095 | - | 1.342024 | 6.326078 | 0.2378474 | 0.5971601 | 3.243215 | 62.22391 | 5.964819 | 10.46912 | 92.16639 | 6.508434 | 1.028515 | 7.751037 | 24.31924 | 931.0152 | 2.309894 | 7.279791 | 1.600528 | 0.3458237 | 67.35735 | 7.887181 | 45.34794 | 9.930657 | 2425.736 | - | 21.25222 | - | 1.735707 | 0.1287428 | 2.725679 | 32.45424 | 46.18366 | 0.7413218 | 323.4935 | 58.25592 | 2.213784 | 11.50048 | 18.72442 | 814.3853 | 42.69261 | 152.0839 | 0.0583802 | 0.7158636 | 2.121862 | 8.532568 | 5.325978 | 5.405354 | 201.182 | 1.006896 | 1.335744 | 12.77385 | 0.3361018 | 0.8763978 | 3.729699 | 76.17353 | 9.576011 | 14.53549 | 96.1507 | 54.70014 | 0.08361635
Data from this study
Calculated from data in this study
Certified values
LOD | Limit of detection
LOQ | Limit of quantification
SD | Standard deviation
%RSD | Percent relative standard deviation
%RD | Percent relative difference