## Analytical Data
Sample_Name | Deposit_Occurrence | Sample_Source | Description | VMS_Sub_Type | BCGS_Profile | Terrane | Host_Unit | Latitude | Longitude | Ag_AR | Al_AR | As_AR | Au_AR | B_AR | Ba_AR | Be_AR | Bi_AR | Ca_AR | Cd_AR | Ce_AR | Co_AR | Cr_AR | Cs_AR | Cu_AR | Fe_AR | Ga_AR | Ge_AR | Hf_AR | Hg_AR | In_AR | K_AR | La_AR | Li_AR | Mg_AR | Mn_AR | Mo_AR | Na_AR | Nb_AR | Ni_AR | P_AR | Pb_AR | Rb_AR | Re_AR | S_AR | Sb_AR | Sc_AR | Se_AR | Sn_AR | Sr_AR | Ta_AR | Te_AR | Th_AR | Ti_AR | Tl_AR | U_AR | V_AR | W_AR | Y_AR | Zn_AR | Zr_AR | Ag_ARAA | Cu_ARAA | Pb_ARAA | Zn_ARAA | Ag_ARGRA | Ag_4A | Al_4A | As_4A | Ba_4A | Be_4A | Bi_4A | Ca_4A | Cd_4A | Ce_4A | Co_4A | Cr_4A | Cs_4A | Cu_4A | Fe_4A | Ga_4A | Ge_4A | Hf_4A | In_4A | K_4A | La_4A | Li_4A | Mg_4A | Mn_4A | Mo_4A | Na_4A | Nb_4A | Ni_4A | P_4A | Pb_4A | Rb_4A | Re_4A | S_4A | Sb_4A | Sc_4A | Se_4A | Sn_4A | Sr_4A | Ta_4A | Te_4A | Th_4A | Ti_4A | Tl_4A | U_4A | V_4A | W_4A | Y_4A | Zn_4A | Zr_4A | Ag_4AAA | Cu_4AAA | Pb_4AAA | Zn_4AAA | Au_FAICP | Au_GRA
Units | [9 empty] | ppm | % | ppm | ppm | ppm | ppm | ppm | ppm | % | ppm | ppm | ppm | ppm | ppm | ppm | % | ppm | ppm | ppm | ppm | ppm | % | ppm | ppm | % | ppm | ppm | % | ppm | ppm | ppm | ppm | ppm | ppm | % | ppm | ppm | ppm | ppm | ppm | ppm | ppm | ppm | % | ppm | ppm | ppm | ppm | ppm | ppm | ppm | ppm | % | % | % | ppm | ppm | % | ppm | ppm | ppm | ppm | % | ppm | ppm | ppm | ppm | ppm | ppm | % | ppm | ppm | ppm | ppm | % | ppm | ppm | % | ppm | ppm | % | ppm | ppm | ppm | ppm | ppm | ppm | % | ppm | ppm | ppm | ppm | ppm | ppm | ppm | ppm | % | ppm | ppm | ppm | ppm | ppm | ppm | ppm | ppm | % | % | % | ppm | ppm
Beta Vein | Brittania | UBC | Deformed, coarse polymetallic sulfides with honey sp, gn and lesser cp. Have quartz gangue and sucrosic texture. Deformed with fabric. | Bimodal felsic | G06 - Kuroko | Wrangellia | Gambier Gp. | 49.6294024 | -123.1933 | 32.5 | 0.03 | 12 | 0.23 | <10 | 10 | <0.05 | 3.18 | 0.01 | >1000 | 0.04 | 0.2 | 3 | <0.05 | 3310 | 1.37 | 52.3 | 0.11 | <0.02 | 2.14 | 0.17 | 0.01 | <0.2 | <0.1 | 0.01 | 264 | 2.33 | <0.01 | <0.05 | 0.4 | 20 | >10000 | 0.1 | 0.002 | 8.48 | 46.2 | 0.1 | 43.1 | <0.2 | 11.8 | <0.01 | 0.6 | <0.2 | <0.005 | 0.09 | <0.05 | <1 | <0.05 | 0.07 | >10000 | <0.5 |  |  | 13 | >30.0 |  | 34.7 | 0.09 | 11.9 | 20 | <0.05 | 3.32 | 0.01 | >1000 | 0.05 | 0.4 | 7 | <0.05 | 3560 | 1.96 | 72.4 | 0.11 | <0.1 | 0.201 | 0.03 | <0.5 | <0.2 | 0.01 | 284 | 3.15 | 0.01 | <0.1 | 0.5 | 20 | >10000 | 0.7 | 0.002 | >10.0 | 46.2 | 0.1 | 44 | 0.2 | 39.6 | <0.05 | 0.64 | <0.01 | <0.005 | 0.17 | 0.1 | 2 | <0.1 | 0.2 | >10000 | 0.5 |  |  | 13.55 | >30.0 | 0.398
Brittannia Py-ccp | Brittania | UBC | Deformed and py-rich with coarse py and cp between v. coarse quartz closts in gangue. Sucrosic and recyrstallized py with cp in matrix. | Bimodal felsic | G06 - Kuroko | Wrangellia | Gambier Gp. | 49.6294024 | -123.1933 | 41.2 | 0.06 | 16.6 | 0.03 | <10 | 10 | <0.05 | 3.34 | 0.08 | 3.62 | 0.26 | 20 | 5 | <0.05 | >10000 | 28.6 | 0.35 | 0.23 | <0.02 | 0.5 | 0.277 | 0.01 | <0.2 | 0.4 | 0.05 | 56 | 0.89 | <0.01 | <0.05 | 2.1 | <10 | 486 | 0.2 | <0.001 | >10.0 | 4.65 | 0.2 | 20.9 | <0.2 | 8.6 | <0.01 | 2.35 | <0.2 | <0.005 | 0.17 | <0.05 | 1 | <0.05 | 0.24 | 878 | <0.5 |  | 16.15 |  |  |  | 44.7 | 0.11 | 16.1 | 70 | <0.05 | 3.53 | 0.09 | 4.12 | 0.86 | 25.3 | 12 | <0.05 | >10000 | 31.2 | 0.48 | 0.18 | <0.1 | 0.283 | 0.03 | <0.5 | 0.9 | 0.06 | 61 | 1.26 | <0.01 | 0.1 | 2.6 | <10 | 544 | 0.6 | <0.002 | >10.0 | 4.7 | 0.2 | 19 | 0.2 | 11.4 | <0.05 | 2.53 | 0.02 | <0.005 | 0.19 | <0.1 | <1 | <0.1 | 0.6 | 967 | 0.7 |  | 16.15 |  |  | 0.183
Anaconda-Brittania Mine - Victoria Mine | Brittania | UBC | Cp-rich sulfides with coarse pyrite and minor quartz gangue. Minor felsic fragments. Lineated and foliated. | Bimodal felsic | G06 - Kuroko | Wrangellia | Gambier Gp. | 49.6294024 | -123.1933 | 53 | 0.12 | 5.5 | 0.07 | <10 | 20 | <0.05 | 3.22 | 0.03 | 8.07 | 0.23 | 1.5 | 2 | <0.05 | >10000 | 27.9 | 0.68 | 0.34 | <0.02 | 1.31 | 5.2 | 0.02 | <0.2 | 0.7 | 0.09 | 76 | 0.9 | <0.01 | 0.06 | 1.9 | 30 | 498 | 0.3 | <0.001 | >10.0 | 21.9 | 0.3 | 70.8 | 0.3 | 1.6 | <0.01 | 2.42 | <0.2 | <0.005 | 0.03 | <0.05 | 2 | <0.05 | 0.34 | 1230 | <0.5 |  | 18.45 |  |  |  | 56.4 | 0.27 | 5.9 | 60 | <0.05 | 3.17 | 0.04 | 8.24 | 0.83 | 1.9 | 7 | <0.05 | >10000 | 29.8 | 1.04 | 0.29 | 0.1 | 5.36 | 0.09 | <0.5 | 1 | 0.11 | 83 | 1.25 | <0.01 | 0.2 | 2.3 | 30 | 505 | 1.8 | <0.002 | >10.0 | 21.8 | 0.4 | 71 | 0.4 | 2.2 | <0.05 | 2.51 | 0.08 | 0.011 | 0.05 | <0.1 | 1 | 0.1 | 0.7 | 1260 | 4.1 |  | 18.3 |  |  | 0.141
TS2002-01 | Frank Creek Occurrence | BCGS | Massive py-cp-sulfides with quartz gangue. Med-fine grained. | Bimodal felsic | G06 - Kuroko | Barkerville | Snowshoe Group | 52.759167 | -121.370556 | 94.7 | 0.01 | 1675 | <0.02 | <10 | <10 | <0.05 | 109 | 0.01 | 6.81 | 0.48 | 30.1 | 1 | <0.05 | 5240 | 24.7 | 0.19 | 0.54 | <0.02 | 2.3 | 0.919 | 0.01 | 0.3 | 0.4 | <0.01 | 33 | 1.06 | <0.01 | <0.05 | 11 | 20 | >10000 | 0.2 | 0.001 | >10.0 | 50.6 | 0.1 | 79.8 | >500 | 0.7 | <0.01 | 0.05 | <0.2 | <0.005 | 1.71 | 0.14 | 1 | 2.42 | 0.1 | 1580 | <0.5 |  |  | 1.775 |  |  | 96.4 | 0.03 | 2340 | 10 | <0.05 | 115 | 0.01 | 7.41 | 1.27 | 44.5 | 2 | 0.06 | 5390 | 42.2 | 0.41 | 0.61 | <0.1 | 1.4 | 0.01 | 0.8 | 1.4 | <0.01 | 33 | 6.85 | <0.01 | 0.1 | 15 | 20 | >10000 | 0.5 | 0.006 | >10.0 | 62.2 | 0.2 | 124 | >500 | 1 | <0.05 | 0.11 | 0.04 | <0.005 | 3.15 | 0.2 | 4 | 4.8 | 0.2 | 1710 | <0.5 |  |  | 1.75 |  | 0.141
TS2002-04 | Frank Creek Occurrence | BCGS | Massive py-cp-qtz-sulfosalt(?)-bearing sulfides. | Bimodal felsic | G06 - Kuroko | Barkerville | Snowshoe Group | 52.759167 | -121.370556 | 56.5 | 0.1 | 510 | <0.02 | <10 | <10 | <0.05 | 84.7 | 0.02 | 3.2 | 5.39 | 32.5 | 3 | 0.09 | >10000 | 24.4 | 0.85 | 0.31 | 0.12 | 4.41 | 15.55 | 0.06 | 2.6 | 0.6 | 0.01 | 51 | 2.1 | <0.01 | <0.05 | 14.2 | 40 | 2130 | 2.3 | 0.002 | >10.0 | 51.9 | 0.5 | 35.9 | 214 | 1.4 | <0.01 | 0.06 | 0.6 | <0.005 | 12.65 | 0.97 | 5 | 3.7 | 0.41 | 1115 | 4.1 |  | 1.665 |  |  |  | 56.4 | 0.59 | 832 | 50 | 0.11 | 95.5 | 0.02 | 4.48 | 18.2 | 53.1 | 16 | 0.29 | >10000 | 40 | 4.93 | 0.44 | 0.3 | 14.35 | 0.26 | 9.6 | 2.6 | 0.01 | 65 | 17.95 | 0.02 | 0.3 | 22.1 | 50 | 2280 | 13 | 0.016 | >10.0 | 74.7 | 1.3 | 53 | 255 | 4 | <0.05 | 0.05 | 1.74 | 0.012 | 21.6 | 1.4 | 33 | 8.6 | 1 | 1145 | 11.2 |  | 1.66 |  |  | 0.125
TS2704-03 | Lara Occurrence | BCGS | Fine grained deformed banded sulfide with sp-py-gn-white carbonate. | Bimodal felsic | G06 - Kuroko | Wrangellia | Sicker Gp., McLaughlin Ridge Fm. | 48.924722 | -123.886667 | >100 | 0.14 | 467 | 8.87 | <10 | 10 | <0.05 | 0.35 | 0.01 | >1000 | 0.24 | 1.2 | <1 | 0.05 | >10000 | 4.96 | 27.9 | 0.33 | 0.12 | 60.9 | 0.192 | 0.09 | 0.2 | 0.4 | 0.01 | 28 | 70.5 | <0.01 | <0.05 | 6 | <10 | >10000 | 1.6 | 0.008 | >10.0 | 897 | 0.3 | 37.7 | 1.2 | 10 | <0.01 | 7.44 | 0.2 | <0.005 | 0.82 | 0.79 | 1 | 0.4 | 0.18 | >10000 | 5.2 | 642 | 4.53 | 10.8 | >30.0 |  | >100 | 1.58 | 564 | 610 | 0.08 | 0.42 | 0.01 | >1000 | 0.37 | 1.6 | 2 | 0.17 | >10000 | 6.48 | 53.3 | 0.13 | 0.4 | 0.202 | 0.81 | <0.5 | 2.8 | 0.13 | 36 | 184.5 | 0.01 | 0.8 | 8.3 | <10 | >10000 | 14.8 | 0.023 | >10.0 | 1105 | 1.1 | 48 | 1.9 | 9.8 | <0.05 | 8.85 | 0.23 | 0.033 | 6.92 | 1.3 | 26 | 1.6 | 0.6 | >10000 | 14.5 | 616 | 4.39 | 10.5 | >30.0 | 8.58
TS3102-01 | Lenora | BCGS | Fine py-sp sulfides with calcite-barite. | Bimodal felsic | G06 - Kuroko | Wrangellia | Sicker Gp., McLaughlin Ridge Fm. | 48.868889 | -123.761944 | >100 | 0.07 | 2490 | 7.02 | <10 | 20 | <0.05 | 3.91 | 17 | >1000 | 5.25 | 2.8 | <1 | 0.05 | >10000 | 1.78 | 11.9 | 0.23 | <0.02 | 31.3 | 0.061 | 0.04 | 6.3 | 0.1 | 0.23 | 359 | 210 | <0.01 | <0.05 | 7.8 | 20 | >10000 | 0.7 | 0.013 | >10.0 | 425 | 0.3 | 67.4 | <0.2 | 197 | <0.01 | 22.2 | <0.2 | <0.005 | 0.14 | 0.33 | 6 | 1.31 | 1.05 | >10000 | <0.5 | 256 | 1.665 | 6.18 | 20.5 |  | >100 | 0.48 | 2160 | 60 | 0.07 | 4 | 19.2 | >1000 | 6.32 | 3 | 1 | 0.13 | >10000 | 1.96 | 46.6 | 0.39 | <0.1 | 0.067 | 0.23 | 5 | 0.8 | 0.29 | 391 | 284 | 0.01 | 0.1 | 9.1 | 30 | >10000 | 4.2 | 0.015 | >10.0 | 442 | 0.2 | 54 | <0.2 | 229 | <0.05 | 19.75 | 0.04 | <0.005 | 0.79 | 0.5 | 69 | 1.4 | 1.1 | >10000 | 1.9 | 240 | 1.585 | 5.77 | 19.85 | 7
TS3104-01 | Myra Falls | BCGS | White barite-quartz-bearing sulfides with barite from HW ore body - 4335 level. | Bimodal felsic | G06 - Kuroko | Wrangellia | Sicker Gp., Myra Fm. | 49.543056 | -125.566389 | >100 | 0.03 | 1170 | >25.0 | <10 | 50 | <0.05 | 0.2 | 5.43 | 5.27 | 1 | 0.9 | 1 | <0.05 | 8720 | 0.88 | 0.16 | 0.22 | <0.02 | 4.7 | 0.019 | 0.01 | 0.4 | 0.1 | 0.15 | 571 | 5.08 | <0.01 | <0.05 | 10.2 | 10 | 553 | 0.2 | 0.016 | 1.48 | 8.96 | 0.4 | 3.7 | 0.3 | 202 | <0.01 | 0.12 | <0.2 | <0.005 | 0.99 | 1.93 | 16 | 39.1 | 1.3 | 830 | <0.5 | >1500 |  |  |  | 7210 | >100 | 0.3 | 1220 | 80 | <0.05 | 0.25 | 5.86 | 6.8 | 0.89 | 1 | 9 | <0.05 | 9310 | 0.96 | 0.99 | <0.05 | 0.2 | 0.03 | 0.09 | <0.5 | 0.3 | 0.16 | 592 | 5.52 | 0.01 | 0.3 | 10.3 | 10 | 373 | 1.7 | 0.022 | 1.56 | 10.25 | 0.5 | 2 | 0.7 | 407 | <0.05 | 0.16 | 0.08 | 0.02 | 1.6 | 2.7 | 33 | 37.8 | 1.7 | 964 | 8.7 | >1500 |  |  |  |  | 20.7
TS3104-05 | Myra Falls | BCGS | Dark black sp-py-bearing sulfides with py clasts and chl gangue. | Bimodal felsic | G06 - Kuroko | Wrangellia | Sicker Gp., Myra Fm. | 49.543056 | -125.566389 | >100 | 0.18 | 3820 | 0.46 | <10 | 10 | <0.05 | 61.5 | 0.05 | >1000 | 0.17 | 1 | <1 | 0.14 | >10000 | 4.71 | 14.1 | 0.76 | 0.23 | 17.75 | 15.9 | 0.09 | <0.2 | 0.1 | 0.02 | 122 | 58.5 | 0.01 | <0.05 | 55.3 | 10 | >10000 | 1.2 | 0.03 | >10.0 | 351 | 0.4 | 23.7 | 7 | 23.8 | <0.01 | 41.2 | <0.2 | <0.005 | 0.14 | 14.8 | 19 | 3.26 | 1.09 | >10000 | 8.6 | 445 | 3.4 | 2 | >30.0 |  | >100 | 2.04 | 4040 | 240 | <0.05 | 63 | 0.05 | >1000 | 0.64 | 1.5 | 2 | 0.32 | >10000 | 7.04 | 26.7 | 0.12 | 1.2 | 13.55 | 0.8 | <0.5 | 0.7 | 0.07 | 126 | 71.9 | 0.08 | 0.9 | 79.4 | 20 | >10000 | 12 | 0.039 | >10.0 | 434 | 1.9 | 22 | 8.2 | 45 | 0.05 | 42.9 | 0.23 | 0.032 | 0.96 | 16.3 | 158 | 7 | 2.7 | >10000 | 35.7 | 418 | 3.29 | 1.88 | >30.0 | 1.52
TS3104-07 | Myra Falls | BCGS | Weakly banded py-sp-bearing sulfides that are fine grained. | Bimodal felsic | G06 - Kuroko | Wrangellia | Sicker Gp., Myra Fm. | 49.543056 | -125.566389 | 36.9 | 0.05 | 611 | 0.95 | <10 | 10 | <0.05 | 4.14 | 0.02 | >1000 | 0.07 | 0.4 | 1 | <0.05 | 4490 | 2.46 | 9.24 | 0.22 | <0.02 | 0.67 | 1.455 | 0.02 | <0.2 | 0.1 | <0.01 | 68 | 146 | <0.01 | <0.05 | 26.8 | <10 | >10000 | 0.3 | 0.044 | >10.0 | 65.6 | 0.2 | 68.1 | 0.3 | 24.7 | <0.01 | 103 | <0.2 | <0.005 | 0.38 | 2.29 | 10 | 2.18 | 0.14 | >10000 | <0.5 |  |  | 10.35 | 30 |  | 40.1 | 0.29 | 600 | 20 | <0.05 | 4.54 | 0.02 | >1000 | 0.05 | 0.6 | 3 | <0.05 | 4570 | 3.67 | 19.95 | 0.19 | <0.1 | 1.58 | 0.12 | <0.5 | 0.6 | 0.01 | 73 | 189.5 | 0.01 | 0.1 | 43.9 | <10 | >10000 | 2.2 | 0.056 | >10.0 | 69.9 | 0.2 | 69 | 0.4 | 70.7 | <0.05 | 94.9 | <0.01 | <0.005 | 1.82 | 2.7 | 75 | 3.1 | 0.3 | >10000 | 1.8 |  |  | 10.1 | 29.2 | 1.025
TS3104-08 | Myra Falls | BCGS | Cp-py-rich sulfides. Massive with medium grained textures. | Bimodal felsic | G06 - Kuroko | Wrangellia | Sicker Gp., Myra Fm. | 49.543056 | -125.566389
TS3104-12 | Myra Falls | BCGS | Barite-rich massive sulfide with honey sp+py and coarse barite. | Bimodal felsic | G06 - Kuroko | Wrangellia | Sicker Gp., Myra Fm. | 49.543056 | -125.566389 | >100 | 0.07 | 1105 | 0.16 | <10 | 10 | <0.05 | 72.2 | 0.37 | 27.6 | 0.74 | 0.3 | <1 | <0.05 | >10000 | 22.4 | 1.22 | 0.18 | <0.02 | 0.25 | 12.3 | 0.03 | 0.3 | 0.1 | 0.02 | 82 | 23 | <0.01 | <0.05 | 21.7 | <10 | 1085 | 0.6 | 0.005 | >10.0 | 72 | 0.2 | 5.8 | 0.9 | 5.8 | <0.01 | 45.3 | <0.2 | <0.005 | 1.62 | 0.93 | 16 | 0.33 | 0.82 | 5590 | <0.5 | 222 | 5.94 |  |  |  | >100 | 0.29 | 1135 | 50 | <0.05 | 77.8 | 0.36 | 27.3 | 1.95 | 0.5 | 2 | <0.05 | >10000 | 37.9 | 4.52 | 0.29 | <0.1 | 10.45 | 0.13 | 0.8 | 0.7 | 0.03 | 84 | 236 | 0.01 | 0.1 | 40.7 | <10 | 1145 | 2.8 | 0.048 | >10.0 | 70.1 | 0.2 | 8 | 1.1 | 11.7 | <0.05 | 48.6 | 0.02 | <0.005 | 3.46 | 1.2 | 81 | 0.5 | 1.7 | 5280 | 1.2 | 220 | 5.92 |  |  | 5.2
TS3104-13 | Myra Falls | BCGS | Fine sp-py-ba-rich sulfides with calcite. | Bimodal felsic | G06 - Kuroko | Wrangellia | Sicker Gp., Myra Fm. | 49.543056 | -125.566389 | 23.4 | 0.02 | 796 | 0.86 | <10 | <10 | <0.05 | 7.51 | 0.02 | 431 | 0.14 | 3.1 | 1 | <0.05 | 3130 | 15.25 | 3.44 | 0.15 | <0.02 | 3.61 | 2.13 | 0.01 | <0.2 | 0.2 | <0.01 | 37 | 184 | <0.01 | <0.05 | 276 | <10 | 3440 | 0.1 | 0.125 | >10.0 | 22.8 | 0.1 | 18.8 | 1.2 | 23.3 | <0.01 | 8.69 | <0.2 | <0.005 | 1.52 | 0.4 | 6 | 0.16 | 0.05 | >10000 | <0.5 |  |  |  | 10.7 |  | 22.2 | 0.08 | 807 | 10 | <0.05 | 5.66 | 0.02 | 460 | 0.15 | 3.3 | 2 | <0.05 | 3220 | 15.65 | 6.93 | 0.17 | <0.1 | 2.29 | 0.02 | <0.5 | 0.5 | <0.01 | 39 | 208 | <0.01 | <0.1 | 274 | <10 | 2200 | 0.5 | 0.128 | >10.0 | 22.9 | 0.1 | 17 | 1.6 | 60.6 | <0.05 | 8.84 | <0.01 | <0.005 | 2.25 | 0.5 | 23 | 0.3 | 0.1 | >10000 | 0.7 |  |  |  | 10.5 | 0.915
TS3104-14 | Myra Falls | BCGS | Cp-py-rich sulfides. Medium grained. | Bimodal felsic | G06 - Kuroko | Wrangellia | Sicker Gp., Myra Fm. | 49.543056 | -125.566389 | 83.1 | 1.33 | 959 | 2.24 | <10 | 30 | 0.08 | 20.5 | 7.13 | 474 | 6.83 | 4.1 | 1 | 0.19 | >10000 | 14.55 | 17.85 | 0.24 | 0.06 | 41.1 | 3.34 | 0.04 | 1.9 | 4.6 | 1.61 | 2010 | 196 | 0.01 | <0.05 | 51.6 | 230 | 1375 | 0.7 | 0.052 | >10.0 | 1455 | 3.4 | 31.5 | 0.3 | 138 | <0.01 | 17.5 | <0.2 | <0.005 | 0.07 | 3.16 | 34 | 0.09 | 6.92 | >10000 | 2.5 |  | 1.96 |  | 10.25 |  | 78.9 | 1.94 | 941 | 40 | 0.15 | 20.2 | 7.46 | 489 | 3.19 | 4 | 1 | 0.24 | >10000 | 14.25 | 23.5 | 0.26 | 0.7 | 3.46 | 0.27 | 0.9 | 4.8 | 1.62 | 2030 | 208 | 0.03 | 0.5 | 45.1 | 230 | 1260 | 4.7 | 0.061 | >10.0 | 1545 | 3.8 | 27 | 0.5 | 272 | <0.05 | 17.4 | 0.16 | 0.039 | 0.27 | 4.9 | 48 | 1.9 | 7.3 | >10000 | 23.2 |  | 1.895 |  | 10.1 | 2.21
TS3104-18 | Myra Falls | BCGS | Fine-medium grained py-sp-gn-barite mineralization. | Bimodal felsic | G06 - Kuroko | Wrangellia | Sicker Gp., Myra Fm. | 49.543056 | -125.566389 | 16.65 | 0.03 | 944 | 0.02 | <10 | 10 | <0.05 | 36.5 | 0.03 | 10.2 | 0.03 | 0.2 | 1 | <0.05 | >10000 | 24.2 | 1.14 | 0.65 | <0.02 | 0.88 | 7.36 | 0.01 | <0.2 | 0.1 | <0.01 | 118 | 6.88 | <0.01 | <0.05 | 29.3 | <10 | 166 | 0.2 | 0.001 | >10.0 | 17.75 | 0.1 | 18.7 | 1.2 | 4.7 | <0.01 | 35.8 | <0.2 | <0.005 | 3.51 | 0.9 | 3 | 0.3 | 0.06 | 2190 | <0.5 |  | 7.23 |  |  |  | 18.3 | 0.09 | 1195 | 40 | <0.05 | 42.6 | 0.03 | 13.1 | 0.06 | 0.2 | 1 | <0.05 | >10000 | 41.2 | 1.42 | 0.38 | <0.1 | 7.27 | 0.03 | <0.5 | 0.6 | <0.01 | 157 | 64 | <0.01 | <0.1 | 56.7 | <10 | 195 | 0.6 | 0.011 | >10.0 | 20 | <0.1 | 44 | 1.6 | 11.6 | <0.05 | 45.7 | <0.01 | <0.005 | 7.44 | 1.2 | 11 | 1.2 | 0.1 | 2310 | <0.5 |  | 7.37 |  |  | 1.85
TS3104-25 | Myra Falls | BCGS | Py-cp- semi-massive sulfide with gangue. | Bimodal felsic | G06 - Kuroko | Wrangellia | Sicker Gp., Myra Fm. | 49.543056 | -125.566389 | 23.9 | 0.02 | 271 | 1.45 | <10 | <10 | <0.05 | 10.4 | 0.01 | 418 | 0.04 | 2.6 | <1 | <0.05 | 4160 | 22.1 | 2.22 | 0.15 | <0.02 | 2.28 | 2.68 | 0.01 | <0.2 | 0.2 | <0.01 | 35 | 25.9 | <0.01 | <0.05 | 25.8 | <10 | 1750 | 0.1 | 0.017 | >10.0 | 31.3 | 0.1 | 7.9 | 0.6 | 18.2 | <0.01 | 4.83 | <0.2 | <0.005 | 2.13 | 0.32 | 2 | 0.09 | 0.05 | >10000 | <0.5 |  |  |  | 9.95 |  | 22.5 | 0.07 | 264 | 30 | <0.05 | 9.07 | 0.02 | 430 | 0.03 | 2.9 | 1 | <0.05 | 4060 | 22.4 | 6.32 | 0.19 | <0.1 | 2.78 | 0.02 | <0.5 | 0.5 | <0.01 | 37 | 34.8 | <0.01 | <0.1 | 27.3 | <10 | 1495 | 0.5 | 0.019 | >10.0 | 30.1 | 0.1 | 8 | 1 | 42 | <0.05 | 4.79 | <0.01 | <0.005 | 3.99 | 0.4 | 9 | 0.1 | 0.1 | >10000 | 0.6 |  |  |  | 9.68 | 1.855
TS3104-27 | Myra Falls | BCGS | Py-sp-sulfides with coarse barite clots. | Bimodal felsic | G06 - Kuroko | Wrangellia | Sicker Gp., Myra Fm. | 49.543056 | -125.566389 | 18.35 | 0.03 | 362 | 0.65 | <10 | 10 | <0.05 | 5.04 | 0.05 | 242 | 0.02 | 0.7 | 1 | <0.05 | 8730 | 23.5 | 2.62 | 0.19 | <0.02 | 10.8 | 2.72 | 0.01 | <0.2 | 0.2 | <0.01 | 89 | 13.5 | <0.01 | <0.05 | 14.2 | <10 | 251 | 0.1 | 0.006 | >10.0 | 79.8 | 0.1 | 6.4 | 0.8 | 18.2 | <0.01 | 2.13 | <0.2 | <0.005 | 5.86 | 0.08 | 3 | 0.1 | 0.07 | >10000 | <0.5 |  |  |  | 5.72 |  | 15.55 | 0.05 | 386 | 20 | <0.05 | 5.09 | 0.05 | 238 | 0.01 | 0.8 | 2 | <0.05 | 8190 | 27.3 | 4.41 | 0.2 | <0.1 | 2.55 | 0.01 | <0.5 | 0.6 | <0.01 | 88 | 36.1 | <0.01 | <0.1 | 16.6 | <10 | 312 | 0.3 | 0.017 | >10.0 | 75 | <0.1 | 5 | 1 | 37 | <0.05 | 1.92 | <0.01 | <0.005 | 7.27 | 0.1 | 6 | 0.1 | 0.1 | >10000 | <0.5 |  |  |  | 5.59 | 3.91
TS3104-28 | Myra Falls | BCGS | Barite with gn-py (minor). | Bimodal felsic | G06 - Kuroko | Wrangellia | Sicker Gp., Myra Fm. | 49.543056 | -125.566389 | 72.4 | 0.04 | 476 | 0.97 | <10 | 10 | <0.05 | 15.85 | 0.07 | 925 | 0.18 | 0.7 | 2 | <0.05 | >10000 | 11.65 | 12.85 | 0.66 | <0.02 | 1.52 | 27.7 | 0.02 | <0.2 | 0.2 | <0.01 | 73 | 92.8 | <0.01 | <0.05 | 49.4 | <10 | 825 | 0.3 | 0.037 | 8.48 | 34 | 0.1 | 37.8 | 0.9 | 15.8 | <0.01 | 21 | <0.2 | <0.005 | 0.27 | 3.41 | 6 | 0.63 | 0.15 | >10000 | <0.5 |  | 9.77 |  | 20.6 |  | 73.4 | 0.2 | 470 | 80 | <0.05 | 17 | 0.07 | 974 | 0.22 | 0.9 | 5 | <0.05 | >10000 | 13.15 | 19.45 | 0.17 | <0.1 | 24.4 | 0.08 | <0.5 | 0.5 | <0.01 | 75 | 162 | 0.01 | 0.1 | 60 | <10 | 846 | 1.4 | 0.061 | >10.0 | 33.8 | 0.1 | 38 | 1.1 | 17.4 | <0.05 | 22.3 | 0.01 | <0.005 | 1.04 | 3.9 | 42 | 1.2 | 0.2 | >10000 | 1 |  | 9.66 |  | 20 | 1.065
K38-85 | Myra Falls | UBC | HW lens - massive sulfide with py-ccp-sp and barite in gangue with abundanc cm-sized round rhyo clasts w qtz alteration. | Bimodal felsic | G06 - Kuroko | Wrangellia | Sicker Gp., Myra Fm. | 49.543056 | -125.566389 | 9.15 | 0.37 | 676 | 0.35 | <10 | 10 | <0.05 | 8.77 | 0.24 | 75.1 | 1.11 | 3.7 | 4 | <0.05 | 8000 | 25.3 | 1.19 | 0.16 | 0.09 | 0.28 | 3.34 | 0.14 | 0.2 | 0.2 | 0.07 | 83 | 24.3 | <0.01 | 0.4 | 69.6 | 230 | 459 | 1.9 | 0.029 | >10.0 | 6.89 | 0.9 | 9.6 | 0.2 | 3.8 | <0.01 | 10.2 | <0.2 | 0.036 | 7.38 | 0.43 | 7 | 0.55 | 3.32 | >10000 | 2.1 |  |  |  | 1.785 |  | 9.65 | 2.83 | 662 | 370 | 0.21 | 10.05 | 0.48 | 83.1 | 13.8 | 4.2 | 13 | 0.27 | 8210 | 27.1 | 9.49 | 0.18 | 0.7 | 4 | 1.28 | 4.8 | 1.5 | 0.29 | 124 | 72.9 | 0.16 | 1.9 | 78 | 230 | 498 | 20.9 | 0.083 | >10.0 | 8.22 | 5.8 | 11 | 0.7 | 37.3 | 0.1 | 11.45 | 0.67 | 0.111 | 22.5 | 1.9 | 52 | 1.3 | 11.6 | >10000 | 24.3 |  |  |  | 1.835 | 1.33
TS3203-04 | Nifty | BCGS | Barite with stringers of gn-td-py. | Bimodal felsic | G06 - Kuroko | Stikinia | Hazelton Gp.,Telkwa Fm. | 52.60781419 | -126.4516 | >100 | 0.03 | 324 | <0.02 | <10 | 30 | <0.05 | 0.03 | 0.07 | 33.9 | 6.38 | 1.2 | 1 | <0.05 | 132.5 | 1.82 | 0.32 | <0.05 | 0.02 | 4.15 | 0.019 | 0.02 | 1.8 | 0.1 | <0.01 | 11 | 6.06 | <0.01 | <0.05 | 4.2 | 380 | 666 | 0.6 | 0.002 | 2.61 | 60.2 | 0.4 | 0.7 | <0.2 | 475 | <0.01 | 0.02 | <0.2 | <0.005 | 14.05 | 2.81 | 4 | 0.13 | 3.34 | 9930 | 0.7 | 188 |  |  |  |  | >100 | 0.18 | 330 | 60 | 0.09 | 0.04 | 0.08 | 34.7 | 2.67 | 1.2 | 2 | <0.05 | 143 | 1.92 | 1.5 | <0.05 | <0.1 | 0.026 | 0.07 | 1 | 0.5 | 0.01 | 12 | 6.31 | 0.01 | 0.1 | 4.3 | 400 | 485 | 3 | 0.002 | 2.73 | 60 | 0.9 | <1 | <0.2 | 1140 | <0.05 | 0.07 | <0.01 | 0.009 | 22.9 | 3 | 22 | 0.3 | 3.8 | >10000 | 1.3 | 178 |  |  | 1.005 | 0.004
TS3203-06 | Nifty | BCGS | Fine gn-py-sp-bearing massive sulfide w quartz. | Bimodal felsic | G06 - Kuroko | Stikinia | Hazelton Gp.,Telkwa Fm. | 52.60781419 | -126.4516 | >100 | 0.01 | 689 | <0.02 | <10 | 20 | <0.05 | 0.03 | 0.03 | 1.18 | 1.47 | 2 | 1 | <0.05 | 65.6 | 3.74 | 0.15 | <0.05 | <0.02 | 1.56 | 0.009 | 0.01 | 0.7 | <0.1 | <0.01 | 10 | 5.05 | <0.01 | <0.05 | 4.4 | 180 | 292 | 0.2 | 0.002 | 4.18 | 73 | 0.2 | 0.3 | <0.2 | 315 | <0.01 | 0.01 | <0.2 | <0.005 | 34.1 | 0.45 | 2 | 0.09 | 1.06 | 553 | <0.5 | 108 |  |  |  |  | >100 | 0.1 | 659 | 30 | 0.19 | 0.02 | 0.05 | 1.3 | 1.32 | 2.2 | 2 | <0.05 | 55.1 | 3.96 | 1.03 | <0.05 | <0.1 | 0.012 | 0.04 | 0.6 | 0.3 | 0.01 | 16 | 5.77 | 0.01 | <0.1 | 5.3 | 200 | 234 | 1.5 | 0.002 | 4.42 | 82.5 | 0.7 | 1 | <0.2 | 964 | <0.05 | <0.05 | <0.01 | 0.005 | 41.7 | 0.5 | 12 | 0.3 | 1.5 | 579 | 1 | 139 |  |  |  | 0.006
TS3203-09 | Nifty | BCGS | Gn-brt-rich massive sulfide with oxidized surface and py-sp. | Bimodal felsic | G06 - Kuroko | Stikinia | Hazelton Gp.,Telkwa Fm. | 52.60781419 | -126.4516 | 81.6 | 0.23 | 17.5 | 0.04 | <10 | 10 | <0.05 | 0.11 | 0.06 | >1000 | 2.05 | 1.3 | <1 | 0.05 | 447 | 1.38 | 6.72 | <0.05 | 0.04 | 0.96 | 0.056 | 0.26 | 0.8 | 0.1 | 0.01 | 42 | 3.3 | 0.01 | 0.39 | 0.6 | 230 | >10000 | 7.2 | 0.002 | >10.0 | 56.6 | 0.7 | 10.9 | 0.2 | 8.5 | <0.01 | 0.06 | <0.2 | 0.04 | 0.46 | 0.05 | 1 | 0.29 | 2.16 | >10000 | 1.2 |  |  | >20.0 | 27.4 |  | 80 | 2.11 | 19.2 | 240 | 0.16 | 0.16 | 0.12 | >1000 | 3.77 | 1.4 | 1 | 0.15 | 439 | 1.74 | 28.1 | 0.06 | 0.9 | 0.057 | 1.15 | 1.3 | 0.6 | 0.04 | 98 | 4.37 | 1.08 | 1.9 | 0.7 | 230 | >10000 | 31.6 | 0.002 | >10.0 | 66.2 | 2 | 12 | 0.4 | 43.9 | 0.11 | <0.05 | 0.45 | 0.159 | 1.43 | 0.4 | 7 | 1.8 | 4.3 | >10000 | 29.1 |  |  | >20.0 | 26.5 | 0.035
PY15 | Seneca | BCGS | Coarse cp-sp with strong chl-alteration in basalts(?) | Bimodal felsic | G06 - Kuroko | Harrison | Harrison Lake Fm. | 49.316944 | -121.945 | >100 | 1.6 | 854 | 5.78 | 10 | 20 | 0.13 | 37.6 | 0.08 | 136.5 | 15.55 | 7.8 | 17 | 0.8 | >10000 | 17.7 | 8.11 | 0.23 | 0.02 | 5.96 | 30.5 | 0.36 | 7.9 | 13.6 | 0.15 | 1900 | 3.17 | 0.01 | <0.05 | 73 | 240 | 9020 | 16.1 | 0.014 | >10.0 | 617 | 35 | 5.3 | 21.9 | 30.1 | <0.01 | 0.53 | 2.1 | <0.005 | 0.18 | 1.29 | 11 | 590 | 2.6 | >10000 | 1.1 | 984 | 9.26 |  | 3.28 |  | >100 | 4.67 | 877 | 150 | 0.32 | 34 | 0.1 | 149.5 | 29 | 7 | 52 | 1.87 | >10000 | 18.5 | 16.4 | 0.17 | 0.3 | 29.6 | 1.58 | 12.4 | 16.4 | 0.2 | 2300 | 2.75 | 0.08 | 0.4 | 62.8 | 280 | 9900 | 69.4 | 0.057 | >10.0 | 812 | 37.6 | 2 | 25.6 | 39 | <0.05 | 0.51 | 4.4 | 0.124 | 0.61 | 2.3 | 58 | 3890 | 4.8 | >10000 | 8.5 | 939 | 9.19 |  | 3.2 | 5.07
PY16 | Seneca | BCGS | Coarse cp-sp with strong chl-alteration in basalts(?) | Bimodal felsic | G06 - Kuroko | Harrison | Harrison Lake Fm. | 49.316944 | -121.945 | 59.3 | 2.24 | 1030 | 1.2 | 10 | 10 | 0.74 | 12.1 | 0.43 | 6.38 | 22.5 | 28.5 | 9 | 1.62 | >10000 | 27.8 | 6.51 | 0.3 | 0.07 | 0.31 | 2.66 | 0.4 | 9.9 | 16.2 | 0.75 | 933 | 1.68 | 0.01 | 0.05 | 78.6 | 1860 | 248 | 16.4 | 0.008 | >10.0 | 36.6 | 3 | 3.5 | 2.4 | 24.4 | <0.01 | 1.15 | 1.5 | 0.009 | 0.18 | 0.71 | 32 | 280 | 8.15 | 1135 | 2.8 |  | 1.96 |  |  |  | 60.6 | 3.67 | 1015 | 50 | 1.21 | 12.1 | 0.5 | 7.47 | 48.6 | 26.5 | 15 | 2.51 | >10000 | 28.7 | 9.28 | 0.24 | 0.5 | 2.86 | 0.98 | 20.5 | 18 | 0.87 | 1025 | 1.84 | 0.04 | 4.5 | 72.5 | 1980 | 278 | 39.9 | 0.007 | >10.0 | 76.1 | 4 | 2 | 5.2 | 32.5 | 0.24 | 1.19 | 3.15 | 0.253 | 0.37 | 1.4 | 55 | 470 | 10.4 | 1285 | 15.8 |  | 1.965 |  |  | 1.415
TS3705-02 | Seneca | BCGS | Outstanding felsic breccia (clast supported) with interstitial sulfides - py-sp-gn-cp | Bimodal felsic | G06 - Kuroko | Harrison | Harrison Lake Fm. | 49.316944 | -121.945 | 17.65 | 0.23 | 150 | 0.23 | <10 | 10 | <0.05 | 0.66 | 0.03 | 321 | 3.43 | 1.9 | 5 | 0.07 | 4410 | 3.69 | 25.2 | 0.05 | 0.02 | 2.1 | 0.178 | 0.14 | 1.6 | 0.1 | 0.02 | 64 | 76.3 | <0.01 | <0.05 | 2.3 | 50 | 1050 | 2.5 | 0.01 | 7.52 | 351 | 0.5 | 5.5 | 0.2 | 2.7 | <0.01 | 0.77 | <0.2 | <0.005 | 6.44 | 0.2 | 3 | 4.13 | 0.59 | >10000 | 0.7 |  |  |  | 7.52 |  | 17.8 | 2.64 | 157.5 | 280 | 0.21 | 0.67 | 0.04 | 340 | 4.58 | 1.9 | 8 | 0.24 | 4520 | 3.92 | 35.4 | 0.06 | 1.2 | 0.189 | 1.2 | 2.2 | 1.8 | 0.21 | 98 | 80.1 | 0.03 | 1.2 | 1.7 | 60 | 1125 | 24 | 0.012 | 7.58 | 414 | 3 | 4 | 0.5 | 8.6 | 0.08 | 0.71 | 0.51 | 0.088 | 7.07 | 1 | 36 | 5.9 | 6 | >10000 | 41.9 |  |  |  | 7.21 | 0.267
TS3705-03 | Seneca | BCGS | Felsic breccia (clast supported) with more sulfides - py-sp-gn-cp. | Bimodal felsic | G06 - Kuroko | Harrison | Harrison Lake Fm. | 49.316944 | -121.945 | 44.5 | 0.47 | 104 | 0.25 | <10 | 10 | <0.05 | 0.62 | 0.01 | 224 | 7.21 | 1.7 | 4 | 0.09 | 3170 | 4.22 | 12.3 | 0.05 | 0.03 | 0.61 | 0.779 | 0.18 | 3.3 | 0.5 | 0.24 | 99 | 47.8 | <0.01 | <0.05 | 2.4 | 130 | 758 | 3.1 | 0.01 | 6.49 | 26.6 | 1 | 4.2 | 0.3 | 2.4 | <0.01 | 0.29 | <0.2 | <0.005 | 3.58 | 0.51 | 4 | 106.5 | 1.02 | >10000 | 0.8 |  |  |  | 4.13 |  | 46.1 | 4.1 | 111.5 | 300 | 0.31 | 0.66 | 0.02 | 247 | 11.2 | 1.7 | 8 | 0.37 | 3360 | 4.53 | 24.4 | 0.07 | 2.1 | 0.859 | 1.81 | 5.1 | 2.7 | 0.54 | 136 | 53.8 | 0.04 | 2.1 | 2.1 | 150 | 841 | 34.6 | 0.012 | 6.76 | 48.3 | 5.2 | 3 | 0.8 | 9.8 | 0.13 | 0.29 | 0.9 | 0.143 | 5.05 | 1.7 | 37 | 122 | 10.7 | >10000 | 72.3 |  |  |  | 3.97 | 0.301
Tulsequah | Tulsequah Chief | BCGS | Banded massive sulfides with py-sp-cp-qtz+/-gn. Deformed and lineated. | Bimodal felsic | G06 - Kuroko | Stikinia | Mount Eaton suite | 58.735833 | -133.601111 | >100 | 0.06 | 5290 | 2.54 | <10 | 380 | <0.05 | 2.28 | 0.14 | 948 | 0.98 | 0.4 | 3 | 0.08 | >10000 | 15.55 | 17.65 | 4.58 | <0.02 | 11.25 | 3.62 | 0.02 | 0.3 | 0.7 | 0.01 | 139 | 8.32 | <0.01 | <0.05 | 8.6 | <10 | >10000 | 0.7 | 0.02 | >10.0 | 703 | 0.3 | 37.2 | 0.3 | 32 | <0.01 | 16.9 | <0.2 | <0.005 | 2.61 | 0.12 | 4 | 2.55 | 0.34 | >10000 | 0.6 | 267 | 5 | 6.24 | 23.3 |  | >100 | 0.1 | 4570 | 10 | <0.05 | 2.21 | 0.15 | 1000 | 0.41 | 0.5 | 5 | 0.09 | >10000 | 22 | 20.6 | 0.23 | <0.1 | 3.53 | 0.04 | <0.5 | 1.2 | 0.01 | 145 | 13.75 | 0.01 | <0.1 | 11.8 | <10 | >10000 | 1.1 | 0.024 | >10.0 | 699 | 0.1 | 36 | 0.4 | 53 | <0.05 | 16.5 | <0.01 | <0.005 | 3.82 | 0.1 | 7 | 2.6 | 0.4 | >10000 | 0.9 | 261 | 4.99 | 6.21 | 23 | 8.95
TS3203-10 | Tulsequah Chief | BCGS | Fine grained py-sp-cp massive sulfide | Bimodal felsic | G06 - Kuroko | Stikinia | Mount Eaton suite | 58.735833 | -133.601111 | >100 | 0.02 | 18.4 | <0.02 | <10 | <10 | <0.05 | 0.15 | 0.01 | 740 | 0.74 | 0.5 | <1 | <0.05 | 98.4 | 0.57 | 3.96 | <0.05 | <0.02 | 1.68 | 0.059 | 0.02 | 0.4 | <0.1 | <0.01 | 31 | 3.86 | <0.01 | <0.05 | 0.3 | 30 | >10000 | 0.5 | 0.001 | >10.0 | 251 | 0.3 | 5.3 | <0.2 | 6.3 | <0.01 | 0.61 | <0.2 | <0.005 | 0.32 | <0.05 | 3 | 0.18 | 0.28 | >10000 | <0.5 | 256 |  | >20.0 | 10.8 |  | >100 | 0.11 | 19 | 60 | 0.05 | 0.2 | 0.01 | 760 | 1.78 | 0.5 | 2 | <0.05 | 90.2 | 0.64 | 7.49 | <0.05 | 0.1 | 0.069 | 0.05 | 0.8 | 1.9 | 0.01 | 36 | 4.66 | <0.01 | 0.2 | 0.3 | 30 | >10000 | 1.7 | <0.002 | >10.0 | 264 | 1.2 | 5 | 0.3 | 13.8 | <0.05 | 0.63 | 0.05 | 0.018 | 0.48 | 0.1 | 12 | 0.7 | 1.2 | >10000 | 3.9 | 247 |  | >20.0 | 10.55 | 0.007
TS4402-01 | Tulsequah Chief | BCGS | Lighter sp-gn-py>>cp mineralization. | Bimodal felsic | G06 - Kuroko | Stikinia | Mount Eaton suite | 58.735833 | -133.601111 | 85.1 | 0.29 | 2420 | 0.28 | <10 | 10 | <0.05 | 1.86 | 0.01 | 140 | 0.17 | 0.7 | 3 | 0.14 | >10000 | 24.1 | 4.3 | 0.19 | 0.19 | 2.51 | 2.82 | 0.15 | <0.2 | 0.4 | <0.01 | 74 | 5.28 | <0.01 | <0.05 | 3.6 | <10 | 3860 | 3 | 0.005 | >10.0 | 98.5 | 0.5 | 9.5 | 0.5 | 12.1 | <0.01 | 17.1 | <0.2 | <0.005 | 24.2 | 0.57 | 5 | 7.39 | 0.41 | >10000 | 7 |  | 2.27 |  | 3.26 |  | 87.1 | 0.89 | 2490 | 450 | <0.05 | 1.86 | 0.01 | 148.5 | 0.91 | 0.8 | 7 | 0.22 | >10000 | 31.9 | 12.25 | 0.24 | 0.4 | 2.92 | 0.42 | <0.5 | 1.2 | 0.02 | 78 | 27.7 | 0.03 | 0.4 | 3.9 | <10 | 4220 | 8.6 | 0.022 | >10.0 | 112.5 | 0.7 | 10 | 1.2 | 36.1 | <0.05 | 19.3 | 0.36 | 0.014 | 37.8 | 1.3 | 15 | 9.6 | 0.9 | >10000 | 15.9 |  | 2.25 |  | 3.17 | 2.52
TS4402-02 | Tulsequah Chief | BCGS | Sp-gn-py with baritic sulfides. Massive with barite as fine needles. | Bimodal felsic | G06 - Kuroko | Stikinia | Mount Eaton suite | 58.735833 | -133.601111 | 80.5 | 0.16 | 1760 | 2.15 | <10 | 190 | <0.05 | 1.4 | 0.01 | 957 | 0.79 | 0.2 | 2 | 0.08 | >10000 | 9.94 | 12.95 | 0.14 | 0.09 | 11.65 | 5.53 | 0.08 | 0.4 | 0.4 | 0.01 | 52 | 47.1 | <0.01 | <0.05 | 2 | <10 | 5640 | 1.4 | 0.013 | >10.0 | 109.5 | 0.3 | 18.7 | 0.8 | 30.3 | <0.01 | 16.25 | <0.2 | <0.005 | 3.72 | 0.57 | 3 | 0.66 | 0.31 | >10000 | 3.5 |  | 3.22 |  | 21.9 |  | 79.6 | 0.64 | 1640 | 60 | <0.05 | 1.34 | 0.02 | >1000 | 0.49 | 0.3 | 6 | 0.13 | >10000 | 11.15 | 40.2 | 0.12 | 0.2 | 4.4 | 0.27 | <0.5 | 1.2 | 0.03 | 60 | 55.1 | 0.02 | 0.2 | 1.7 | <10 | 5770 | 5.6 | 0.013 | >10.0 | 107.5 | 0.4 | 16 | 1.3 | 45.8 | <0.05 | 15.55 | 0.03 | 0.008 | 11.3 | 1 | 14 | 1.1 | 0.6 | >10000 | 8.2 |  | 3.19 |  | 21.6 | 2.61
TS4402-03 | Tulsequah Chief | BCGS | Cp-rich massive sulfide with lesser py-sp. | Bimodal felsic | G06 - Kuroko | Stikinia | Mount Eaton suite | 58.735833 | -133.601111 | >100 | 0.01 | 568 | 10.65 | <10 | 10 | <0.05 | 0.08 | <0.01 | 164.5 | 0.12 | 1.1 | 1 | <0.05 | 2870 | 2.39 | 1.58 | 0.17 | <0.02 | 7.19 | 22.8 | <0.01 | <0.2 | <0.1 | <0.01 | 46 | 5.77 | <0.01 | <0.05 | 13.4 | <10 | >10000 | 0.1 | 0.044 | 7.73 | 677 | <0.1 | 43.5 | 4.7 | 69.2 | <0.01 | 1.2 | <0.2 | <0.005 | 1.74 | 0.4 | 2 | 0.29 | 0.06 | >10000 | <0.5 | 170 |  | >20.0 | 3.5 |  | >100 | 0.04 | 593 | 30 | <0.05 | 0.14 | <0.01 | 181.5 | 0.08 | 1.1 | 8 | <0.05 | 3030 | 2.57 | 4.18 | 0.15 | <0.1 | 20.2 | 0.01 | <0.5 | 0.2 | <0.01 | 47 | 6.54 | <0.01 | <0.1 | 13 | <10 | >10000 | 0.3 | 0.047 | 7.82 | 702 | 0.1 | 43 | 5.4 | 190.5 | <0.05 | 1.43 | <0.01 | <0.005 | 2.95 | 0.5 | 10 | 0.5 | 0.2 | >10000 | 1.1 | 163 |  | >20.0 | 3.41 | 5.93
KA-Adit11.5 | Tulsequah Chief | UBC | Fine sp-gn-py-sulfosalt-rich mineralization with black streams (chlorite) and bornite(?). | Bimodal felsic | G06 - Kuroko | Stikinia | Mount Eaton suite | 58.735833 | -133.601111 | 32.1 | 0.02 | 294 | 0.04 | <10 | <10 | <0.05 | 17.6 | 5.41 | 118.5 | 0.36 | 22.7 | 3 | <0.05 | >10000 | 22.8 | 1.28 | 0.23 | 0.02 | 7.13 | 8.43 | <0.01 | 0.2 | 0.4 | 2.77 | 6260 | 21.3 | <0.01 | <0.05 | 17.8 | 90 | 559 | 0.1 | 0.005 | >10.0 | 18 | 0.3 | 29.3 | 1.7 | 19.4 | <0.01 | 54.9 | <0.2 | <0.005 | 2.06 | 1.87 | 22 | <0.05 | 1.62 | >10000 | 0.6 |  | 1.755 |  | 2.63 |  | 32.4 | 0.1 | 300 | 10 | <0.05 | 18.05 | 6.15 | 138 | 0.82 | 27.1 | 8 | <0.05 | >10000 | 29.8 | 3.79 | 0.19 | <0.1 | 8.94 | 0.02 | <0.5 | 0.4 | 2.91 | 6760 | 106 | 0.02 | <0.1 | 20.8 | 90 | 568 | 0.3 | 0.021 | >10.0 | 17.95 | 0.3 | 27 | 1.7 | 27.1 | <0.05 | 54.3 | 0.03 | <0.005 | 2.74 | 1.9 | 45 | 0.2 | 1.7 | >10000 | 1.3 |  | 1.845 |  | 2.7 | 0.247
KA-Adit29.0 | Tulsequah Chief | UBC | Banded py-sp sulfide with barite and quartz gangue. Bands primary or deformation related? | Bimodal felsic | G06 - Kuroko | Stikinia | Mount Eaton suite | 58.735833 | -133.601111 | 58.6 | 0.14 | 195 | 0.02 | <10 | 10 | <0.05 | 5.85 | 3.45 | 10.9 | 1.14 | 127 | 2 | <0.05 | 4910 | 24 | 1.13 | 0.21 | 1.21 | 0.52 | 1.13 | 0.02 | 0.2 | 0.6 | 1.97 | 960 | 44.1 | 0.01 | <0.05 | 14.9 | 750 | 91.6 | 0.3 | 0.008 | >10.0 | 5.78 | 4.1 | 24.8 | 0.8 | 17.9 | <0.01 | 32.7 | <0.2 | <0.005 | 4.33 | 4.63 | 12 | 0.2 | 4.59 | 1760 | 34.1 | [5 empty] | 62.9 | 0.63 | 295 | 50 | <0.05 | 6.53 | 3.82 | 11.15 | 4.8 | 184.5 | 6 | <0.05 | 5250 | 36.1 | 3.73 | 0.26 | 1.7 | 1.225 | 0.12 | 1.5 | 1.8 | 2.12 | 1065 | 313 | 0.05 | 0.4 | 20.1 | 780 | 113 | 1.5 | 0.046 | >10.0 | 9.17 | 4.8 | 34 | 1.2 | 26.6 | <0.05 | 39.4 | 0.13 | 0.013 | 6.53 | 6.2 | 28 | 1.6 | 15.5 | 2060 | 56.2 |  |  |  |  | 0.584
KA-Adit50 | Tulsequah Chief | UBC | Fine py-sp sulfides within must-quartz altered host rocks. | Bimodal felsic | G06 - Kuroko | Stikinia | Mount Eaton suite | 58.735833 | -133.601111 | 10.05 | 0.07 | 193.5 | <0.02 | <10 | <10 | <0.05 | 11.05 | 0.18 | 25.6 | 0.08 | 107 | 5 | <0.05 | 4090 | 23.6 | 1.16 | 0.18 | 0.06 | 1.89 | 1.94 | 0.04 | <0.2 | <0.1 | 0.09 | 148 | 22.5 | <0.01 | <0.05 | 7.1 | <10 | 82.5 | 0.4 | 0.007 | >10.0 | 3.56 | 0.3 | 20 | 1 | 1.3 | <0.01 | 51.6 | <0.2 | <0.005 | 2.73 | 0.61 | 3 | 0.14 | 0.21 | 4400 | 1.7 | [5 empty] | 10.05 | 0.61 | 227 | 60 | <0.05 | 11.75 | 0.19 | 26.2 | 0.27 | 131 | 13 | <0.05 | 4420 | 29.7 | 7 | 0.19 | 0.1 | 2.1 | 0.26 | <0.5 | 0.3 | 0.12 | 160 | 153.5 | 0.03 | <0.1 | 8.1 | <10 | 87.8 | 2.7 | 0.048 | >10.0 | 4.23 | 1 | 23 | 1.4 | 2.7 | <0.05 | 54.7 | 0.02 | <0.005 | 4.84 | 0.8 | 17 | 0.2 | 0.4 | 4630 | 3.1 |  |  |  |  | 0.187
94-5200-1 | Tulsequah Chief | UBC | Semi-massive sp-gn-td-py sulfides with quartz altered pebbles/rhyolite gangue. | Bimodal felsic | G06 - Kuroko | Stikinia | Mount Eaton suite | 58.735833 | -133.601111 | 85.5 | 0.02 | 372 | 1.15 | <10 | 10 | <0.05 | 0.06 | 0.01 | >1000 | 0.13 | 0.2 | <1 | <0.05 | >10000 | 2.58 | 16.4 | 0.67 | <0.02 | 54.7 | 0.392 | 0.01 | <0.2 | <0.1 | 0.01 | 43 | 21.3 | <0.01 | <0.05 | 1.2 | <10 | >10000 | 0.1 | 0.003 | >10.0 | 559 | 0.1 | 11.7 | <0.2 | 37.8 | <0.01 | 0.09 | <0.2 | <0.005 | 0.61 | 0.09 | <1 | 2.7 | <0.05 | >10000 | 0.5 |  | 2.14 | 13.35 | 25 |  | 99.8 | 0.15 | 425 | 20 | <0.05 | 0.1 | 0.01 | >1000 | 0.11 | 0.2 | <1 | <0.05 | >10000 | 3.04 | 20.8 | <0.05 | <0.1 | 0.431 | 0.05 | <0.5 | <0.2 | 0.02 | 45 | 30.3 | 0.01 | <0.1 | 1.8 | 10 | >10000 | 1.1 | 0.005 | >10.0 | 707 | <0.1 | 10 | <0.2 | 105.5 | <0.05 | 0.09 | <0.01 | <0.005 | 0.85 | 0.1 | 3 | 3.9 | 0.1 | >10000 | 1.2 |  | 2.22 | 13.55 | 25.8 | 1.735
TC5900-Dump | Tulsequah Chief | UBC | Banded py-sp sulfides with coarse and fine bands. Deformed. Bands cm-scale. | Bimodal felsic | G06 - Kuroko | Stikinia | Mount Eaton suite | 58.735833 | -133.601111 | >100 | 0.09 | 8990 | 9.45 | <10 | 40 | <0.05 | 11.35 | 0.05 | >1000 | 0.59 | 0.6 | 1 | 0.07 | >10000 | 12.8 | 22.5 | 0.4 | 0.03 | 22.7 | 9.23 | 0.05 | 0.2 | 0.4 | 0.02 | 76 | 26.9 | <0.01 | <0.05 | 5.2 | 10 | 3840 | 1 | 0.016 | >10.0 | 1005 | 0.2 | 17.1 | 0.8 | 26.9 | <0.01 | 63.7 | <0.2 | <0.005 | 1.1 | 0.46 | 1 | 3.06 | 0.26 | >10000 | 1.7 | 445 | 5.31 |  | >30.0 |  | >100 | 0.72 | 10000 | 40 | <0.05 | 14.8 | 0.06 | >1000 | 0.26 | 0.8 | 4 | 0.17 | >10000 | 17.1 | 53.5 | 0.11 | 0.3 | 11.25 | 0.3 | <0.5 | 1.5 | 0.06 | 83 | 52.9 | 0.03 | 0.4 | 7.3 | 10 | 3730 | 6.7 | 0.022 | >10.0 | 1465 | 0.8 | 16 | 1.2 | 45.6 | <0.05 | 85.6 | 0.02 | 0.014 | 5.81 | 1.1 | 14 | 4.3 | 0.9 | >10000 | 11.1 | 456 | 5.57 |  | >30.0 | >10.0 | 15.9
TS4402-16 | Eskay Creek | BCGS | Rhyolite breccia with angular fragments of sulfide in between sulfosalt-rich mineralization. McKay Zone. | Hybrid bimodal felsic | G07 - Subaqueous hot spring | Stikinia | Hazelton Gp. | 56.653889 | -130.428889 | >100 | 0.14 | 1445 | 6.21 | <10 | 80 | <0.05 | 2.31 | 0.05 | 339 | 0.45 | 0.5 | 1 | 0.05 | >10000 | 26.8 | 11 | 0.36 | <0.02 | 31.4 | 8.38 | 0.06 | 0.2 | 1.3 | 0.04 | 54 | 69.4 | <0.01 | <0.05 | 4.4 | <10 | 3080 | 1.2 | 0.015 | >10.0 | 211 | 0.2 | 18.2 | 0.9 | 19.5 | <0.01 | 8.8 | <0.2 | <0.005 | 1.91 | 1 | 5 | 0.38 | 0.15 | >10000 | 0.6 | 180 | 15.85 |  | 8.29 |  | >100 | 0.38 | 1355 | 90 | <0.05 | 2.43 | 0.05 | 366 | 0.53 | 0.8 | 3 | 0.08 | >10000 | 31.2 | 20.9 | 0.21 | <0.1 | 7.03 | 0.15 | <0.5 | 1.9 | 0.06 | 57 | 103 | 0.02 | <0.1 | 4.9 | <10 | 3160 | 3.4 | 0.02 | >10.0 | 221 | 0.1 | 15 | 1.2 | 26.4 | <0.05 | 10.05 | 0.02 | <0.005 | 4.71 | 1.2 | 16 | 0.6 | 0.2 | >10000 | 1.1 | 179 | 16.05 |  | 8.16 | 6.57
TS4801-07 | Eskay Creek | BCGS | Steel coloured sulfosalt-rich sulfides from 21A Zone(?) | Hydbrid bimodal felsic | G07 - Subaqueous hot spring | Stikinia | Hazelton Gp. | 56.653889 | -130.428889 | 9.21 | 0.38 | 1755 | 0.48 | <10 | 10 | 0.14 | 0.1 | 0.08 | 0.84 | 19.8 | 4.5 | 4 | 0.48 | 210 | 5.67 | 1.06 | 0.06 | 0.04 | 1.13 | 0.025 | 0.3 | 10 | 0.2 | 0.02 | 46 | 3.2 | <0.01 | <0.05 | 3.3 | 480 | 333 | 7.7 | 0.002 | 5.9 | 39.7 | 0.7 | 1.5 | <0.2 | 7.4 | <0.01 | 0.43 | 0.5 | <0.005 | 4.35 | 0.11 | 7 | 0.08 | 2.31 | 228 | 1.7 | [5 empty] | 9.83 | 6.19 | 1930 | 860 | 0.66 | 0.11 | 0.1 | 1.01 | 54.7 | 5 | 13 | 1.64 | 155 | 6.43 | 12.25 | 0.12 | 1.4 | 0.032 | 5.11 | 23.5 | 4.2 | 0.19 | 87 | 3.81 | 0.08 | 4.7 | 12.3 | 550 | 375 | 117 | 0.003 | 6.22 | 55.7 | 5.9 | 2 | 0.9 | 92.6 | 0.29 | 0.53 | 2.27 | 0.257 | 5.76 | 1.7 | 78 | 4 | 16.3 | 199 | 52.5 |  |  |  |  | 0.735
TS4901-01 | Eskay Creek | BCGS | Steel coloured sulfosalt-rich sulfides with sp. Fine grained 21A Zone(?) | Hydbrid bimodal felsic | G07 - Subaqueous hot spring | Stikinia | Hazelton Gp. | 56.653889 | -130.428889 | >100 | 0.02 | 31.1 | 3.99 | <10 | 1870 | <0.05 | <0.01 | 0.23 | 8.75 | 0.27 | 0.1 | <1 | 0.08 | >10000 | 0.11 | 0.6 | <0.05 | <0.02 | 3020 | 0.009 | 0.01 | 8.8 | 0.2 | 0.12 | 95 | 0.44 | <0.01 | <0.05 | 2.5 | 10 | 96 | 0.2 | 0.004 | 7.79 | >10000 | 0.1 | 0.4 | <0.2 | 68.2 | 0.03 | 0.03 | <0.2 | <0.005 | 0.56 | 0.22 | 1 | <0.05 | 0.14 | 3930 | <0.5 | >1500 | 1.35 |  |  | 3520 | >100 | 0.08 | 100.5 | 30 | <0.05 | 0.01 | 0.24 | 11.65 | 0.66 | 0.1 | 1 | 0.1 | >10000 | 0.15 | 1.43 | <0.05 | <0.1 | 0.011 | 0.02 | 18.7 | 0.5 | 0.13 | 97 | 1.57 | <0.01 | 0.1 | 2.2 | 50 | 260 | 0.8 | 0.003 | >10.0 | >10000 | 0.1 | <1 | <0.2 | 74.7 | <0.05 | 0.14 | 0.03 | <0.005 | 0.59 | 0.6 | 3 | 0.1 | 0.2 | 4420 | 1.2 | >1500 | 1.24 |  |  | 3.65
TS4901-07 | Eskay Creek | BCGS | Coarser sp-py sulfides with barite clots (21A Zone(?)). | Hydbrid bimodal felsic | G07 - Subaqueous hot spring | Stikinia | Hazelton Gp. | 56.653889 | -130.428889 | >100 | 0.72 | 837 | >25.0 | <10 | <10 | 0.07 | 0.04 | 0.02 | >1000 | 0.99 | 1.2 | 2 | 0.38 | >10000 | 1.85 | 45.5 | 0.05 | <0.02 | 193 | 0.016 | 0.03 | 1.9 | 10.1 | 1.11 | 784 | 38.7 | <0.01 | <0.05 | 41.5 | 40 | >10000 | 1.1 | 0.079 | >10.0 | >10000 | 0.2 | 17.8 | 1.4 | 1.7 | <0.01 | <0.01 | <0.2 | <0.005 | 0.18 | 36.8 | 38 | <0.05 | 0.96 | >10000 | <0.5 | >1500 | 5.47 | 18.8 | >30.0 | >10000 | >100 | 0.88 | 1285 | 30 | 0.09 | 0.08 | 0.03 | >1000 | 1.77 | 1.1 | 2 | 0.53 | >10000 | 1.92 | 39.9 | <0.05 | 0.1 | 0.017 | 0.11 | 3 | 10.8 | 1.18 | 824 | 48.6 | <0.01 | <0.1 | 38 | 50 | >10000 | 4 | 0.07 | >10.0 | >10000 | 0.4 | 20 | 1.5 | 3.6 | <0.05 | 2.61 | 0.04 | <0.005 | 0.33 | 44.4 | 51 | 0.3 | 1.1 | >10000 | 4.5 | >1500 | 5.33 | 18.35 | >30.0 |  | 941
TS4901-11 | Eskay Creek | BCGS | Coarser sp-sulfosalt-rich ores with py clots and minor cp. Banded and deformed. | Hydbrid bimodal felsic | G07 - Subaqueous hot spring | Stikinia | Hazelton Gp. | 56.653889 | -130.428889 | >100 | 2.58 | 103 | 1.95 | <10 | 20 | 0.55 | 0.47 | 0.02 | 834 | 0.42 | 1.3 | <1 | 1.37 | 4650 | 7.81 | 26.3 | 0.54 | 0.02 | 66.3 | 0.793 | 0.1 | 0.2 | 34 | 4.19 | 1960 | 42.6 | <0.01 | 0.13 | 0.2 | 10 | >10000 | 2.9 | <0.001 | >10.0 | 252 | 1 | 178.5 | 27.2 | 4.8 | <0.01 | 8.85 | 0.3 | <0.005 | 1.25 | 0.41 | 52 | 0.15 | 2.9 | >10000 | 1.4 | 170 |  | 12.2 | 21.1 |  | >100 | 3.57 | 129 | 100 | 0.61 | 0.51 | 0.03 | 899 | 1.08 | 2 | 1 | 2.25 | 4800 | 10.45 | 28.1 | 0.52 | 0.5 | 0.849 | 0.39 | <0.5 | 45.8 | 4.42 | 2050 | 41.7 | 0.01 | 2.5 | <0.2 | 10 | >10000 | 11 | <0.002 | >10.0 | 346 | 0.6 | 182 | 27.4 | 5.7 | 0.18 | 10.4 | 1.15 | <0.005 | 2.07 | 1.1 | 66 | 0.5 | 6.9 | >10000 | 13.9 | 145 |  | 11.9 | 20.7 | 3.89
NEX10Stope | Eskay Creek | UBC | Fine grained sulfosalt-rich sulfides with matrix sulfosalt and rounded py-sp clots ~0.5cm. Has fine td-sp-gn and 10-15%py. | Hybrid bimodal felsic | G07 - Subaqueous hot spring | Stikinia | Hazelton Gp. | 56.653889 | -130.428889 | >100 | 0.08 | 7740 | >25.0 | <10 | 10 | <0.05 | 0.07 | 0.18 | >1000 | 1 | 1.8 | 2 | <0.05 | >10000 | 7.29 | 79 | 1.02 | <0.02 | 647 | 0.025 | <0.01 | 0.6 | 1 | 0.12 | 1185 | 192 | <0.01 | 0.11 | 265 | 270 | >10000 | <0.1 | 0.548 | >10.0 | 7440 | 0.2 | 29.5 | 26.5 | 5 | <0.01 | 2.41 | <0.2 | <0.005 | 0.65 | 15.85 | 4 | 1.16 | 1.48 | >10000 | 0.8 | >1500 | 3.76 | 19.1 | >30.0 | 6290 | >100 | 0.08 | 6910 | 20 | <0.05 | 0.09 | 0.19 | >1000 | 2.8 | 1.9 | 1 | <0.05 | >10000 | 8.35 | 77.2 | 0.11 | 0.1 | 0.024 | <0.01 | 1.3 | 0.9 | 0.13 | 1225 | 195 | <0.01 | 0.4 | 279 | 260 | >10000 | 0.1 | 0.516 | >10.0 | 7980 | 0.1 | 26 | 27 | 11.4 | <0.05 | 2.41 | 0.07 | 0.007 | 0.68 | 17.6 | 4 | 1.3 | 1.9 | >10000 | 3.1 | >1500 | 3.82 | 19.35 | >30.0 |  | 578
21B-#5-Stope | Eskay Creek | UBC | Clastic sulfides with sp grains as pebbles to grains with some gn-py-clasts and matrix of fine sulfides. | Hybrid bimodal felsic | G07 - Subaqueous hot spring | Stikinia | Hazelton Gp. | 56.653889 | -130.428889 | >100 | 1.87 | 33.4 | >25.0 | <10 | <10 | 0.14 | 0.33 | 0.14 | >1000 | 1.98 | 0.9 | 1 | 0.62 | >10000 | 3.53 | 87 | 0.07 | <0.02 | 1915 | 0.316 | 0.01 | 1.6 | 27.6 | 3.2 | 1280 | 6.11 | <0.01 | <0.05 | 44.8 | 20 | >10000 | 0.3 | 0.055 | >10.0 | >10000 | 0.2 | 9.7 | 15.1 | 5.6 | <0.01 | 0.03 | <0.2 | <0.005 | 3.18 | 3.82 | 33 | <0.05 | 3.82 | >10000 | <0.5 | >1500 | 3.05 | 16.25 | 26.9 | >10000 | >100 | 1.96 | 1220 | 30 | 0.15 | 0.39 | 0.15 | >1000 | 17.45 | 0.9 | 1 | 0.67 | >10000 | 3.59 | 91.3 | 0.06 | 2.3 | 0.339 | 0.02 | 11.8 | 29.1 | 3.43 | 1345 | 36.8 | <0.01 | 8.8 | 49.3 | 60 | >10000 | 0.8 | 0.057 | >10.0 | >10000 | 0.7 | 12 | 14.7 | 10 | 0.49 | 2.21 | 4.41 | 0.031 | 3.3 | 14.4 | 36 | 0.7 | 13.7 | >10000 | 58.3 | >1500 | 3.05 | 16.6 | 26.9 |  | 277
1985-62.5 | Eskay Creek | UBC | HW Zone? Thin pieces of banded core with py-sp-sulfosalts with barite-calcite gangue. Very fine grained. | Hybrid bimodal felsic | G07 - Subaqueous hot spring | Stikinia | Hazelton Gp. | 56.653889 | -130.428889 | >100 | 0.13 | 1515 | 6.92 | <10 | <10 | <0.05 | 0.05 | 0.31 | 363 | 0.43 | 0.3 | 5 | 0.13 | 3620 | 19.6 | 17.35 | 0.29 | 0.02 | 56.9 | 0.007 | <0.01 | 0.4 | 1.9 | 0.26 | 196 | 3.1 | <0.01 | <0.05 | 4.5 | 20 | >10000 | 0.1 | 0.003 | >10.0 | 1965 | 0.4 | 11.1 | 19.5 | 3.8 | <0.01 | 0.76 | <0.2 | <0.005 | 0.66 | 0.27 | 7 | 0.55 | 0.48 | >10000 | <0.5 | 1385 |  | 6.67 | 10.2 |  | >100 | 0.15 | 1760 | 50 | <0.05 | 0.09 | 0.34 | 400 | 0.6 | 0.4 | 7 | 0.16 | 3850 | 25.2 | 19.95 | 0.14 | 0.1 | 0.012 | 0.07 | 0.5 | 2.7 | 0.28 | 213 | 5.52 | <0.01 | 0.2 | 5.6 | 20 | >10000 | 3.4 | 0.006 | >10.0 | 2210 | 0.3 | 10 | 19.4 | 4.8 | <0.05 | 0.79 | 0.1 | 0.005 | 2.02 | 0.5 | 7 | 1 | 0.8 | >10000 | 2.1 | 1405 |  | 7.01 | 10.45 | >10.0 | 42.8
109-1700-19.0 | Eskay Creek | UBC | 21A? Mudstones wkth carb/barite-rich sample with rosettes of sp and lesser sulfosalts and pyrite. | Hybrid bimodal felsic | G07 - Subaqueous hot spring | Stikinia | Hazelton Gp. | 56.653889 | -130.428889 | 61.6 | 0.37 | 206 | 0.16 | <10 | 10 | 0.2 | 0.11 | 0.12 | 770 | 0.55 | 0.4 | 9 | 0.53 | 193.5 | 3.58 | 10.05 | 0.09 | <0.02 | 25.3 | 0.651 | 0.24 | 0.2 | 1.7 | 1 | 1450 | 6.35 | 0.01 | 0.22 | 4.7 | <10 | >10000 | 6.6 | 0.002 | >10.0 | 70.1 | 0.3 | 26.8 | 47.2 | 6.5 | <0.01 | 1.59 | <0.2 | <0.005 | 1.52 | 0.1 | 5 | 0.12 | 1.6 | >10000 | 1.4 |  |  | 6.4 | 17.6 |  | 66.3 | 3.93 | 211 | 160 | 0.58 | 0.14 | 0.13 | 837 | 1.28 | 0.4 | 11 | 2.89 | 204 | 3.35 | 43.1 | 0.09 | <0.1 | 0.724 | 1.92 | 0.5 | 15 | 1.38 | 1525 | 6.55 | 0.03 | 1.5 | 6.5 | <10 | >10000 | 73 | 0.002 | >10.0 | 131.5 | 0.5 | 25 | 53.2 | 10.5 | 0.05 | 1.63 | 0.03 | <0.005 | 6.96 | 0.1 | 31 | 0.2 | 2.1 | >10000 | 2.2 |  |  | 6.69 | 17.95 | 7.03
1163-49.5 | Eskay Creek | UBC | 21A? Like 109-1700-19.0 but with more py and more obvious gal-sulfosalts. | Hybrid bimodal felsic | G07 - Subaqueous hot spring | Stikinia | Hazelton Gp. | 56.653889 | -130.428889 | 69.4 | 0.47 | 1630 | 2.48 | <10 | 10 | 0.09 | 0.1 | 0.09 | 465 | 3.55 | 7.3 | 7 | 0.55 | 237 | 13.75 | 8.93 | 0.37 | <0.02 | 39 | 0.691 | 0.13 | 1.6 | 6.1 | 0.86 | 924 | 37 | <0.01 | 0.16 | 2.6 | 10 | >10000 | 3.6 | 0.002 | >10.0 | 351 | 0.4 | 117.5 | 18.1 | 4.6 | <0.01 | 12.4 | 0.2 | <0.005 | 54 | 0.18 | 9 | 0.18 | 1.38 | >10000 | <0.5 |  |  | 6.74 | 11.1 |  | 78.9 | 1.62 | 1670 | 80 | 0.25 | 0.13 | 0.11 | 530 | 13.7 | 8.2 | 12 | 1.76 | 265 | 14.1 | 17.85 | 0.33 | 0.4 | 0.776 | 0.6 | 5.9 | 22.6 | 1.03 | 1020 | 40.8 | 0.02 | 1.5 | 3.6 | 20 | >10000 | 21.4 | 0.002 | >10.0 | 549 | 0.4 | 109 | 18.9 | 8.3 | 0.1 | 13.6 | 0.87 | <0.005 | 82.5 | 0.8 | 22 | 0.4 | 9 | >10000 | 9.1 |  |  | 7.15 | 11.45 | >10.0 | 42.8
TS1302-05 | Corey Occurrence | BCGS | Deformed chl-bearing cp-stringer mineralization with remobilized qtz veins and py-cp. | Hydbrid bimodal felsic | G07 - Subaqueous hot spring | Stikinia | Hazelton Gp. | 56.46055556 | -130.4361 | 6.76 | 2.49 | 6.1 | 0.11 | <10 | 130 | 0.2 | 0.32 | 5.64 | 1.85 | 2.1 | 67.6 | 151 | 3.29 | >10000 | 5.98 | 9.64 | 0.23 | 0.07 | 0.03 | 0.269 | 0.79 | 1.1 | 15 | 2.83 | 843 | 0.62 | <0.01 | <0.05 | 171 | 1170 | 25.4 | 39.8 | 0.025 | 1.92 | 0.32 | 8.4 | 5.3 | 0.5 | 205 | <0.01 | 0.18 | 0.4 | 0.106 | 0.32 | 0.37 | 241 | 0.18 | 2.98 | 142 | 2.2 |  | 1.505 |  |  |  | 6.78 | 2.56 | 6.8 | 150 | 0.24 | 0.38 | 6.05 | 2.25 | 3.32 | 62.7 | 142 | 3.08 | >10000 | 6.08 | 9.59 | 0.05 | 0.3 | 0.285 | 0.83 | 1.8 | 16.3 | 3.05 | 889 | 0.75 | 0.01 | 0.8 | 166.5 | 1190 | 27 | 39.5 | 0.062 | 1.88 | 1.39 | 7.7 | 3 | 0.9 | 203 | <0.05 | 0.23 | 0.57 | 0.134 | 0.35 | 0.6 | 256 | 1.1 | 3.2 | 157 | 10.9 |  | 1.495 |  |  | 0.279
TS1302-08 | Corey Occurrence | BCGS | Mudstone with cross-cutting py-rich sulfides. Remobilized or replacement sulfides? | Hydbrid bimodal felsic | G07 - Subaqueous hot spring | Stikinia | Hazelton Gp. | 56.46055556 | -130.4361 | 16.1 | 0.85 | 1435 | 0.42 | <10 | 10 | 0.18 | 0.2 | 0.12 | 1.16 | 5.01 | 5.6 | 4 | 0.31 | 150.5 | 10.55 | 3.04 | 0.08 | 0.04 | 8.21 | 0.019 | 0.16 | 2.3 | 16.3 | 1.01 | 261 | 74.6 | <0.01 | <0.05 | 4.1 | 130 | 45.9 | 6.8 | 0.003 | >10.0 | 90.1 | 1.6 | 0.6 | 0.3 | 5.1 | <0.01 | 0.04 | 0.2 | <0.005 | 9.09 | 0.11 | 10 | 0.41 | 1.75 | 239 | 1.7 | [5 empty] | 14.7 | 1.34 | 1440 | 70 | 0.41 | 0.2 | 0.13 | 1.34 | 6.37 | 6 | 8 | 0.59 | 95.8 | 10.75 | 4.82 | 0.11 | 0.7 | 0.013 | 0.43 | 3.4 | 19.1 | 1.1 | 297 | 73.2 | 0.01 | 2.1 | 4.2 | 140 | 47.8 | 19.6 | 0.003 | >10.0 | 104 | 3.2 | <1 | 0.8 | 7.7 | 0.12 | <0.05 | 0.67 | 0.089 | 9.14 | 0.7 | 17 | 1.1 | 6 | 255 | 23 |  |  |  |  | 0.994
TS4901-13 | Anyox - Hidden Creek | BCGS | Massive py-cp with chlorite altered gangue. | Mafic siliciclastic | G04 - Besshi | Stikinia | Hazelton Gp. | 55.407778 | -129.846667 | >100 | 0.05 | 808 | >25.0 | <10 | <10 | <0.05 | 0.04 | 0.59 | >1000 | 2.44 | 1.3 | 1 | <0.05 | >10000 | 4.13 | 21.1 | 0.33 | <0.02 | 179.5 | 0.011 | <0.01 | 1.5 | 1.1 | 0.09 | 1165 | 67.7 | <0.01 | <0.05 | 35.7 | 160 | >10000 | 0.1 | 0.089 | >10.0 | 2070 | 0.2 | 32.7 | 2.4 | 4.8 | <0.01 | 1.53 | <0.2 | <0.005 | 0.1 | 2.05 | 2 | 0.08 | 1.52 | >10000 | <0.5 | >1500 | 1 | >20.0 | >30.0 | >10000 | >100 | 0.05 | 625 | 50 | <0.05 | 0.07 | 0.61 | >1000 | 3.41 | 1.3 | 2 | <0.05 | 9930 | 4.49 | 17.15 | 0.08 | <0.1 | 0.017 | <0.01 | 1.8 | 1.3 | 0.1 | 1185 | 63.8 | <0.01 | <0.1 | 32.5 | 160 | >10000 | 0.1 | 0.082 | >10.0 | 1995 | 0.1 | 29 | 2.7 | 4.8 | <0.05 | 1.59 | 0.08 | <0.005 | 0.15 | 2.1 | 2 | 0.1 | 1.9 | >10000 | 1 | >1500 |  | >20.0 | >30.0 |  | 164.5
An.1 | Anyox - Hidden Creek | BCGS | Massive py-cp- chl altered material. | Mafic siliciclastic | G04 - Besshi | Stikinia | Hazelton Gp. | 55.407778 | -129.846667 | >100 | 0.08 | 337 | 0.06 | <10 | 60 | <0.05 | 1.79 | 5.52 | 14.75 | 0.44 | 42.8 | 5 | <0.05 | >10000 | 28.5 | 7.73 | 0.37 | <0.02 | 20.8 | 3.85 | <0.01 | 0.7 | 0.3 | 0.16 | 680 | 19.6 | <0.01 | <0.05 | 18.6 | 20 | 613 | <0.1 | 0.007 | >10.0 | 2970 | 0.5 | 10.1 | 15 | 43.9 | <0.01 | 0.26 | <0.2 | <0.005 | 1.37 | 1.27 | 17 | 0.2 | 0.19 | 2500 | <0.5 | 127 | 4.38 |  |  |  | >100 | 0.15 | 389 | 50 | <0.05 | 1.87 | 6.12 | 16.6 | 0.51 | 46.2 | 15 | <0.05 | >10000 | 34.4 | 7.23 | 0.25 | <0.1 | 3.57 | <0.01 | 0.6 | 0.6 | 0.53 | 717 | 47 | <0.01 | 0.1 | 20.4 | 20 | 680 | 0.1 | 0.015 | >10.0 | 2790 | 0.4 | 9 | 14.4 | 39.7 | <0.05 | 0.22 | 0.05 | <0.005 | 1.43 | 1.4 | 65 | 0.4 | 0.2 | 2560 | 0.5 | 124 | 4.37 |  |  | 0.392
Anyox | Anyox - Hidden Creek | BCGS | Ccp-stringers in chl-altered host rock. | Mafic siliciclastic | G04 - Besshi | Stikinia | Hazelton Gp. | 55.407778 | -129.846667 | 13.55 | 0.49 | 57.3 | 0.02 | <10 | 10 | <0.05 | 0.74 | 0.32 | 11.35 | 0.7 | 69 | 13 | 0.32 | 1965 | 29.2 | 3.26 | 0.38 | 0.03 | 1.37 | 0.129 | 0.04 | 0.2 | 5.1 | 0.32 | 115 | 1.88 | 0.05 | 0.28 | 23.6 | 310 | 2190 | 1.2 | 0.01 | >10.0 | 37.2 | 2.4 | 8.6 | 0.6 | 6.2 | <0.01 | 1.12 | <0.2 | 0.071 | 0.97 | 0.47 | 25 | 0.21 | 4.1 | 2820 | 0.8 | [5 empty] | 15.05 | 2.49 | 55.1 | 110 | 0.05 | 0.72 | 1.66 | 12.35 | 3.9 | 66.6 | 34 | 0.34 | 2000 | 31.4 | 8.46 | 0.23 | 0.5 | 0.161 | 0.16 | 1.2 | 6.5 | 1.25 | 398 | 3.16 | 0.98 | 1.3 | 21 | 330 | 2390 | 4.1 | 0.016 | >10.0 | 44.5 | 12.5 | 5 | 1.2 | 82.2 | 0.08 | 0.99 | 0.2 | 0.281 | 1.56 | 1.6 | 102 | 0.4 | 13.6 | 3160 | 16.8 |  |  |  |  | 0.124
Anyox-1 | Anyox - Hidden Creek | UBC | Slab/block of py-po-cp sulfide with quartz-carbonate clots | Mafic siliciclastic | G04 - Besshi | Stikinia | Hazelton Gp. | 55.407778 | -129.846667 | 8.91 | 0.09 | 168 | <0.02 | <10 | <10 | <0.05 | 1.91 | 6.14 | 2.7 | 0.29 | 63.5 | 4 | <0.05 | 3040 | 25.3 | 0.99 | 0.47 | <0.02 | 0.37 | 0.96 | 0.01 | 0.2 | 0.6 | 0.05 | 448 | 4.65 | <0.01 | <0.05 | 14.5 | <10 | 111 | 0.3 | 0.005 | >10.0 | 14.75 | 0.6 | 90.6 | 4.6 | 31.9 | <0.01 | 1.52 | <0.2 | <0.005 | 2.02 | 0.33 | 6 | 0.26 | 1 | 277 | <0.5 | [5 empty] | 9.06 | 0.14 | 195 | 10 | <0.05 | 1.89 | 6.57 | 2.51 | 1.24 | 68.1 | 8 | <0.05 | 3140 | 31.6 | 1.36 | 0.38 | <0.1 | 0.969 | 0.02 | 1 | 0.7 | 0.06 | 463 | 6.04 | 0.03 | 0.1 | 15 | <10 | 113.5 | 0.6 | 0.006 | >10.0 | 14.45 | 0.4 | 102 | 4.6 | 31.5 | <0.05 | 1.62 | 0.06 | <0.005 | 2.7 | 0.4 | 11 | 0.3 | 1.1 | 298 | 1 |  |  |  |  | 0.111
Anyox-2 | Anyox - Hidden Creek | UBC | Drill core with po-cp-mineralization. Milled texture. | Mafic siliciclastic | G04 - Besshi | Stikinia | Hazelton Gp. | 55.407778 | -129.846667 | 13 | 0.02 | 92.2 | 0.02 | <10 | 40 | <0.05 | 1.37 | 5.03 | 2.46 | 0.3 | 308 | <1 | <0.05 | 8840 | 46.9 | 0.39 | 0.25 | <0.02 | 0.95 | 0.236 | <0.01 | 0.2 | 0.2 | 0.05 | 643 | 2.02 | <0.01 | <0.05 | 30.4 | 20 | 64.6 | 0.1 | 0.002 | >10.0 | 10.8 | 0.1 | 7.8 | 1.7 | 70.6 | <0.01 | 1.62 | <0.2 | <0.005 | 0.82 | 1.11 | 9 | 0.05 | 0.23 | 256 | <0.5 | [5 empty] | 12.85 | 0.03 | 83.9 | 70 | <0.05 | 1.36 | 5.68 | 2.48 | 0.33 | 306 | <1 | <0.05 | 8700 | 47.5 | 0.38 | 0.21 | <0.1 | 0.24 | <0.01 | <0.5 | 0.3 | 0.09 | 694 | 5.67 | <0.01 | <0.1 | 28.3 | 20 | 64.9 | 0.1 | 0.007 | >10.0 | 9.87 | 0.1 | 9 | 1.6 | 69.7 | <0.05 | 1.68 | 0.02 | <0.005 | 0.78 | 1.2 | 14 | 0.1 | 0.2 | 266 | <0.5 |  |  |  |  | 0.027
TS2303-04 | Del Santo | BCGS | Cp-po-py-bearing sulfides with mostly po and abundant quartz balls with Duchwebengung texture. | Mafic siliciclastic | G04 - Besshi | Stikinia | Hazelton Gp., Telkwa Fm. | 54.661944 | -126.672778 | 37 | 0.83 | 6.8 | 0.21 | <10 | 40 | 0.14 | 65.3 | 5.06 | 211 | 2.77 | 110 | 11 | 1.23 | >10000 | 28.4 | 14.8 | 0.54 | <0.02 | 1.22 | 0.175 | 0.13 | 1.6 | 9.9 | 0.75 | 2010 | 22.9 | <0.01 | 0.12 | 64.3 | 890 | 4730 | 11 | 0.011 | 9.75 | 2.83 | 1.1 | 184 | 8.6 | 92.6 | <0.01 | 28.1 | 0.7 | 0.013 | 0.41 | 13 | 40 | 0.79 | 6.54 | >10000 | <0.5 |  | 6.46 |  | 5.93 |  | 36.6 | 1.36 | 3.8 | 70 | 0.39 | 68.6 | 5.87 | 252 | 11.7 | 110 | 17 | 1.6 | >10000 | 29.7 | 18.95 | 0.66 | 0.1 | 0.186 | 0.32 | 7.9 | 11.8 | 0.87 | 2200 | 30.3 | 0.11 | 1.4 | 61.2 | 960 | 4970 | 17.9 | 0.015 | >10.0 | 3.83 | 1.7 | 201 | 9.4 | 109 | 0.1 | 27.9 | 1.52 | 0.042 | 0.57 | 12.8 | 62 | 1.6 | 11.8 | >10000 | 3.5 |  | 6.53 |  | 6.01 | 0.327
TS1501-01 | Del Santo | BCGS | Massive py with fine cp-stringers and gangue. | Mafic siliciclastic | G04 - Besshi | Stikinia | Hazelton Gp., Telkwa Fm. | 54.661944 | -126.672778 | >100 | 0.3 | 2.9 | 0.11 | 10 | 30 | <0.05 | 124 | 0.19 | 10.05 | 2.18 | 21.9 | 1 | 0.62 | >10000 | 21.3 | 2.74 | 0.31 | 0.03 | 0.17 | 21.2 | 0.06 | 1.3 | 1.3 | 0.36 | 39300 | 4.13 | <0.01 | <0.05 | 35.7 | 30 | 151.5 | 2.6 | 0.015 | 8.54 | 14.15 | 3.3 | 26.4 | 0.3 | 4.2 | <0.01 | 11.3 | <0.2 | 0.025 | 0.37 | 0.26 | 458 | 0.29 | 1.46 | 1145 | 0.9 | 282 | 5.93 |  |  |  | >100 | 0.71 | 4.2 | 30 | 0.13 | 129.5 | 0.76 | 10.6 | 5.14 | 22.1 | <1 | 0.86 | >10000 | 27 | 4.19 | 0.19 | 0.1 | 24 | 0.38 | 2.7 | 2.8 | 1.17 | >100000 | 5.56 | 0.02 | 0.1 | 36 | 40 | 182 | 9.3 | 0.018 | >10.0 | 17.9 | 6.7 | 26 | 0.4 | 9.1 | <0.05 | 10.85 | 0.07 | 0.031 | 0.57 | 0.4 | 540 | 0.4 | 5.2 | 1395 | 3 | 286 | 6 |  |  | 0.128
TS1501-02 | Del Santo | BCGS | Massive py with fine cp-stringers and gangue. | Mafic siliciclastic | G04 - Besshi | Stikinia | Hazelton Gp., Telkwa Fm. | 54.661944 | -126.672778 | >100 | 0.36 | 2.5 | 0.13 | 10 | 30 | <0.05 | 126.5 | 0.23 | 7 | 5.89 | 18.6 | 1 | 0.65 | >10000 | 21.3 | 2.15 | 0.18 | 0.04 | 0.1 | 19.55 | 0.06 | 2.8 | 1.4 | 0.47 | 44400 | 4.68 | <0.01 | <0.05 | 29 | 60 | 153.5 | 2.6 | 0.028 | 7.84 | 3.26 | 2.5 | 22.3 | 0.4 | 1.4 | <0.01 | 6.83 | <0.2 | 0.027 | 0.29 | 0.28 | 473 | 0.27 | 1.83 | 957 | 0.9 | 203 | 4.36 |  |  |  | >100 | 0.71 | 4.5 | 70 | 0.14 | 132 | 0.69 | 7.48 | 16.3 | 18.3 | <1 | 0.88 | >10000 | 26.2 | 4.07 | 0.16 | 0.1 | 18.65 | 0.28 | 9.9 | 2.9 | 1.2 | >100000 | 6 | 0.02 | 0.1 | 32.5 | 70 | 183 | 7.7 | 0.034 | 8.77 | 5.59 | 6.6 | 23 | 0.5 | 4.2 | <0.05 | 6.35 | 0.1 | 0.035 | 0.48 | 0.5 | 558 | 0.5 | 5.5 | 1090 | 3.8 | 204 | 4.41 |  |  | 0.117
TS1501-03 | Del Santo | BCGS | Mainly massive mgt+py with minor cp-stringers. | Mafic siliciclastic | G04 - Besshi | Stikinia | Hazelton Gp., Telkwa Fm. | 54.661944 | -126.672778 | >100 | 0.58 | 1.6 | 0.27 | <10 | 30 | <0.05 | 96.5 | 0.55 | 36.3 | 6.17 | 13.5 | 2 | 0.84 | >10000 | 17.35 | 2.98 | 0.17 | 0.05 | 0.15 | 12.95 | 0.1 | 2.7 | 2.6 | 0.46 | 40900 | 5.79 | <0.01 | <0.05 | 16.8 | 90 | 140.5 | 3.9 | 0.03 | 6.77 | 2.07 | 2.4 | 15.7 | 1.5 | 3.9 | <0.01 | 4.32 | <0.2 | 0.043 | 0.5 | 0.56 | 704 | 0.81 | 1.91 | 3210 | 1.3 | 226 | 5.03 |  |  |  | >100 | 1.19 | 3.6 | 70 | 0.14 | 95.6 | 1.03 | 37.3 | 16.6 | 15.2 | 4 | 1.23 | >10000 | 22 | 4.81 | 0.11 | 0.2 | 11.9 | 0.47 | 9.9 | 5.1 | 1.15 | >100000 | 8.29 | 0.02 | 0.2 | 23.6 | 100 | 164 | 12.5 | 0.04 | 7.84 | 4.42 | 7.5 | 16 | 1.8 | 8.1 | <0.05 | 3.85 | 0.15 | 0.057 | 0.82 | 0.9 | 869 | 1.1 | 5.3 | 3300 | 5.4 | 230 | 5.02 |  |  | 0.263
Goldstream HW A | Goldstream | BCGS | Semi-massive sulfide with po-cp-stringer with string quartz-altered sedimentary rock. String qtz-chl-alt w chl clots. | Mafic siliciclastic | G04 - Besshi | Kootenay | Lardeau Group | 51.630556 | -118.392778 | 8.19 | 0.63 | 27.7 | 0.06 | <10 | 60 | <0.05 | 1.03 | 5.52 | 15.45 | 0.64 | 22.1 | 1 | 10.35 | >10000 | 5.59 | 10 | 0.24 | <0.02 | 0.14 | 0.14 | 0.5 | 0.6 | 9.9 | 1.5 | 1795 | 10.55 | 0.01 | <0.05 | 6.9 | 110 | 223 | 41.9 | 0.004 | 3.99 | 1.58 | 0.3 | 57.3 | 5.5 | 121.5 | <0.01 | 2.95 | <0.2 | <0.005 | 1.37 | 2.34 | 8 | 0.13 | 0.87 | 3320 | <0.5 |  | 2.29 |  |  |  | 8 | 1.09 | 29.8 | 140 | 0.12 | 1.14 | 11.15 | 18.25 | 0.88 | 23.6 | 2 | 9.51 | >10000 | 7.61 | 17.4 | 0.16 | <0.1 | 0.165 | 0.54 | 0.8 | 11.4 | 10.15 | 4050 | 11.75 | 0.09 | 0.1 | 6.7 | 120 | 242 | 43.3 | 0.006 | 4.36 | 2.32 | 0.2 | 51 | 7.1 | 137 | <0.05 | 3.28 | 0.04 | <0.005 | 1.42 | 2.7 | 25 | 0.2 | 1.3 | 3540 | <0.5 |  | 2.24 |  |  | 0.103
Goldstream HW B | Goldstream | BCGS | Semi-massive sulfide with po-cp-stringer with string quartz-altered sedimentary rock. String qtz-chl-alt w chl clots. | Mafic siliciclastic | G04 - Besshi | Kootenay | Lardeau Group | 51.630556 | -118.392778 | 1.74 | 1.25 | 6.4 | <0.02 | <10 | 20 | 0.3 | 1.37 | 6.25 | 0.9 | 2.17 | 73.8 | 64 | 1.56 | 7670 | 29.7 | 4.85 | 0.26 | <0.02 | 0.01 | 0.005 | 0.34 | 2.6 | 14.1 | 1.4 | 7040 | 5.13 | 0.01 | 0.35 | 131.5 | 3650 | 32.5 | 25.2 | 0.038 | >10.0 | 1 | 2.4 | 13.9 | 35.1 | 129 | 0.01 | 3.72 | 1.3 | 0.036 | 0.9 | 2.59 | 169 | 1.37 | 24.7 | 177 | <0.5 | [5 empty] | 1.75 | 2.01 | 7.9 | 60 | 0.67 | 1.53 | 7.01 | 0.51 | 18.5 | 68 | 89 | 1.72 | 7460 | 29.9 | 7.11 | 0.29 | 0.3 | <0.005 | 0.6 | 21.4 | 17.1 | 1.7 | 7790 | 6.83 | 0.09 | 3 | 119.5 | 3720 | 35.2 | 34.7 | 0.042 | >10.0 | 1.26 | 4.1 | 11 | 77.4 | 156.5 | 0.18 | 4 | 3.21 | 0.087 | 1.17 | 3.9 | 280 | 2.4 | 45.6 | 201 | 14 |  |  |  |  | 0.03
TS2303-02 | Goldstream | BCGS | Cp-po-py bearing sulfides with Duchwebengung texture. | Mafic siliciclastic | G04 - Besshi | Kootenay | Lardeau Group | 51.630556 | -118.392778 | 54.1 | 0.4 | 7.3 | 0.11 | <10 | 40 | <0.05 | 50.2 | 2.54 | 281 | 0.59 | 116 | 4 | 0.57 | >10000 | 30.8 | 15.5 | 1 | <0.02 | 3.31 | 0.186 | 0.08 | 0.4 | 4.1 | 0.31 | 2070 | 22.4 | <0.01 | 0.08 | 87.9 | 430 | 5950 | 5.5 | 0.011 | >10.0 | 3.87 | 0.5 | 192 | 11.5 | 47.6 | <0.01 | 27.7 | 0.2 | <0.005 | 0.4 | 10.8 | 25 | 1.05 | 3.23 | >10000 | <0.5 |  | 10.65 |  | 7.38 |  | 60.1 | 0.88 | 4.2 | 30 | 0.29 | 57.3 | 3.16 | 337 | 4.24 | 124 | 7 | 0.75 | >10000 | 34.1 | 23.5 | 0.66 | <0.1 | 0.205 | 0.2 | 3 | 5.7 | 0.44 | 2400 | 29.5 | 0.11 | 0.4 | 90.5 | 470 | 6760 | 10.1 | 0.013 | >10.0 | 4.02 | 0.5 | 213 | 12.9 | 71.8 | <0.05 | 28.4 | 0.38 | 0.011 | 0.58 | 11.9 | 51 | 1.6 | 6.4 | >10000 | 1.8 |  | 10.8 |  | 7.39 | 0.391
TS3102-02 | Goldstream | BCGS | Layered barite-py-sp-gn sulfides. In volcanics. | Mafic siliciclastic | G04 - Besshi | Kootenay | Lardeau Group | 51.630556 | -118.392778 | >100 | 0.08 | 58.3 | 9.9 | <10 | 20 | <0.05 | 0.36 | 10.05 | 289 | 2.48 | 1.4 | <1 | 0.11 | 9220 | 1.27 | 13.05 | 0.06 | <0.02 | 7.33 | 0.011 | 0.02 | 1.2 | 0.1 | 0.48 | 464 | 78.3 | <0.01 | <0.05 | 2.9 | 10 | 2030 | 0.4 | 0.004 | 4.4 | 49.9 | 0.2 | 8.4 | <0.2 | 115 | <0.01 | 0.63 | <0.2 | <0.005 | 0.07 | 0.07 | 3 | 0.61 | 0.94 | >10000 | <0.5 | 215 |  |  | 6.51 |  | >100 | 0.26 | 54.7 | 40 | <0.05 | 0.37 | 11.3 | 313 | 1.72 | 1.3 | 1 | 0.17 | 9400 | 1.37 | 13.9 | <0.05 | <0.1 | 0.01 | 0.05 | 0.7 | 0.3 | 0.54 | 487 | 84.9 | 0.04 | <0.1 | 3 | 10 | 1910 | 0.9 | 0.004 | 4.42 | 54.8 | 0.2 | 8 | <0.2 | 290 | <0.05 | 0.66 | 0.01 | <0.005 | 0.17 | 0.1 | 6 | 0.5 | 1 | >10000 | 0.7 | 202 |  |  | 6.34 | 6.02
GD-9 | Granduc | BCGS | Layered quartz-sulfide-bearing unit. | Mafic siliciclastic | G04 - Besshi | Stikinia | Stuhini Gp. | 56.228333 | -130.369722 | 10.6 | 0.41 | 70.6 | 0.08 | <10 | 60 | 0.17 | 0.07 | 1.04 | 2.31 | 51.8 | 99.3 | 8 | 0.46 | >10000 | 29.7 | 25.6 | 0.59 | 0.02 | 0.33 | 0.428 | 0.12 | 46.1 | 0.9 | 0.3 | 431 | 109 | 0.01 | 0.05 | 33.8 | 770 | 75.1 | 5.9 | 0.104 | 1.92 | 89.4 | 1 | 6.1 | 0.5 | 12 | <0.01 | 0.27 | <0.2 | 0.025 | 0.07 | 0.18 | 197 | 1.07 | 1.54 | 311 | <0.5 |  | 1.745 |  |  |  | 9.89 | 1.05 | 64.8 | 70 | 0.46 | 0.07 | 3.23 | 2.2 | 399 | 106 | 12 | 0.46 | >10000 | 36.4 | 29.6 | 0.3 | 0.1 | 0.547 | 0.16 | 378 | 1.5 | 1.71 | 1060 | 210 | 0.05 | 0.3 | 42.7 | 810 | 70.6 | 5.6 | 0.201 | 2.06 | 96.1 | 2.6 | 6 | 1.4 | 26.5 | <0.05 | 0.23 | 0.93 | 0.04 | 0.08 | 1.1 | 246 | 0.6 | 5.3 | 297 | 4.8 |  | 1.71 |  |  | 0.133
GR01-112 | Granduc | BCGS | Massive mgt-py sulfide with lesser cp. Deformed and layered. | Mafic siliciclastic | G04 - Besshi | Stikinia | Stuhini Gp. | 56.228333 | -130.369722 | 56.9 | 0.9 | 202 | 0.22 | <10 | 50 | 0.26 | 0.08 | 2.22 | 11.6 | 15.5 | 407 | 17 | 0.92 | >10000 | 25.3 | 11.6 | 0.43 | 0.03 | 0.31 | 1.335 | 0.35 | 11.1 | 2.1 | 0.96 | 592 | 1.18 | 0.01 | 0.14 | 322 | 4600 | 49.5 | 16.2 | 0.002 | 7.29 | 6 | 2.3 | 36.3 | 0.7 | 22.5 | <0.01 | 0.83 | 0.2 | 0.038 | 0.11 | 0.61 | 118 | 1.72 | 5.9 | 1585 | 0.5 |  | 5.87 |  |  |  | 57.5 | 1.34 | 225 | 90 | 0.65 | 0.09 | 4.57 | 12.9 | 46.5 | 469 | 23 | 1.01 | >10000 | 30.4 | 13.15 | 0.2 | 0.2 | 1.38 | 0.41 | 37.3 | 2.5 | 2.94 | 1390 | 2.2 | 0.06 | 0.9 | 357 | 5080 | 50.9 | 14.8 | 0.004 | 9.11 | 8.4 | 6.1 | 35 | 3.4 | 30.4 | <0.05 | 0.82 | 0.85 | 0.058 | 0.13 | 1 | 156 | 2.4 | 7.8 | 1790 | 5.6 |  | 5.82 |  |  | 0.267
TS2701-1 | North Fork/Krof | BCGS | Massive fine py-cp-sulfides. | Mafic siliciclastic | G04 - Besshi | Bridge River | Cogburn schist | 49.57555556 | -121.7486 | 12.95 | 0.11 | 18.6 | <0.02 | <10 | <10 | <0.05 | 5.85 | 0.07 | 9.46 | 0.11 | 162 | 16 | <0.05 | 4490 | 24.9 | 2.29 | 0.65 | <0.02 | 1.45 | 0.418 | 0.02 | <0.2 | 0.6 | 0.04 | 270 | 3.99 | 0.02 | <0.05 | 15 | 10 | 44.2 | 0.5 | 0.004 | >10.0 | 30.2 | 1.1 | 143 | 0.7 | 1.1 | <0.01 | 1.21 | <0.2 | 0.006 | 0.22 | 0.36 | 17 | 0.12 | 0.25 | 2890 | <0.5 | [5 empty] | 11.95 | 0.45 | 21.8 | 50 | <0.05 | 5.83 | 0.22 | 9.72 | 0.24 | 284 | 36 | 0.05 | 4550 | 43.9 | 4.03 | 0.74 | <0.1 | 0.411 | 0.1 | <0.5 | 1.6 | 0.07 | 500 | 31.8 | 0.13 | <0.1 | 23.3 | 10 | 48.6 | 1.8 | 0.025 | >10.0 | 19.35 | 1.7 | 223 | 1 | 6.3 | <0.05 | 0.98 | 0.01 | 0.02 | 0.3 | 0.7 | 32 | 0.1 | 0.6 | 2950 | 0.9 |  |  |  |  | 0.131