## Notes
Notes:
In black - data points with totals 98-102 wt%
BDL - below detection limit
APFU - atom per formula unit
Rows highlighted in light yellow show standards
Rows in blue highlight analyses with probable presence of micro-inclusions or influence of a host mineral

## Pyrite
Spot ID | Mineral | Deposit | Zn wt% | Cu wt% | Co wt% | Sb wt% | Sn wt% | S wt% | Ni wt% | Fe wt% | Cr wt% | V wt% | Total wt% | Pyrite FeS2 | Zn_APFU | Cu_APFU | Co_APFU | Sb_APFU | Sn_APFU | S_APFU | Ni_APFU | Fe_APFU | Cr_APFU | V_APFU | SUM | Texture
AN1-a1-1-py1 | pyrite | Anyox - Hidden Creek | BDL | 0.043 | BDL | BDL | BDL | 54.391 | 0.006 | 46.9 | BDL | BDL | 101.218 |  | 0 | 0.0007978375 | 0 | 0 | 0 | 2 | 0.0001205311 | 0.9901996 | 0 | 0 | 2.991118 | Subhedral grain rim
AN1-a1-1-py2 | pyrite | Anyox - Hidden Creek | BDL | BDL | 0.045 | BDL | BDL | 54.348 | 0.011 | 46.835 | BDL | BDL | 101.048 |  | 0 | 0 | 0.0009010142 | 0 | 0 | 2 | 0.0002211485 | 0.9896096 | 0 | 0 | 2.990732 | Subhedral grain core
AN1-a1-1-py3 | pyrite | Anyox - Hidden Creek | 0.027 | 0.039 | 0.049 | BDL | BDL | 54.383 | 0.004 | 46.722 | BDL | BDL | 101.2 |  | 0.0004869865 | 0.0007237265 | 0.0009804729 | 0 | 0 | 2 | 8.03659e-05 | 0.9865866 | 0 | 0 | 2.988858 | Subhedral grain rim
AN1-a1-2-py1 | pyrite | Anyox - Hidden Creek | BDL | BDL | BDL | 0.004 | BDL | 54.227 | 0.012 | 46.259 | BDL | BDL | 100.472 |  | 0 | 0 | 0 | 3.885089e-05 | 0 | 2 | 0.0002417913 | 0.9796199 | 0 | 0 | 2.979901 | Subhedral grain core
AN1-a1-2-py2 | pyrite | Anyox - Hidden Creek | 0.064 | 0.061 | BDL | BDL | 0.006 | 54.273 | 0.01 | 46.082 | BDL | BDL | 100.498 |  | 0.001156678 | 0.001134277 | 0 | 0 | 5.972297e-05 | 2 | 0.0002013219 | 0.9750445 | 0 | 0 | 2.977597 | Subhedral grain rim
AN1-a1-2-py3 | pyrite | Anyox - Hidden Creek | 0.034 | BDL | BDL | BDL | BDL | 54.393 | BDL | 46.857 | BDL | 0.009 | 101.24 |  | 0.0006131295 | 0 | 0 | 0 | 0 | 2 | 0 | 0.9892553 | 0 | 0.0002082978 | 2.990077 | Subhedral grain rim
AN1-a1-2-py4 | pyrite | Anyox - Hidden Creek | BDL | 0.072 | BDL | BDL | BDL | 54.564 | 0.006 | 46.495 | BDL | BDL | 101.059 |  | 0 | 0.001331678 | 0 | 0 | 0 | 2 | 0.000120149 | 0.9785364 | 0 | 0 | 2.979988 | Subhedral grain core
AN1-a2-py1 | pyrite | Anyox - Hidden Creek | BDL | BDL | 0.012 | BDL | BDL | 54.515 | 0.018 | 47.318 | BDL | BDL | 101.751 |  | 0 | 0 | 0.0002395344 | 0 | 0 | 2 | 0.0003607708 | 0.9967525 | 0 | 0 | 2.997353 | Aggregate
AN1-a2-py2 | pyrite | Anyox - Hidden Creek | BDL | BDL | 0.031 | BDL | BDL | 54.29 | BDL | 47.165 | BDL | BDL | 101.399 |  | 0 | 0 | 0.0006213618 | 0 | 0 | 2 | 0 | 0.9976471 | 0 | 0 | 2.998268 | Aggregate
AN1-a2-py3 | pyrite | Anyox - Hidden Creek | BDL | BDL | 0.014 | BDL | BDL | 54.625 | BDL | 46.873 | BDL | BDL | 101.49 |  | 0 | 0 | 0.0002788941 | 0 | 0 | 2 | 0 | 0.9853902 | 0 | 0 | 2.985669 | Aggregate
AN1-a2-py4 | pyrite | Anyox - Hidden Creek | BDL | BDL | 0.057 | 0.01 | BDL | 54.601 | 0.024 | 45.948 | BDL | BDL | 100.574 |  | 0 | 0 | 0.001135996 | 9.646194e-05 | 0 | 2 | 0.0004802701 | 0.9663689 | 0 | 0 | 2.968082 | Aggregate
AN1-a3-1-py1 | pyrite | Anyox - Hidden Creek | BDL | 0.132 | 0.041 | BDL | BDL | 54.406 | BDL | 46.798 | BDL | BDL | 101.298 |  | 0 | 0.0024485 | 0.0008200489 | 0 | 0 | 2 | 0 | 0.9877737 | 0 | 0 | 2.991042 | Anhedral grain rim
AN1-a3-1-py2 | pyrite | Anyox - Hidden Creek | BDL | 0.09 | BDL | 0.012 | BDL | 54.309 | 0.016 | 45.874 | BDL | BDL | 100.268 |  | 0 | 0.001672414 | 0 | 0.0001163767 | 0 | 2 | 0.0003219016 | 0.9700001 | 0 | 0 | 2.972111 | Anhedral grain core
AN1-a3-1-py3 | pyrite | Anyox - Hidden Creek | BDL | 0.151 | BDL | BDL | BDL | 54.367 | BDL | 46.891 | BDL | BDL | 101.37 |  | 0 | 0.002802945 | 0 | 0 | 0 | 2 | 0 | 0.9904466 | 0 | 0 | 2.99325 | Anhedral grain rim
AN1-a3-1-py4 | pyrite | Anyox - Hidden Creek | BDL | BDL | BDL | 0.012 | BDL | 54.081 | 0.009 | 46.478 | BDL | BDL | 100.51 |  | 0 | 0 | 0 | 0.0001168673 | 0 | 2 | 0.000181833 | 0.9869148 | 0 | 0 | 2.987213 | Anhedral grain core
ANYOX-2-a1-1-py1 | pyrite | Anyox - Hidden Creek | BDL | 0.018 | 0.104 | BDL | BDL | 54.355 | BDL | 46.854 | BDL | BDL | 101.192 |  | 0 | 0.0003341997 | 0.002082076 | 0 | 0 | 2 | 0 | 0.9898836 | 0 | 0 | 2.9923 | Coarse subhedral grain
ANYOX-2-a1-1-py2 | pyrite | Anyox - Hidden Creek | BDL | BDL | 0.087 | BDL | BDL | 54.309 | BDL | 46.243 | BDL | BDL | 100.609 |  | 0 | 0 | 0.001743212 | 0 | 0 | 2 | 0 | 0.9778025 | 0 | 0 | 2.979546 | Coarse subhedral grain
ANYOX-2-a2-py1 | pyrite | Anyox - Hidden Creek | BDL | BDL | 0.03 | 0.012 | BDL | 54.455 | BDL | 46.66 | 0.008 | BDL | 101.122 |  | 0 | 0 | 0.0005994958 | 0.0001160647 | 0 | 2 | 0 | 0.9839746 | 0.0001811939 | 0 | 2.984871 | Coarse subhedral grain
ANYOX-2-a2-py2 | pyrite | Anyox - Hidden Creek | BDL | BDL | 0.389 | BDL | BDL | 54.365 | 0.007 | 46.12 | BDL | BDL | 100.859 |  | 0 | 0 | 0.007786331 | 0 | 0 | 2 | 0.0001406869 | 0.9741971 | 0 | 0 | 2.982124 | Coarse subhedral grain
ANYOX-2-a2-py3 | pyrite | Anyox - Hidden Creek | BDL | 0.035 | 0.129 | 0.006 | BDL | 54.503 | BDL | 46.481 | BDL | 0.012 | 101.11 |  | 0 | 0.0006480681 | 0.002575562 | 5.798123e-05 | 0 | 2 | 0 | 0.9793366 | 0 | 0.0002771699 | 2.982895 | Coarse subhedral grain
ANYOX-2-a2-py4 | pyrite | Anyox - Hidden Creek | BDL | BDL | 0.121 | BDL | BDL | 54.58 | BDL | 46.711 | BDL | 0.005 | 101.255 |  | 0 | 0 | 0.002412429 | 0 | 0 | 2 | 0 | 0.9827941 | 0 | 0.0001153245 | 2.985322 | Coarse subhedral grain
ANYOX-2-a4-py1 | pyrite | Anyox - Hidden Creek | BDL | BDL | 0.27 | BDL | BDL | 54.406 | BDL | 45.659 | BDL | 0.007 | 100.302 |  | 0 | 0 | 0.005400322 | 0 | 0 | 2 | 0 | 0.9637326 | 0 | 0.0001619707 | 2.969295 | Euhedral grain rim
ANYOX-2-a4-py2 | pyrite | Anyox - Hidden Creek | BDL | BDL | 0.233 | BDL | BDL | 54.215 | 0.004 | 45.816 | BDL | BDL | 100.198 |  | 0 | 0 | 0.004676696 | 0 | 0 | 2 | 8.061493e-05 | 0.9704534 | 0 | 0 | 2.975211 | Euhedral grain core
ANYOX-2-a4-py3 | pyrite | Anyox - Hidden Creek | BDL | BDL | 0.446 | BDL | BDL | 54.424 | BDL | 46.333 | BDL | 0.011 | 101.14 |  | 0 | 0 | 0.008917582 | 0 | 0 | 2 | 0 | 0.9776354 | 0 | 0.0002544412 | 2.986807 | Euhedral grain rim
ANYOX-2-a4-py4 | pyrite | Anyox - Hidden Creek | BDL | BDL | 0.33 | BDL | BDL | 54.595 | BDL | 46.352 | BDL | BDL | 101.205 |  | 0 | 0 | 0.006577544 | 0 | 0 | 2 | 0 | 0.9749729 | 0 | 0 | 2.98155 | Euhedral grain rim
ANYOX-2-a4-py5 | pyrite | Anyox - Hidden Creek | BDL | BDL | 0.341 | 0.009 | BDL | 54.404 | BDL | 46.439 | BDL | BDL | 101.003 |  | 0 | 0 | 0.006820657 | 8.713011e-05 | 0 | 2 | 0 | 0.9802322 | 0 | 0 | 2.98714 | Euhedral grain rim
ANYOX1-1-a1-1-py1 | pyrite | Anyox - Hidden Creek | BDL | BDL | BDL | BDL | BDL | 54.257 | 0.005 | 46.893 | BDL | BDL | 101.07 |  | 0 | 0 | 0 | 0 | 0 | 2 | 0.0001006907 | 0.992497 | 0 | 0 | 2.992598 | Coarse anhedral grain
ANYOX1-1-a1-1-py2 | pyrite | Anyox - Hidden Creek | BDL | BDL | 0.011 | BDL | BDL | 54.167 | 0.011 | 45.759 | BDL | BDL | 99.787 |  | 0 | 0 | 0.0002209839 | 0 | 0 | 2 | 0.0002218875 | 0.9701049 | 0 | 0 | 2.970548 | Coarse anhedral grain
ANYOX1-1-a1-1-py3 | pyrite | Anyox - Hidden Creek | BDL | BDL | BDL | BDL | BDL | 54.555 | BDL | 46.803 | BDL | BDL | 101.234 |  | 0 | 0 | 0 | 0 | 0 | 2 | 0 | 0.9851811 | 0 | 0 | 2.985181 | Subhedral rim
ANYOX1-1-a1-1-py4 | pyrite | Anyox - Hidden Creek | BDL | 0.028 | 0.032 | BDL | BDL | 54.339 | BDL | 46.841 | BDL | BDL | 101.172 |  | 0 | 0.0005200192 | 0.0006408274 | 0 | 0 | 2 | 0 | 0.9899003 | 0 | 0 | 2.991061 | Subhedral core
ANYOX1-1-a2-py1 | pyrite | Anyox - Hidden Creek | 0.072 | BDL | BDL | BDL | BDL | 54.155 | 0.013 | 46.107 | BDL | 0.005 | 100.268 |  | 0.001304098 | 0 | 0 | 0 | 0 | 2 | 0.0002622888 | 0.9776992 | 0 | 0.0001162296 | 2.979382 | Coarse anhedral grain
ANYOX1-1-a2-py2 | pyrite | Anyox - Hidden Creek | BDL | 0.032 | BDL | BDL | BDL | 54.337 | BDL | 46.423 | BDL | 0.009 | 100.719 |  | 0 | 0.0005943296 | 0 | 0 | 0 | 2 | 0 | 0.9811027 | 0 | 0.0002085125 | 2.981906 | Coarse anhedral grain
ANYOX1-1-a2-py3 | pyrite | Anyox - Hidden Creek | BDL | BDL | BDL | 0.007 | BDL | 53.91 | BDL | 46.205 | BDL | BDL | 100.011 |  | 0 | 0 | 0 | 6.838885e-05 | 0 | 2 | 0 | 0.98423 | 0 | 0 | 2.984298 | Coarse anhedral grain
ANYOX1-1-a3-py1 | pyrite | Anyox - Hidden Creek | BDL | BDL | BDL | BDL | BDL | 54.238 | BDL | 46.91 | BDL | 0.003 | 101.098 |  | 0 | 0 | 0 | 0 | 0 | 2 | 0 | 0.9932046 | 0 | 6.963103e-05 | 2.993274 | Coarse anhedral grain
ANYOX1-1-a3-py2 | pyrite | Anyox - Hidden Creek | BDL | 0.069 | 0.034 | BDL | BDL | 54.452 | BDL | 46.48 | BDL | BDL | 100.945 |  | 0 | 0.001278817 | 0.0006794661 | 0 | 0 | 2 | 0 | 0.9802328 | 0 | 0 | 2.982191 | Coarse anhedral grain
ANYOX1-1-a4-py1 | pyrite | Anyox - Hidden Creek | BDL | 0.075 | 0.022 | BDL | BDL | 54.23 | 0.013 | 46.367 | BDL | 0.006 | 100.611 |  | 0 | 0.001395708 | 0.0004414543 | 0 | 0 | 2 | 0.000261926 | 0.9818527 | 0 | 0.0001392826 | 2.984091 | Subhedral aggregates
ANYOX1-1-a4-py2 | pyrite | Anyox - Hidden Creek | BDL | 0.051 | 0.044 | BDL | BDL | 54.252 | BDL | 46.417 | BDL | BDL | 100.68 |  | 0 | 0.0009486968 | 0.0008825506 | 0 | 0 | 2 | 0 | 0.9825129 | 0 | 0 | 2.984344 | Subhedral aggregates
ANYOX1-1-a4-py3 | pyrite | Anyox - Hidden Creek | BDL | BDL | 0.012 | BDL | BDL | 54.383 | BDL | 46.781 | 0.01 | 0.004 | 101.025 |  | 0 | 0 | 0.0002401158 | 0 | 0 | 2 | 0 | 0.9878324 | 0.0002267922 | 9.259384e-05 | 2.988392 | Subhedral aggregates
ANYOX1-1-a4-py4 | pyrite | Anyox - Hidden Creek | 0.042 | 0.049 | 0.019 | BDL | BDL | 54.475 | 0.017 | 47.002 | BDL | 0.01 | 101.567 |  | 0.0007562552 | 0.0009077617 | 0.0003795413 | 0 | 0 | 2 | 0.0003409782 | 0.9908229 | 0 | 0.0002310936 | 2.993439 | Subhedral aggregates
ANYOX1-1-a4-py5 | pyrite | Anyox - Hidden Creek | BDL | BDL | BDL | BDL | BDL | 54.441 | BDL | 45.868 | BDL | 0.005 | 100.27 |  | 0 | 0 | 0 | 0 | 0 | 2 | 0 | 0.9675215 | 0 | 0.000115619 | 2.967637 | Subhedral aggregates
ANYOX1-1-a4-py6 | pyrite | Anyox - Hidden Creek | BDL | BDL | 0.041 | BDL | BDL | 54.512 | BDL | 46.849 | BDL | 0.007 | 101.311 |  | 0 | 0 | 0.0008184543 | 0 | 0 | 2 | 0 | 0.9869272 | 0 | 0.0001616558 | 2.987907 | Subhedral aggregates
ANYOX1-1-a4-py7 | pyrite | Anyox - Hidden Creek | BDL | 0.07 | BDL | BDL | BDL | 54.207 | 0.016 | 46.58 | BDL | 0.007 | 100.822 |  | 0 | 0.001303214 | 0 | 0 | 0 | 2 | 0.0003225073 | 0.9867817 | 0 | 0.0001625653 | 2.98857 | Subhedral aggregates
ANYOX1-1-a5-py1 | pyrite | Anyox - Hidden Creek | BDL | BDL | BDL | BDL | BDL | 54.466 | BDL | 46.472 | BDL | BDL | 100.863 |  | 0 | 0 | 0 | 0 | 0 | 2 | 0 | 0.9798122 | 0 | 0 | 2.979812 | Coarse anhedral grain
ANYOX1-1-a5-py2 | pyrite | Anyox - Hidden Creek | 0.035 | 0.068 | BDL | BDL | BDL | 54.303 | 0.005 | 46.73 | BDL | BDL | 101.059 |  | 0.0006322088 | 0.001263741 | 0 | 0 | 0 | 2 | 0.0001006054 | 0.9882092 | 0 | 0 | 2.990206 | Coarse anhedral grain
ANYOX1-1-a5-py3 | pyrite | Anyox - Hidden Creek | BDL | BDL | BDL | BDL | BDL | 54.1 | BDL | 46.334 | BDL | BDL | 100.246 |  | 0 | 0 | 0 | 0 | 0 | 2 | 0 | 0.9835116 | 0 | 0 | 2.983512 | Coarse anhedral grain
GR01-112-a1-py1 | pyrite | Granduc | BDL | 0.125 | 1.535 | BDL | BDL | 51.735 | 0.165 | 44.701 | BDL | BDL | 98.21 |  | 0 | 0.002438364 | 0.03228692 | 0 | 0 | 2 | 0.003484773 | 0.992224 | 0 | 0 | 3.030434 | Euhedral grain rim
GR01-112-a1-py3 | pyrite | Granduc | BDL | BDL | 0.861 | BDL | BDL | 53.725 | 0.004 | 45.941 | 0.008 | BDL | 100.449 |  | 0 | 0 | 0.01743932 | 0 | 0 | 2 | 8.135018e-05 | 0.9819763 | 0.0001836559 | 0 | 2.999681 | Euhedral grain rim
GR01-112-a1-py4 | pyrite | Granduc | BDL | BDL | 2.256 | BDL | BDL | 52.186 | 0.034 | 43.894 | BDL | 0.012 | 98.32101 |  | 0 | 0 | 0.04704222 | 0 | 0 | 2 | 0.0007118686 | 0.965891 | 0 | 0.0002894759 | 3.013935 | Euhedral grain core
GR01-112-a1-py5 | pyrite | Granduc | BDL | BDL | 0.53 | BDL | BDL | 54.143 | BDL | 46.406 | BDL | BDL | 100.965 |  | 0 | 0 | 0.01065212 | 0 | 0 | 2 | 0 | 0.9842575 | 0 | 0 | 2.99491 | Euhedral grain core
GR01-112-a2-py1 | pyrite | Granduc | 0.051 | 0.052 | 0.865 | 0.009 | BDL | 53.794 | 0.038 | 46.154 | 0.007 | 0.004 | 100.969 |  | 0.0009299351 | 0.0009755343 | 0.01749786 | 8.811813e-05 | 0 | 2 | 0.0007718354 | 0.9852636 | 0.0001604928 | 9.360767e-05 | 3.005781 | Euhedral grain rim
GR01-112-a2-py2 | pyrite | Granduc | BDL | BDL | 1.089 | BDL | BDL | 53.757 | BDL | 45.647 | BDL | BDL | 100.342 |  | 0 | 0 | 0.02204426 | 0 | 0 | 2 | 0 | 0.9751112 | 0 | 0 | 2.997155 | Euhedral grain core
GR01-112-a4-py1 | pyrite | Granduc | BDL | 0.022 | 0.472 | BDL | BDL | 54.139 | BDL | 45.888 | 0.004 | BDL | 100.52 |  | 0 | 0.0004100959 | 0.009487121 | 0 | 0 | 2 | 0 | 0.9733429 | 9.112574e-05 | 0 | 2.983331 | Fragmented grain rim
GR01-112-a4-py2 | pyrite | Granduc | BDL | BDL | 0.162 | BDL | BDL | 54.246 | 0.293 | 46.343 | BDL | BDL | 100.897 |  | 0 | 0 | 0.00324975 | 0 | 0 | 2 | 0.005901669 | 0.981055 | 0 | 0 | 2.990206 | Fragmented grain core
GR01-112-a4-py3 | pyrite | Granduc | 0.031 | BDL | 0.226 | BDL | BDL | 54.175 | 0.346 | 45.5 | BDL | BDL | 100.194 |  | 0.0005612794 | 0 | 0.004539544 | 0 | 0 | 2 | 0.00697834 | 0.9644716 | 0 | 0 | 2.976551 | Fragmented grain core
Granduc-a5-pyII1 | pyrite | Granduc | BDL | BDL | 0.101 | BDL | BDL | 52.655 | 0.085 | 46.913 | 0.004 | 0.003 | 99.63299 |  | 0 | 0 | 0.002087298 | 0 | 0 | 2 | 0.00176382 | 1.023129 | 9.369398e-05 | 7.17244e-05 | 3.027146 | Py II replacing po
Granduc-a5-pyII2 | pyrite | Granduc | BDL | 0.015 | 0.165 | 0.015 | BDL | 52.86 | 0.144 | 46.98 | BDL | BDL | 100.142 |  | 0 | 0.0002863763 | 0.003396718 | 0.0001494585 | 0 | 2 | 0.00297653 | 1.020617 | 0 | 0 | 3.027426 | Py II replacing po

## Pyrrhotite
Spot ID | Mineral | Deposit | Zn wt% | Cu wt% | Co wt% | Sb wt% | Sn wt% | S wt% | Ni wt% | Fe wt% | Cr wt% | V wt% | Total wt% | Pyrrhotite Fe7S8 | Zn_APFU | Cu_APFU | Co_APFU | Sb_APFU | Sn_APFU | S_APFU | Ni_APFU | Fe_APFU | Cr_APFU | V_APFU | SUM
AN1-a1-1-po1 | pyrrhotite | Anyox - Hidden Creek | BDL | 0.023 | 0.056 | BDL | BDL | 39.189 | 0.006 | 60.762 | 0.005 | BDL | 99.986 |  | 0 | 0.002369172 | 0.006219945 | 0 | 0 | 8 | 0.0006691477 | 7.122047 | 0.000629444 | 0 | 15.13193
AN1-a1-1-po2 | pyrrhotite | Anyox - Hidden Creek | 0.057 | 0.043 | 0.04 | BDL | BDL | 39.237 | BDL | 61.053 | BDL | BDL | 100.351 |  | 0.005699744 | 0.004423904 | 0.004437383 | 0 | 0 | 8 | 0 | 7.147401 | 0 | 0 | 15.16196
AN1-a1-1-po4 | pyrrhotite | Anyox - Hidden Creek | BDL | BDL | 0.015 | BDL | BDL | 39.271 | 0.01 | 61.112 | BDL | 0.011 | 100.312 |  | 0 | 0 | 0.001662578 | 0 | 0 | 8 | 0.001112917 | 7.148114 | 0 | 0.001410477 | 15.1523
AN1-a1-1-po3 | pyrrhotite | Anyox - Hidden Creek | BDL | BDL | 0.014 | BDL | BDL | 39.255 | 0.017 | 60.454 | 0.005 | 0.006 | 99.59299 |  | 0 | 0 | 0.001552372 | 0 | 0 | 8 | 0.001892731 | 7.074031 | 0.0006283857 | 0.0007696646 | 15.07887
AN1-a1-1-po5 | pyrrhotite | Anyox - Hidden Creek | BDL | 0.053 | 0.055 | BDL | BDL | 39.44 | BDL | 60.243 | 0.003 | 0.006 | 99.70699 |  | 0 | 0.005424653 | 0.006069997 | 0 | 0 | 8 | 0 | 7.016276 | 0.0003752629 | 0.0007660544 | 15.02891
AN1-a3-2-po1 | pyrrhotite | Anyox - Hidden Creek | 0.022 | 0.08 | 0.033 | BDL | BDL | 39.159 | BDL | 59.973 | 0.003 | BDL | 99.238 |  | 0.002204283 | 0.008246913 | 0.003668133 | 0 | 0 | 8 | 0 | 7.034952 | 0.0003779558 | 0 | 15.04945
AN1-a3-2-po2 | pyrrhotite | Anyox - Hidden Creek | BDL | BDL | 0.024 | BDL | BDL | 39.16 | 0.01 | 60.904 | BDL | BDL | 99.90099 |  | 0 | 0 | 0.002667665 | 0 | 0 | 8 | 0.001116072 | 7.143977 | 0 | 0 | 15.14776
AN1-a3-2-po3 | pyrrhotite | Anyox - Hidden Creek | BDL | BDL | BDL | BDL | BDL | 39.035 | 0.01 | 60.453 | BDL | 0.006 | 99.25 |  | 0 | 0 | 0 | 0 | 0 | 8 | 0.001119646 | 7.113783 | 0 | 0.0007740024 | 15.11568
AN1-a4-po1 | pyrrhotite | Anyox - Hidden Creek | BDL | 0.072 | 0.069 | BDL | BDL | 39.145 | 0.009 | 60.818 | BDL | 0.004 | 100.028 |  | 0 | 0.007424876 | 0.007672475 | 0 | 0 | 8 | 0.00100485 | 7.136623 | 0 | 0.0005145516 | 15.15324
AN1-a4-po2 | pyrrhotite | Anyox - Hidden Creek | BDL | 0.076 | 0.046 | BDL | BDL | 39.093 | BDL | 61.222 | BDL | 0.009 | 100.348 |  | 0 | 0.007847794 | 0.005121787 | 0 | 0 | 8 | 0 | 7.193586 | 0 | 0.001159281 | 15.20772
AN1-a4-po3-1 | pyrrhotite | Anyox - Hidden Creek | BDL | 0.048 | 0.029 | BDL | BDL | 39.172 | BDL | 59.915 | 0.008 | 0.006 | 99.128 |  | 0 | 0.004946506 | 0.003222441 | 0 | 0 | 8 | 0 | 7.025816 | 0.001007548 | 0.0007712954 | 15.03576
AN1-a4-po3 | pyrrhotite | Anyox - Hidden Creek | BDL | 0.061 | 0.019 | BDL | BDL | 38.8 | BDL | 59.941 | BDL | 0.012 | 98.809 |  | 0 | 0.006346454 | 0.002131496 | 0 | 0 | 8 | 0 | 7.096255 | 0 | 0.001557381 | 15.10629
ANYOX-2-a1-1-po1 | pyrrhotite | Anyox - Hidden Creek | 0.032 | 0.036 | 0.07 | BDL | BDL | 39.797 | 0.008 | 60.641 | BDL | BDL | 100.549 |  | 0.00315483 | 0.003651616 | 0.007656149 | 0 | 0 | 8 | 0.0008785664 | 6.999273 | 0 | 0 | 15.01461
ANYOX-2-a1-1-po2 | pyrrhotite | Anyox - Hidden Creek | BDL | 0.046 | 0.021 | 0.007 | BDL | 39.275 | 0.016 | 59.928 | BDL | 0.005 | 99.259 |  | 0 | 0.004727969 | 0.002327372 | 0.0003754901 | 0 | 8 | 0.001780487 | 7.008911 | 0 | 0.0006410605 | 15.01876
ANYOX-2-a1-1-po3 | pyrrhotite | Anyox - Hidden Creek | BDL | BDL | 0.026 | BDL | BDL | 39.834 | BDL | 60.423 | BDL | BDL | 100.172 |  | 0 | 0 | 0.002841071 | 0 | 0 | 8 | 0 | 6.967634 | 0 | 0 | 14.97047
ANYOX-2-a2-po1 | pyrrhotite | Anyox - Hidden Creek | BDL | BDL | 0.048 | BDL | BDL | 39.243 | 0.005 | 60.882 | BDL | BDL | 100.101 |  | 0 | 0 | 0.005324045 | 0 | 0 | 8 | 0.0005568558 | 7.126293 | 0 | 0 | 15.13217
ANYOX-2-a2-po2 | pyrrhotite | Anyox - Hidden Creek | BDL | BDL | 0.052 | 0.004 | BDL | 38.993 | 0.015 | 60.5 | BDL | BDL | 99.41 |  | 0 | 0 | 0.005804695 | 0.0002161175 | 0 | 8 | 0.001681278 | 7.126982 | 0 | 0 | 15.13468
ANYOX-2-a4-po1 | pyrrhotite | Anyox - Hidden Creek | BDL | BDL | 0.102 | BDL | BDL | 39.204 | BDL | 60.763 | 0.003 | BDL | 99.994 |  | 0 | 0 | 0.01132485 | 0 | 0 | 8 | 0 | 7.119439 | 0.0003775219 | 0 | 15.13114
ANYOX-2-a4-po2 | pyrrhotite | Anyox - Hidden Creek | BDL | BDL | 0.04 | BDL | BDL | 39.215 | BDL | 60.972 | 0.003 | 0.006 | 100.173 |  | 0 | 0 | 0.004439872 | 0 | 0 | 8 | 0 | 7.141923 | 0.000377416 | 0.0007704497 | 15.14751
ANYOX-2-a4-po3 | pyrrhotite | Anyox - Hidden Creek | 0.054 | BDL | 0.028 | BDL | BDL | 39.32 | 0.017 | 60.726 | BDL | 0.003 | 100.112 |  | 0.00538836 | 0 | 0.003099611 | 0 | 0 | 8 | 0.001889602 | 7.094113 | 0 | 0.0003841961 | 15.10488
ANYOX-2-a4-po4 | pyrrhotite | Anyox - Hidden Creek | BDL | BDL | BDL | BDL | BDL | 39.197 | 0.005 | 61.245 | 0.003 | BDL | 100.379 |  | 0 | 0 | 0 | 0 | 0 | 8 | 0.0005575093 | 7.177195 | 0.0003775894 | 0 | 15.17813
ANYOX1-1-a2-po1 | pyrrhotite | Anyox - Hidden Creek | BDL | 0.122 | BDL | BDL | BDL | 39.318 | 0.007 | 60.858 | BDL | BDL | 100.261 |  | 0 | 0.01252568 | 0 | 0 | 0 | 8 | 0.000778111 | 7.109895 | 0 | 0 | 15.1232
ANYOX1-1-a2-po2 | pyrrhotite | Anyox - Hidden Creek | BDL | BDL | 0.031 | BDL | BDL | 39.23 | BDL | 60.23 | BDL | 0.005 | 99.492 |  | 0 | 0 | 0.003439585 | 0 | 0 | 8 | 0 | 7.052312 | 0 | 0.0006417959 | 15.05639
ANYOX1-1-a2-po3 | pyrrhotite | Anyox - Hidden Creek | BDL | 0.239 | 0.011 | BDL | BDL | 39.038 | BDL | 60.47 | BDL | 0.007 | 99.66501 |  | 0 | 0.02471402 | 0.001226501 | 0 | 0 | 8 | 0 | 7.115237 | 0 | 0.0009029335 | 15.14208
HW-2v-a-1-1-po-1 | pyrrhotite | Goldstream | BDL | BDL | 0.038 | BDL | BDL | 39.018 | 0.016 | 60.375 | BDL | BDL | 99.413 |  | 0 | 0 | 0.004239174 | 0 | 0 | 8 | 0.001792214 | 7.107699 | 0 | 0 | 15.11373
HW-2v-a-1-1-po-2 | pyrrhotite | Goldstream | BDL | BDL | BDL | BDL | BDL | 39.147 | 0.026 | 60.699 | BDL | BDL | 99.748 |  | 0 | 0 | 0 | 0 | 0 | 8 | 0.002902751 | 7.122296 | 0 | 0 | 15.1252
HW-2v-a-1-1-po-3 | pyrrhotite | Goldstream | BDL | 0.062 | 0.031 | BDL | BDL | 39.167 | 0.012 | 59.764 | BDL | 0.009 | 98.896 |  | 0 | 0.006390052 | 0.003445118 | 0 | 0 | 8 | 0.001339047 | 7.009004 | 0 | 0.001157091 | 15.02133
HW-2v-a-1-2-po-1 | pyrrhotite | Goldstream | BDL | BDL | 0.061 | BDL | BDL | 38.938 | 0.03 | 60.582 | BDL | BDL | 99.464 |  | 0 | 0 | 0.006818972 | 0 | 0 | 8 | 0.003367306 | 7.146722 | 0 | 0 | 15.15691
HW-2v-a-1-2-po-2 | pyrrhotite | Goldstream | BDL | BDL | 0.058 | BDL | BDL | 39.209 | 0.037 | 61.552 | 0.005 | BDL | 100.736 |  | 0 | 0 | 0.006438799 | 0 | 0 | 8 | 0.004124306 | 7.210964 | 0.000629123 | 0 | 15.22216
HW-2v-a-1-2-po-3 | pyrrhotite | Goldstream | BDL | BDL | 0.069 | 0.005 | BDL | 39.265 | 0.032 | 61.014 | BDL | 0.007 | 100.307 |  | 0 | 0 | 0.007649027 | 0.0002682755 | 0 | 8 | 0.00356188 | 7.137742 | 0 | 0.0008977134 | 15.15012
HW-2v-a2-po-1 | pyrrhotite | Goldstream | BDL | 0.153 | 0.054 | 0.015 | BDL | 39.103 | 0.018 | 61.314 | BDL | BDL | 100.574 |  | 0 | 0.01579481 | 0.006010995 | 0.0008081608 | 0 | 8 | 0.002011858 | 7.202554 | 0 | 0 | 15.22718
HW-2v-a2-po-2 | pyrrhotite | Goldstream | BDL | 0.082 | 0.064 | BDL | BDL | 39.146 | 0.014 | 60.595 | BDL | 0.005 | 99.871 |  | 0 | 0.008455893 | 0.007116317 | 0 | 0 | 8 | 0.00156306 | 7.110274 | 0 | 0.0006431731 | 15.12805
HW-2v-a2-po-3 | pyrrhotite | Goldstream | BDL | 0.036 | 0.037 | BDL | BDL | 38.892 | 0.025 | 61.08 | 0.008 | BDL | 99.998 |  | 0 | 0.003736588 | 0.00414099 | 0 | 0 | 8 | 0.002809407 | 7.213993 | 0.001014801 | 0 | 15.22569
HW-2v-a2-po-4 | pyrrhotite | Goldstream | BDL | 0.029 | 0.025 | BDL | BDL | 39.385 | 0.037 | 60.418 | BDL | 0.004 | 99.864 |  | 0 | 0.002972352 | 0.002762943 | 0 | 0 | 8 | 0.004105876 | 7.046484 | 0 | 0.0005114161 | 15.05684
HW-2v-a3-po-1 | pyrrhotite | Goldstream | BDL | 0.09 | 0.051 | BDL | BDL | 39.188 | 0.013 | 60.31 | 0.003 | 0.022 | 99.23901 |  | 0 | 0.009270912 | 0.005664737 | 0 | 0 | 8 | 0.001449857 | 7.069247 | 0.0003776761 | 0.002826928 | 15.08884
HW-2v-a3-po-2 | pyrrhotite | Goldstream | BDL | 0.291 | 0.077 | BDL | BDL | 39.464 | 0.02 | 60.579 | BDL | BDL | 100.338 |  | 0 | 0.0297663 | 0.008492827 | 0 | 0 | 8 | 0.002214949 | 7.051117 | 0 | 0 | 15.09159
TS2303-02-a1-po-1 | pyrrhotite | Goldstream | BDL | 0.044 | BDL | BDL | BDL | 38.601 | BDL | 61.363 | 0.006 | BDL | 100 |  | 0 | 0.00460137 | 0 | 0 | 0 | 8 | 0 | 7.302052 | 0.0007668386 | 0 | 15.30742
TS2303-02-a1-po-2 | pyrrhotite | Goldstream | 0.084 | 0.049 | 0.064 | BDL | BDL | 38.879 | 0.029 | 60.342 | 0.004 | BDL | 99.38999 |  | 0.008476967 | 0.005087612 | 0.007165188 | 0 | 0 | 8 | 0.003260002 | 7.129212 | 0.0005075703 | 0 | 15.15371
TS2303-02-a1-po-3 | pyrrhotite | Goldstream | 0.313 | 0.018 | 0.025 | BDL | BDL | 39.132 | BDL | 60.644 | BDL | 0.003 | 100.092 |  | 0.03138258 | 0.001856836 | 0.002780806 | 0 | 0 | 8 | 0 | 7.11857 | 0 | 0.0003860419 | 15.15498
TS2303-02-a2-po-1 | pyrrhotite | Goldstream | 0.022 | 0.101 | BDL | BDL | BDL | 38.922 | BDL | 60.424 | BDL | BDL | 99.439 |  | 0.002217705 | 0.01047513 | 0 | 0 | 0 | 8 | 0 | 7.131013 | 0 | 0 | 15.14371
TS2303-02-a2-po-2 | pyrrhotite | Goldstream | 0.11 | 0.061 | 0.027 | BDL | BDL | 39.366 | BDL | 60.504 | 0.003 | BDL | 100.022 |  | 0.01096346 | 0.006255205 | 0.002985418 | 0 | 0 | 8 | 0 | 7.059919 | 0.0003759683 | 0 | 15.0805
TS2303-02-a2-po-3 | pyrrhotite | Goldstream | 0.105 | 0.047 | BDL | BDL | BDL | 39.083 | 0.016 | 60.323 | BDL | BDL | 99.497 |  | 0.0105409 | 0.004854483 | 0 | 0 | 0 | 8 | 0.001789234 | 7.089767 | 0 | 0 | 15.10695
GR-1-112-a1-po3 | pyrrhotite | Granduc | BDL | BDL | 0.196 | BDL | BDL | 39.884 | 0.359 | 59.463 | BDL | BDL | 99.857 |  | 0 | 0 | 0.02139046 | 0 | 0 | 8 | 0.03933967 | 6.848336 | 0 | 0 | 14.90907
GR-1-112-a1-po2 | pyrrhotite | Granduc | BDL | BDL | 0.19 | BDL | BDL | 39.989 | 0.341 | 60.039 | BDL | BDL | 100.475 |  | 0 | 0 | 0.0206812 | 0 | 0 | 8 | 0.03726909 | 6.896518 | 0 | 0 | 14.95447
GR-1-112-a1-po1 | pyrrhotite | Granduc | BDL | BDL | 0.191 | BDL | BDL | 39.921 | 0.387 | 60.123 | 0.003 | 0.01 | 100.594 |  | 0 | 0 | 0.02082546 | 0 | 0 | 8 | 0.04236863 | 6.91793 | 0.0003707414 | 0.001261374 | 14.98276
GR-1-112-a2-po1 | pyrrhotite | Granduc | BDL | BDL | 0.135 | 0.004 | BDL | 39.896 | 0.399 | 60.01 | BDL | 0.009 | 100.379 |  | 0 | 0 | 0.01472879 | 0.0002112259 | 0 | 8 | 0.04370976 | 6.909255 | 0 | 0.001135948 | 14.96904
GR-1-112-a2-po2 | pyrrhotite | Granduc | BDL | BDL | 0.198 | BDL | BDL | 40.04 | 0.413 | 59.652 | BDL | BDL | 100.26 |  | 0 | 0 | 0.02152454 | 0 | 0 | 8 | 0.04508072 | 6.843336 | 0 | 0 | 14.90994
GR-1-112-a2-po3 | pyrrhotite | Granduc | BDL | BDL | 0.196 | BDL | BDL | 39.932 | 0.336 | 59.642 | BDL | BDL | 99.98999 |  | 0 | 0 | 0.02136474 | 0 | 0 | 8 | 0.03677504 | 6.860694 | 0 | 0 | 14.91883
GR-1-112-a2-po4 | pyrrhotite | Granduc | 0.024 | BDL | 0.173 | BDL | BDL | 39.938 | 0.4 | 59.827 | BDL | BDL | 100.279 |  | 0.002357769 | 0 | 0.01885482 | 0 | 0 | 8 | 0.04377323 | 6.880941 | 0 | 0 | 14.94593
GR-1-112-a4-po1 | pyrrhotite | Granduc | BDL | 0.082 | 0.185 | BDL | BDL | 39.946 | 0.39 | 59.685 | BDL | BDL | 100.274 |  | 0 | 0.008286547 | 0.02015864 | 0 | 0 | 8 | 0.04267035 | 6.863235 | 0 | 0 | 14.93435
GR-1-112-a4-po2 | pyrrhotite | Granduc | BDL | 0.019 | 0.21 | BDL | BDL | 39.945 | 0.44 | 60.022 | BDL | BDL | 100.515 |  | 0 | 0.001920101 | 0.02288335 | 0 | 0 | 8 | 0.04814212 | 6.902159 | 0 | 0 | 14.9751
GR-1-112-a4-po3 | pyrrhotite | Granduc | 0.087 | BDL | 0.231 | BDL | BDL | 40.128 | 0.439 | 59.916 | BDL | BDL | 100.72 |  | 0.008506444 | 0 | 0.02505689 | 0 | 0 | 8 | 0.04781366 | 6.858549 | 0 | 0 | 14.93993
Granduc-a4-po1 | pyrrhotite | Granduc | 0.081 | BDL | 0.135 | BDL | BDL | 40.067 | 0.099 | 59.549 | 0.011 | BDL | 99.90601 |  | 0.00793185 | 0 | 0.01466593 | 0 | 0 | 8 | 0.01079899 | 6.826916 | 0.001354432 | 0 | 14.86167
Granduc-a4-po2 | pyrrhotite | Granduc | 0.053 | BDL | 0.117 | BDL | BDL | 40.085 | 0.109 | 60.025 | BDL | BDL | 100.319 |  | 0.005187646 | 0 | 0.01270477 | 0 | 0 | 8 | 0.01188446 | 6.878397 | 0 | 0 | 14.90817
Granduc-a4-po3 | pyrrhotite | Granduc | BDL | BDL | 0.102 | BDL | BDL | 39.882 | 0.101 | 59.477 | BDL | BDL | 99.26701 |  | 0 | 0 | 0.01113233 | 0 | 0 | 8 | 0.01106826 | 6.850292 | 0 | 0 | 14.87249
Granduc-a5-po1 | pyrrhotite | Granduc | BDL | 0.036 | 0.157 | BDL | BDL | 39.923 | 0.098 | 60.152 | 0.003 | BDL | 100.328 |  | 0 | 0.003640092 | 0.01711745 | 0 | 0 | 8 | 0.01072847 | 6.92092 | 0.0003707229 | 0 | 14.95278
Granduc-a5-po2 | pyrrhotite | Granduc | BDL | BDL | 0.142 | BDL | BDL | 40.003 | 0.087 | 60.447 | BDL | BDL | 100.563 |  | 0 | 0 | 0.01545107 | 0 | 0 | 8 | 0.009505208 | 6.940953 | 0 | 0 | 14.96591
Granduc-a7-po1 | pyrrhotite | Granduc | 0.059 | 0.123 | 0.137 | BDL | BDL | 40.23 | 0.078 | 60.293 | BDL | BDL | 100.868 |  | 0.005754112 | 0.01234207 | 0.0148229 | 0 | 0 | 8 | 0.008473825 | 6.884205 | 0 | 0 | 14.9256
Granduc-a7-po2 | pyrrhotite | Granduc | BDL | 0.021 | 0.091 | BDL | BDL | 40.044 | 0.093 | 59.742 | BDL | 0.003 | 99.952 |  | 0 | 0.002116971 | 0.009891602 | 0 | 0 | 8 | 0.01015034 | 6.852977 | 0 | 0.0003772498 | 14.87551
Granduc-a7-po3 | pyrrhotite | Granduc | BDL | 0.115 | 0.114 | BDL | BDL | 40.185 | 0.063 | 59.756 | 0.006 | BDL | 100.144 |  | 0 | 0.01155226 | 0.0123482 | 0 | 0 | 8 | 0.006851908 | 6.830531 | 0.0007366116 | 0 | 14.86202
GD-9-a2-1-po5 | pyrrhotite | Granduc | BDL | BDL | 0.222 | BDL | BDL | 40.067 | 0.122 | 60.174 | BDL | BDL | 100.428 |  | 0 | 0 | 0.02411731 | 0 | 0 | 8 | 0.01330785 | 6.898568 | 0 | 0 | 14.93599
GD-9-a2-1-po6 | pyrrhotite | Granduc | BDL | BDL | 0.144 | BDL | BDL | 40.017 | 0.104 | 60.201 | BDL | BDL | 100.421 |  | 0 | 0 | 0.01566321 | 0 | 0 | 8 | 0.01135857 | 6.910288 | 0 | 0 | 14.93731
GD-9-a2-1-po7 | pyrrhotite | Granduc | BDL | BDL | 0.153 | BDL | BDL | 40.046 | 0.097 | 59.443 | BDL | BDL | 99.70601 |  | 0 | 0 | 0.0166301 | 0 | 0 | 8 | 0.01058638 | 6.818338 | 0 | 0 | 14.84555
GD-9-a2-1-po8 | pyrrhotite | Granduc | 0.067 | BDL | 0.163 | BDL | BDL | 39.995 | 0.125 | 59.96 | 0.003 | 0.003 | 100.27 |  | 0.006572725 | 0 | 0.01773963 | 0 | 0 | 8 | 0.01365964 | 6.88641 | 0.0003700555 | 0.000377712 | 14.92513
GD-9-a2-2-po1 | pyrrhotite | Granduc | BDL | 0.074 | 0.165 | BDL | BDL | 40.064 | 0.117 | 59.971 | 0.007 | BDL | 100.318 |  | 0 | 0.007456078 | 0.01792637 | 0 | 0 | 8 | 0.0127634 | 6.875811 | 0.0008619758 | 0 | 14.91482
GD-9-a2-2-po2 | pyrrhotite | Granduc | BDL | BDL | 0.166 | BDL | BDL | 40.117 | 0.112 | 60.424 | 0.005 | BDL | 100.789 |  | 0 | 0 | 0.01801119 | 0 | 0 | 8 | 0.01220182 | 6.918596 | 0.0006148835 | 0 | 14.94942
GD-9-a2-2-po3 | pyrrhotite | Granduc | 0.049 | 0.033 | 0.181 | BDL | BDL | 40.265 | 0.113 | 60.271 | BDL | 0.011 | 100.891 |  | 0.004774685 | 0.003308409 | 0.01956652 | 0 | 0 | 8 | 0.01226551 | 6.875711 | 0 | 0.001375657 | 14.917

## Chalcopyrite
Spot ID | Mineral | Deposit | Zn wt% | Cu wt% | Co wt% | Sb wt% | Sn wt% | Cd wt% | Ag wt% | S wt% | Pb wt% | As wt% | Fe wt% | Total wt% | Chalcopyrite FeCuS2 | Zn_APFU | Cu_APFU | Co_APFU | Sb_APFU | Sn_APFU | Cd_APFU | Ag_APFU | S_APFU | Pb_APFU | As_APFU | Fe_APFU | SUM
AN1-a1-1-ccp1 | chalcopyrite | Anyox - Hidden Creek | BDL | 33.118 | BDL | BDL | BDL | BDL | 0.019 | 34.931 | 0.035 | BDL | 30.985 | 99.02001 |  | 0 | 0.9568109 | 0 | 0 | 0 | 0 | 0.0003233725 | 2 | 0.0003101191 | 0 | 1.018632 | 3.976077
AN1-a1-1-ccp2 | chalcopyrite | Anyox - Hidden Creek | BDL | 33.109 | BDL | BDL | 0.028 | BDL | 0.015 | 34.877 | BDL | BDL | 30.256 | 98.17 |  | 0 | 0.958032 | 0 | 0 | 0.0004337034 | 0 | 0.0002556894 | 2 | 0 | 0 | 0.9962065 | 3.954928
AN1-a1-1-ccp3 | chalcopyrite | Anyox - Hidden Creek | BDL | 32.857 | 0.029 | BDL | 0.027 | BDL | 0.015 | 34.991 | BDL | BDL | 31.05 | 98.892 |  | 0 | 0.9476425 | 0.0009018708 | 0 | 0.0004168515 | 0 | 0.0002548563 | 2 | 0 | 0 | 1.019019 | 3.968235
AN1-a1-1-ccp4 | chalcopyrite | Anyox - Hidden Creek | BDL | 33.251 | 0.026 | BDL | 0.015 | BDL | 0.012 | 34.987 | BDL | BDL | 30.748 | 98.93501 |  | 0 | 0.9591158 | 0.0008086663 | 0 | 0.0002316106 | 0 | 0.0002039084 | 2 | 0 | 0 | 1.009223 | 3.969583
AN1-a2-ccp1 | chalcopyrite | Anyox - Hidden Creek | 0.036 | 32.948 | BDL | BDL | 0.012 | BDL | 0.009 | 34.682 | BDL | BDL | 30.931 | 98.551 |  | 0.001018157 | 0.9587337 | 0 | 0 | 0.000186918 | 0 | 0.0001542762 | 2 | 0 | 0 | 1.024158 | 3.984251
AN1-a2-ccp2 | chalcopyrite | Anyox - Hidden Creek | BDL | 33.024 | 0.039 | BDL | 0.006 | 0.014 | 0.009 | 35.158 | BDL | BDL | 30.817 | 98.946 |  | 0 | 0.9479349 | 0.0012071 | 0 | 9.219365e-05 | 0.0002271748 | 0.0001521875 | 2 | 0 | 0 | 1.006568 | 3.956182
AN1-a2-ccp3 | chalcopyrite | Anyox - Hidden Creek | BDL | 32.431 | BDL | BDL | 0.007 | BDL | 0.014 | 34.84 | BDL | BDL | 31.01 | 98.157 |  | 0 | 0.9394101 | 0 | 0 | 0.000108541 | 0 | 0.0002388969 | 2 | 0 | 0 | 1.022117 | 3.961874
AN1-a2-ccp4 | chalcopyrite | Anyox - Hidden Creek | BDL | 33.116 | 0.048 | BDL | 0.018 | 0.006 | 0.025 | 34.885 | BDL | BDL | 30.862 | 98.82401 |  | 0 | 0.9580148 | 0.001497288 | 0 | 0.0002787454 | 9.812255e-05 | 0.0004260513 | 2 | 0 | 0 | 1.015927 | 3.976241
AN1-a2-ccp5 | chalcopyrite | Anyox - Hidden Creek | BDL | 32.792 | 0.022 | 0.004 | BDL | 0.006 | 0.035 | 34.898 | 0.027 | BDL | 31.132 | 98.838 |  | 0 | 0.9482883 | 0.0006860012 | 6.036929e-05 | 0 | 9.8086e-05 | 0.0005962496 | 2 | 0.000239461 | 0 | 1.024433 | 3.974401
AN1-a3-1-ccp1 | chalcopyrite | Anyox - Hidden Creek | BDL | 32.964 | 0.024 | BDL | 0.01 | BDL | 0.004 | 34.992 | BDL | BDL | 31.073 | 99.05099 |  | 0 | 0.9507015 | 0.0007463545 | 0 | 0.000154385 | 0 | 6.795975e-05 | 2 | 0 | 0 | 1.019744 | 3.971415
AN1-a3-1-ccp2 | chalcopyrite | Anyox - Hidden Creek | BDL | 33.465 | 0.017 | BDL | 0.006 | BDL | 0.018 | 35.058 | 0.012 | BDL | 30.294 | 98.81 |  | 0 | 0.9633337 | 0.0005276726 | 0 | 9.245663e-05 | 0 | 0.0003052432 | 2 | 0.0001059414 | 0 | 0.9923079 | 3.956673
AN1-a3-1-ccp3 | chalcopyrite | Anyox - Hidden Creek | BDL | 33.445 | 0.015 | BDL | BDL | BDL | 0.024 | 34.718 | 0.026 | BDL | 30.987 | 99.13 |  | 0 | 0.9721864 | 0.0004701531 | 0 | 0 | 0 | 0.0004109766 | 2 | 0.0002317876 | 0 | 1.024948 | 3.998247
AN1-a3-1-ccp4 | chalcopyrite | Anyox - Hidden Creek | BDL | 32.737 | BDL | 0.004 | 0.017 | BDL | 0.017 | 35.035 | BDL | BDL | 30.934 | 98.682 |  | 0 | 0.9429958 | 0 | 6.013322e-05 | 0.0002621324 | 0 | 0.0002884745 | 2 | 0 | 0 | 1.013937 | 3.957543
AN1-a3-2-ccp1 | chalcopyrite | Anyox - Hidden Creek | 0.146 | 33.229 | 0.026 | BDL | 0.017 | BDL | 0.016 | 34.829 | 0.044 | BDL | 31.11 | 99.322 |  | 0.004111764 | 0.9628293 | 0.0008123348 | 0 | 0.0002636829 | 0 | 0.0002731112 | 2 | 0.0003910058 | 0 | 1.025737 | 3.994418
AN1-a3-2-ccp2 | chalcopyrite | Anyox - Hidden Creek | 0.084 | 33.069 | BDL | BDL | BDL | BDL | 0.014 | 34.952 | BDL | BDL | 31.043 | 99.086 |  | 0.002357347 | 0.9548212 | 0 | 0 | 0 | 0 | 0.0002381314 | 2 | 0 | 0 | 1.019926 | 3.977343
AN1-a3-2-ccp3 | chalcopyrite | Anyox - Hidden Creek | 0.058 | 33.196 | 0.024 | BDL | BDL | BDL | 0.011 | 34.877 | 0.02 | BDL | 30.933 | 99.06799 |  | 0.001631192 | 0.9605493 | 0.0007488155 | 0 | 0 | 0 | 0.0001875056 | 2 | 0.0001774853 | 0 | 1.018497 | 3.981792
ANYOX-2-a1-5-ccp1 | chalcopyrite | Anyox - Hidden Creek | BDL | 32.614 | 0.014 | BDL | 0.022 | 0.018 | 0.044 | 34.822 | 0.024 | BDL | 30.995 | 98.518 |  | 0 | 0.9451993 | 0.000437499 | 0 | 0.0003413052 | 0.0002949002 | 0.0007512069 | 2 | 0.0002133188 | 0 | 1.022151 | 3.969388
ANYOX-2-a1-5-ccp2 | chalcopyrite | Anyox - Hidden Creek | 0.173 | 32.693 | 0.046 | BDL | BDL | 0.004 | 0.081 | 34.969 | 0.072 | BDL | 30.528 | 98.55601 |  | 0.004852652 | 0.9435058 | 0.001431454 | 0 | 0 | 6.52579e-05 | 0.00137709 | 2 | 0.000637266 | 0 | 1.002518 | 3.954387
ANYOX-2-a2-ccp1 | chalcopyrite | Anyox - Hidden Creek | BDL | 33.191 | BDL | 0.013 | BDL | BDL | BDL | 34.967 | 0.026 | BDL | 30.917 | 99.074 |  | 0 | 0.9579328 | 0 | 0.000195813 | 0 | 0 | 0 | 2 | 0.000230137 | 0 | 1.01535 | 3.973709
ANYOX-2-a2-ccp2 | chalcopyrite | Anyox - Hidden Creek | BDL | 32.323 | BDL | BDL | BDL | BDL | BDL | 34.846 | 0.041 | BDL | 31.207 | 98.298 |  | 0 | 0.9361205 | 0 | 0 | 0 | 0 | 0 | 2 | 0.0003641685 | 0 | 1.028433 | 3.964918
ANYOX-2-a2-ccp3 | chalcopyrite | Anyox - Hidden Creek | BDL | 32.981 | 0.042 | BDL | 0.01 | BDL | 0.009 | 34.861 | BDL | BDL | 30.891 | 98.71099 |  | 0 | 0.9547661 | 0.001311029 | 0 | 0.0001549652 | 0 | 0.000153484 | 2 | 0 | 0 | 1.017581 | 3.973967
ANYOX-2-a2-ccp4 | chalcopyrite | Anyox - Hidden Creek | 0.12 | 32.808 | BDL | 0.018 | BDL | BDL | 0.009 | 35.067 | 0.052 | BDL | 30.845 | 98.82 |  | 0.003356595 | 0.9441786 | 0 | 0.0002703525 | 0 | 0 | 0.0001525824 | 2 | 0.0004589615 | 0 | 1.010097 | 3.958514
ANYOX-2-a4-ccp1 | chalcopyrite | Anyox - Hidden Creek | BDL | 33.719 | BDL | BDL | BDL | BDL | 0.018 | 34.772 | 0.038 | BDL | 30.815 | 99.20001 |  | 0 | 0.978629 | 0 | 0 | 0 | 0 | 0.0003077538 | 2 | 0.0003382403 | 0 | 1.017676 | 3.996951
ANYOX-2-a4-ccp3 | chalcopyrite | Anyox - Hidden Creek | BDL | 33.367 | BDL | BDL | BDL | 0.011 | 0.014 | 35.007 | BDL | BDL | 30.649 | 98.91301 |  | 0 | 0.9619119 | 0 | 0 | 0 | 0.0001792644 | 0.0002377572 | 2 | 0 | 0 | 1.005399 | 3.967728
ANYOX1-1-a1-1-ccp1 | chalcopyrite | Anyox - Hidden Creek | 0.107 | 34.005 | 0.014 | BDL | 0.014 | BDL | 0.011 | 34.757 | 0.018 | BDL | 30.673 | 99.533 |  | 0.003019658 | 0.9873555 | 0.0004383171 | 0 | 0.0002176004 | 0 | 0.0001881529 | 2 | 0.0001602883 | 0 | 1.013423 | 4.004803
ANYOX1-1-a1-1-ccp2 | chalcopyrite | Anyox - Hidden Creek | BDL | 33.855 | 0.019 | BDL | 0.029 | BDL | 0.029 | 34.956 | BDL | BDL | 30.72 | 99.507 |  | 0 | 0.9774039 | 0.0005914725 | 0 | 0.0004481776 | 0 | 0.0004932156 | 2 | 0 | 0 | 1.009198 | 3.988135
ANYOX1-1-a1-1-ccp3 | chalcopyrite | Anyox - Hidden Creek | 0.09 | 34.347 | 0.048 | BDL | 0.036 | BDL | 0.015 | 34.966 | 0.017 | BDL | 30.928 | 100.383 |  | 0.002524718 | 0.9913246 | 0.001493819 | 0 | 0.0005561993 | 0 | 0.0002550386 | 2 | 0.0001504785 | 0 | 1.015741 | 4.012045
ANYOX1-1-a1-1-ccp4 | chalcopyrite | Anyox - Hidden Creek | 0.026 | 33.069 | 0.018 | BDL | 0.031 | BDL | 0.026 | 34.933 | 0.013 | BDL | 30.947 | 98.979 |  | 0.000730052 | 0.9553406 | 0.0005607113 | 0 | 0.0004794019 | 0 | 0.0004424845 | 2 | 0.0001151805 | 0 | 1.017325 | 3.974993
ANYOX1-1-a2-ccp2 | chalcopyrite | Anyox - Hidden Creek | BDL | 33.046 | BDL | BDL | 0.025 | BDL | 0.008 | 35.022 | BDL | BDL | 30.99 | 98.984 |  | 0 | 0.95225 | 0 | 0 | 0.000385632 | 0 | 0.0001358031 | 2 | 0 | 0 | 1.016149 | 3.968921
ANYOX1-1-a2-ccp3 | chalcopyrite | Anyox - Hidden Creek | BDL | 32.272 | 0.021 | BDL | 0.026 | 0.008 | 0.03 | 34.798 | 0.01 | BDL | 31.344 | 98.393 |  | 0 | 0.9359327 | 0.000656701 | 0 | 0.0004036389 | 0.0001311572 | 0.0005125397 | 2 | 8.894411e-05 | 0 | 1.034373 | 3.972098
ANYOX1-1-a3-ccp1 | chalcopyrite | Anyox - Hidden Creek | BDL | 33.492 | BDL | BDL | 0.04 | BDL | 0.028 | 34.988 | 0.019 | BDL | 31.016 | 99.545 |  | 0 | 0.9660398 | 0 | 0 | 0.0006176107 | 0 | 0.0004757727 | 2 | 0.0001680761 | 0 | 1.01799 | 3.985292
ANYOX1-1-a3-ccp2 | chalcopyrite | Anyox - Hidden Creek | BDL | 33.224 | 0.017 | BDL | 0.033 | BDL | 0.012 | 34.964 | 0.013 | BDL | 31.192 | 99.37701 |  | 0 | 0.9589673 | 0.0005290912 | 0 | 0.0005098786 | 0 | 0.0002040425 | 2 | 0.0001150784 | 0 | 1.02447 | 3.984795
ANYOX1-1-a4-ccp1 | chalcopyrite | Anyox - Hidden Creek | 0.03 | 33.369 | 0.034 | BDL | 0.031 | BDL | BDL | 34.867 | 0.016 | BDL | 30.995 | 99.25 |  | 0.0008439622 | 0.9658321 | 0.001061126 | 0 | 0.0004803093 | 0 | 0 | 2 | 0.000142029 | 0 | 1.020831 | 3.989191
ANYOX1-1-a4-ccp2 | chalcopyrite | Anyox - Hidden Creek | BDL | 32.678 | BDL | BDL | 0.047 | BDL | BDL | 34.876 | 0.009 | BDL | 31.084 | 98.618 |  | 0 | 0.9455878 | 0 | 0 | 0.000728023 | 0 | 0 | 2 | 7.987067e-05 | 0 | 1.023498 | 3.969894
ANYOX1-1-a4-ccp3 | chalcopyrite | Anyox - Hidden Creek | BDL | 33.356 | BDL | BDL | 0.021 | BDL | BDL | 34.878 | 0.016 | BDL | 30.911 | 99.14598 |  | 0 | 0.9651513 | 0 | 0 | 0.0003252682 | 0 | 0 | 2 | 0.0001419842 | 0 | 1.017744 | 3.983362
ANYOX1-1-a4-ccp4 | chalcopyrite | Anyox - Hidden Creek | BDL | 32.83 | BDL | BDL | 0.043 | BDL | 0.016 | 34.975 | 0.035 | BDL | 31.378 | 99.165 |  | 0 | 0.9472971 | 0 | 0 | 0.0006641783 | 0 | 0.0002719712 | 2 | 0.000309729 | 0 | 1.030254 | 3.978797
ANYOX1-1-a5-ccp1 | chalcopyrite | Anyox - Hidden Creek | BDL | 33.486 | 0.023 | BDL | 0.026 | BDL | 0.1 | 34.808 | 0.035 | BDL | 30.78 | 99.173 |  | 0 | 0.9708614 | 0.0007190374 | 0 | 0.0004035229 | 0 | 0.001707975 | 2 | 0.000311215 | 0 | 1.015469 | 3.989472
HW_2v_a-1-1_ccp_1 | chalcopyrite | Goldstream | BDL | 34.089 | BDL | BDL | BDL | BDL | 0.017 | 34.678 | 0.053 | BDL | 30.582 | 99.33601 |  | 0 | 0.9920492 | 0 | 0 | 0 | 0 | 0.0002914442 | 2 | 0.000473035 | 0 | 1.012719 | 4.005532
HW_2v_a-1-1_ccp_2 | chalcopyrite | Goldstream | 0.025 | 34.026 | 0.036 | BDL | BDL | BDL | 0.014 | 34.926 | BDL | BDL | 30.923 | 99.853 |  | 0.0007021138 | 0.9831847 | 0.001121647 | 0 | 0 | 0 | 0.0002383086 | 2 | 0 | 0 | 1.01674 | 4.001986
HW_2v_a-1-2_ccp_1 | chalcopyrite | Goldstream | 0.032 | 33.846 | BDL | BDL | BDL | BDL | 0.008 | 34.904 | 0.013 | BDL | 30.968 | 99.706 |  | 0.0008992721 | 0.9785999 | 0 | 0 | 0 | 0 | 0.0001362622 | 2 | 0.0001152762 | 0 | 1.018861 | 3.998612
HW_2v_a-1-2_ccp_2 | chalcopyrite | Goldstream | 0.072 | 32.625 | 0.045 | BDL | BDL | BDL | 0.009 | 34.842 | 0.021 | BDL | 30.917 | 98.47799 |  | 0.002026963 | 0.9449753 | 0.00140544 | 0 | 0 | 0 | 0.0001535677 | 2 | 0.0001865468 | 0 | 1.018993 | 3.967741
HW_2v_a2_ccp_1 | chalcopyrite | Goldstream | BDL | 33.834 | BDL | 0.009 | BDL | BDL | 0.008 | 34.925 | 0.011 | BDL | 31.021 | 99.657 |  | 0 | 0.9776647 | 0 | 0.0001357259 | 0 | 0 | 0.0001361803 | 2 | 9.748275e-05 | 0 | 1.019991 | 3.998025
HW_2v_a2_ccp_2 | chalcopyrite | Goldstream | BDL | 33.973 | 0.02 | BDL | BDL | 0.01 | 0.009 | 34.918 | 0.024 | BDL | 30.663 | 99.493 |  | 0 | 0.9818781 | 0.0006232802 | 0 | 0 | 0.000163383 | 0.0001532335 | 2 | 0.0002127323 | 0 | 1.008422 | 3.991453
HW_2v_a2_ccp_3 | chalcopyrite | Goldstream | BDL | 33.367 | BDL | 0.008 | BDL | BDL | BDL | 34.717 | 0.033 | BDL | 30.9 | 98.87 |  | 0 | 0.969947 | 0 | 0.0001213681 | 0 | 0 | 0 | 2 | 0.0002942004 | 0 | 1.0221 | 3.992462
HW_2v_a3_ccp_1 | chalcopyrite | Goldstream | BDL | 33.331 | 0.015 | BDL | BDL | BDL | 0.007 | 34.808 | BDL | BDL | 30.695 | 98.542 |  | 0 | 0.9663675 | 0.0004689374 | 0 | 0 | 0 | 0.0001195583 | 2 | 0 | 0 | 1.012664 | 3.97962
HW_2v_a3_ccp_2 | chalcopyrite | Goldstream | 0.084 | 33.238 | BDL | BDL | BDL | BDL | 0.019 | 34.901 | 0.009 | BDL | 30.624 | 98.738 |  | 0.002360792 | 0.9611032 | 0 | 0 | 0 | 0 | 0.0003236505 | 2 | 7.981345e-05 | 0 | 1.00763 | 3.971497
TS2303-02-a1-ccp-1 | chalcopyrite | Goldstream | BDL | 33.117 | BDL | BDL | BDL | BDL | BDL | 34.537 | BDL | BDL | 30.807 | 98.364 |  | 0 | 0.9676971 | 0 | 0 | 0 | 0 | 0 | 2 | 0 | 0 | 1.024334 | 3.992031
TS2303-02-a1-ccp-2 | chalcopyrite | Goldstream | 0.261 | 33.799 | BDL | BDL | BDL | BDL | 0.012 | 35.011 | 0.049 | BDL | 30.843 | 99.854 |  | 0.007312272 | 0.9742543 | 0 | 0 | 0 | 0 | 0.0002037686 | 2 | 0.0004331746 | 0 | 1.011647 | 3.993851
TS2303-02-a1-ccp-3 | chalcopyrite | Goldstream | BDL | 33.912 | BDL | BDL | BDL | BDL | 0.024 | 34.841 | 0.092 | BDL | 30.907 | 99.671 |  | 0 | 0.9822811 | 0 | 0 | 0 | 0 | 0.0004095257 | 2 | 0.0008172759 | 0 | 1.018693 | 4.002201
TS2303-02-a2-ccp-1 | chalcopyrite | Goldstream | BDL | 33.725 | BDL | BDL | BDL | BDL | BDL | 34.892 | 0.015 | BDL | 31.245 | 99.67299 |  | 0 | 0.9754368 | 0 | 0 | 0 | 0 | 0 | 2 | 0.0001330567 | 0 | 1.028328 | 4.003898
TS2303-02-a2-ccp-2 | chalcopyrite | Goldstream | BDL | 33.471 | 0.024 | BDL | BDL | BDL | 0.008 | 34.757 | 0.052 | BDL | 31.004 | 99.199 |  | 0 | 0.9718504 | 0.0007514008 | 0 | 0 | 0 | 0.0001368385 | 2 | 0.000463055 | 0 | 1.024359 | 3.997561
TS2303-02-a3-ccp-1 | chalcopyrite | Goldstream | 0.117 | 33.819 | BDL | BDL | BDL | BDL | BDL | 34.703 | 0.035 | BDL | 30.667 | 99.262 |  | 0.003307007 | 0.9834828 | 0 | 0 | 0 | 0 | 0 | 2 | 0.0003121566 | 0 | 1.014802 | 4.001904
TS2303-02-a3-ccp-2 | chalcopyrite | Goldstream | 0.031 | 34.112 | BDL | BDL | BDL | 0.004 | 0.02 | 34.838 | 0.01 | BDL | 30.779 | 99.707 |  | 0.0008728202 | 0.9881593 | 0 | 0 | 0 | 6.550328e-05 | 0.0003413008 | 2 | 8.884198e-05 | 0 | 1.014561 | 4.004089
TS2303-02-a4-ccp-1 | chalcopyrite | Goldstream | 1.147 | 33.307 | 0.019 | BDL | 0.005 | 0.01 | BDL | 34.93 | 0.056 | BDL | 30.586 | 99.977 |  | 0.03220929 | 0.9622988 | 0.0005919127 | 0 | 7.732952e-05 | 0.0001633269 | 0 | 2 | 0.0004962048 | 0 | 1.005544 | 4.001381
TS2303-02-a4-ccp-2 | chalcopyrite | Goldstream | 1.296 | 33.148 | 0.018 | BDL | BDL | 0.01 | 0.006 | 34.978 | 0.045 | BDL | 30.173 | 99.61301 |  | 0.03634347 | 0.9563907 | 0.0005599899 | 0 | 0 | 0.0001631028 | 0.0001019804 | 2 | 0.0003981888 | 0 | 0.9906049 | 3.984562
TS2303-02-5-ccp-1 | chalcopyrite | Goldstream | BDL | 33.427 | BDL | BDL | 0.004 | BDL | 0.004 | 34.675 | 0.008 | BDL | 30.802 | 98.775 |  | 0 | 0.972868 | 0 | 0 | 6.231857e-05 | 0 | 6.858105e-05 | 2 | 7.14077e-05 | 0 | 1.020092 | 3.993162
TS2303-02-5-ccp-2 | chalcopyrite | Goldstream | BDL | 33.899 | BDL | 0.005 | BDL | BDL | BDL | 35.087 | 0.012 | BDL | 30.456 | 99.314 |  | 0 | 0.9750202 | 0 | 7.505512e-05 | 0 | 0 | 0 | 2 | 0.0001058538 | 0 | 0.9967897 | 3.971991
TS2303-02-5-ccp-3 | chalcopyrite | Goldstream | BDL | 33.498 | 0.027 | BDL | BDL | 0.011 | 0.011 | 34.751 | 0.024 | BDL | 30.686 | 98.86101 |  | 0 | 0.9728024 | 0.0008454719 | 0 | 0 | 0.000180585 | 0.0001881854 | 2 | 0.0002137546 | 0 | 1.014028 | 3.988258
TS2303-02-5-ccp-4 | chalcopyrite | Goldstream | BDL | 33.49 | 0.015 | BDL | BDL | 0.01 | 0.016 | 34.97 | 0.029 | BDL | 30.737 | 99.123 |  | 0 | 0.9664793 | 0.000466765 | 0 | 0 | 0.0001631401 | 0.00027201 | 2 | 0.0002566692 | 0 | 1.009352 | 3.97699
GR01-112-a1-ccp1 | chalcopyrite | Granduc | BDL | 33.569 | BDL | BDL | BDL | BDL | 0.009 | 35.026 | 0.011 | BDL | 30.847 | 99.36101 |  | 0 | 0.9672102 | 0 | 0 | 0 | 0 | 0.000152761 | 2 | 9.720165e-05 | 0 | 1.011345 | 3.978805
GR01-112-a1-ccp2 | chalcopyrite | Granduc | BDL | 33.3 | 0.029 | BDL | BDL | 0.004 | 0.028 | 34.985 | 0.035 | BDL | 30.955 | 99.19801 |  | 0 | 0.960584 | 0.0009020254 | 0 | 0 | 6.522805e-05 | 0.0004758135 | 2 | 0.0003096404 | 0 | 1.016075 | 3.978412
GR01-112-a1-ccp3 | chalcopyrite | Granduc | BDL | 33.761 | BDL | 0.009 | BDL | 0.011 | BDL | 34.802 | BDL | BDL | 31.027 | 99.53001 |  | 0 | 0.9790033 | 0 | 0.0001362056 | 0 | 0.0001803204 | 0 | 2 | 0 | 0 | 1.023794 | 4.003114
GR01-112-a2-ccp1 | chalcopyrite | Granduc | 0.05 | 34.008 | 0.036 | BDL | BDL | BDL | 0.013 | 34.777 | BDL | BDL | 31.111 | 99.889 |  | 0.001410244 | 0.9868746 | 0.001126453 | 0 | 0 | 0 | 0.0002222347 | 2 | 0 | 0 | 1.027304 | 4.016937
GR01-112-a2-ccp2 | chalcopyrite | Granduc | 0.119 | 33.84 | BDL | BDL | BDL | BDL | 0.007 | 34.786 | 0.043 | BDL | 30.993 | 99.694 |  | 0.003355512 | 0.9817454 | 0 | 0 | 0 | 0 | 0.0001196339 | 2 | 0.0003825916 | 0 | 1.023142 | 4.008746
GR01-112-a3-ccp1 | chalcopyrite | Granduc | BDL | 33.649 | BDL | BDL | BDL | BDL | 0.046 | 35.132 | 0.012 | BDL | 30.596 | 99.268 |  | 0 | 0.96659 | 0 | 0 | 0 | 0 | 0.0007784227 | 2 | 0.0001057182 | 0 | 1.000089 | 3.967563
GR01-112-a3-ccp2 | chalcopyrite | Granduc | 0.078 | 33.691 | 0.019 | BDL | BDL | BDL | 0.033 | 34.703 | 0.023 | BDL | 30.863 | 99.32101 |  | 0.002204672 | 0.9797605 | 0.0005957846 | 0 | 0 | 0 | 0.0005653371 | 2 | 0.0002051315 | 0 | 1.021288 | 4.004619
GR01-112-a4-ccp1 | chalcopyrite | Granduc | BDL | 31.989 | 0.031 | BDL | BDL | 0.004 | 0.026 | 34.852 | 0.026 | BDL | 31.391 | 98.22501 |  | 0 | 0.9262879 | 0.0009679137 | 0 | 0 | 6.547697e-05 | 0.0004435128 | 2 | 0.0002308964 | 0 | 1.034319 | 3.962314
GR01-112-a4-ccp3 | chalcopyrite | Granduc | BDL | 33.858 | BDL | 0.006 | BDL | BDL | 0.035 | 34.972 | 0.052 | BDL | 30.879 | 99.751 |  | 0 | 0.9770434 | 0 | 9.036232e-05 | 0 | 0 | 0.0005949879 | 2 | 0.0004602082 | 0 | 1.013957 | 3.992146
GR01-112-a4-ccp2 | chalcopyrite | Granduc | BDL | 33.958 | BDL | BDL | BDL | 0.013 | 0.036 | 34.987 | 0.059 | BDL | 31.04 | 99.949 |  | 0 | 0.979509 | 0 | 0 | 0 | 0.0002119791 | 0.0006117252 | 2 | 0.0005219355 | 0 | 1.018807 | 3.999662
GR01-112-a8-ccp1 | chalcopyrite | Granduc | BDL | 33.42 | 0.027 | 0.005 | BDL | BDL | 0.018 | 35.148 | 0.009 | BDL | 30.812 | 99.323 |  | 0 | 0.9595748 | 0.0008359222 | 7.492487e-05 | 0 | 0 | 0.0003044615 | 2 | 7.925257e-05 | 0 | 1.006691 | 3.96756
GR01-112-a8-ccp2 | chalcopyrite | Granduc | BDL | 33.453 | BDL | BDL | BDL | BDL | 0.038 | 35.128 | BDL | BDL | 31.038 | 99.448 |  | 0 | 0.9610692 | 0 | 0 | 0 | 0 | 0.0006431181 | 2 | 0 | 0 | 1.014652 | 3.976365
GR01-112-a8-ccp3 | chalcopyrite | Granduc | BDL | 33.474 | 0.033 | BDL | BDL | BDL | 0.011 | 35.142 | 0.015 | BDL | 30.877 | 99.403 |  | 0 | 0.9612894 | 0.001021857 | 0 | 0 | 0 | 0.0001860916 | 2 | 0.0001321102 | 0 | 1.008987 | 3.971617
Granduc-a1-ccp1 | chalcopyrite | Granduc | BDL | 33.042 | 0.026 | BDL | BDL | 0.005 | 0.041 | 35.145 | 0.015 | BDL | 30.714 | 98.795 |  | 0 | 0.9488024 | 0.0008050308 | 0 | 0 | 8.116387e-05 | 0.000693555 | 2 | 0.0001320989 | 0 | 1.003575 | 3.954089
Granduc-a1-ccp2 | chalcopyrite | Granduc | BDL | 33.1 | BDL | BDL | BDL | BDL | 0.028 | 34.903 | 0.02 | BDL | 31.125 | 99.09 |  | 0 | 0.957058 | 0 | 0 | 0 | 0 | 0.0004769313 | 2 | 0.0001773531 | 0 | 1.024056 | 3.981768
Granduc-a1-ccp3 | chalcopyrite | Granduc | BDL | 33.674 | BDL | BDL | BDL | BDL | 0.022 | 34.786 | 0.029 | BDL | 30.985 | 99.385 |  | 0 | 0.9769295 | 0 | 0 | 0 | 0 | 0.0003759921 | 2 | 0.0002580269 | 0 | 1.022878 | 4.000442
Granduc-a2-ccp1 | chalcopyrite | Granduc | 0.096 | 32.502 | 0.761 | BDL | BDL | BDL | 0.039 | 34.567 | 0.02 | BDL | 31.624 | 99.54201 |  | 0.002724118 | 0.9489021 | 0.02395662 | 0 | 0 | 0 | 0.0006707543 | 2 | 0.000179077 | 0 | 1.050587 | 4.02702
Granduc-a2-ccp2 | chalcopyrite | Granduc | 0.057 | 33.649 | BDL | BDL | BDL | BDL | 0.013 | 34.665 | 0.051 | BDL | 31.159 | 99.51001 |  | 0.001612872 | 0.9796117 | 0 | 0 | 0 | 0 | 0.0002229527 | 2 | 0.0004553553 | 0 | 1.032213 | 4.014116
Granduc-a2-ccp3 | chalcopyrite | Granduc | BDL | 33.626 | 0.022 | BDL | BDL | BDL | 0.021 | 35.085 | 0.032 | BDL | 31.205 | 99.82 |  | 0 | 0.9672233 | 0.0006823448 | 0 | 0 | 0 | 0.000355843 | 2 | 0.0002822929 | 0 | 1.021362 | 3.989906
Granduc-a3-ccp1 | chalcopyrite | Granduc | BDL | 33.309 | BDL | BDL | BDL | 0.009 | 0.022 | 34.736 | 0.008 | BDL | 31.061 | 99.05899 |  | 0 | 0.9677313 | 0 | 0 | 0 | 0.0001478152 | 0.0003765333 | 2 | 7.12823e-05 | 0 | 1.026863 | 3.99519
Granduc-a3-ccp2 | chalcopyrite | Granduc | BDL | 33.522 | BDL | 0.005 | BDL | 0.004 | 0.024 | 35.027 | 0.06 | BDL | 31.202 | 99.73799 |  | 0 | 0.9658284 | 0 | 7.518369e-05 | 0 | 6.514984e-05 | 0.0004073511 | 2 | 0.0005301757 | 0 | 1.022955 | 3.989861
Granduc-a4-ccp1 | chalcopyrite | Granduc | BDL | 31.841 | 1.561 | BDL | BDL | BDL | BDL | 33.798 | 0.029 | 0.187 | 30.683 | 98.00299 |  | 0 | 0.9507552 | 0.05025909 | 0 | 0 | 0 | 0 | 2 | 0.0002655697 | 0.0047359 | 1.042518 | 4.048534
Granduc-a6-ccp1 | chalcopyrite | Granduc | BDL | 32.715 | BDL | BDL | BDL | BDL | 0.015 | 34.898 | 0.026 | BDL | 30.637 | 98.075 |  | 0 | 0.9460616 | 0 | 0 | 0 | 0 | 0.0002555355 | 2 | 0.000230592 | 0 | 1.008144 | 3.954692
Granduc-a6-ccp2 | chalcopyrite | Granduc | BDL | 33.127 | 0.011 | BDL | BDL | BDL | 0.037 | 34.882 | 0.034 | BDL | 30.884 | 98.846 |  | 0 | 0.9584153 | 0.0003431579 | 0 | 0 | 0 | 0.0006306101 | 2 | 0.0003016818 | 0 | 1.016738 | 3.976429
Granduc-a7-ccp1 | chalcopyrite | Granduc | BDL | 33.248 | BDL | BDL | BDL | 0.019 | 0.042 | 34.971 | 0.012 | BDL | 31.187 | 99.34 |  | 0 | 0.959468 | 0 | 0 | 0 | 0.0003099573 | 0.0007140059 | 2 | 0.0001062049 | 0 | 1.0241 | 3.984698
Granduc-a7-ccp2 | chalcopyrite | Granduc | 0.046 | 33.445 | BDL | BDL | BDL | 0.005 | 0.026 | 34.959 | 0.048 | BDL | 30.448 | 98.89999 |  | 0.00129067 | 0.9654843 | 0 | 0 | 0 | 8.15957e-05 | 0.0004421554 | 2 | 0.0004249656 | 0 | 1.000177 | 3.9679
Granduc-a7-ccp3 | chalcopyrite | Granduc | BDL | 33.219 | BDL | BDL | BDL | BDL | 0.023 | 34.902 | BDL | BDL | 31.099 | 99.09699 |  | 0 | 0.9605263 | 0 | 0 | 0 | 0 | 0.0003917762 | 2 | 0 | 0 | 1.02323 | 3.984148
GD-9-a1-ccp1 | chalcopyrite | Granduc | BDL | 33.87 | BDL | BDL | BDL | BDL | 0.023 | 35.14 | BDL | BDL | 31.264 | 100.132 |  | 0 | 0.9727169 | 0 | 0 | 0 | 0 | 0.0003891228 | 2 | 0 | 0 | 1.021691 | 3.994797
GD-9-a1-ccp2 | chalcopyrite | Granduc | BDL | 34.266 | BDL | BDL | BDL | 0.006 | 0.027 | 35.442 | 0.031 | BDL | 31.172 | 100.757 |  | 0 | 0.9757042 | 0 | 0 | 0 | 9.658047e-05 | 0.0004529039 | 2 | 0.0002707166 | 0 | 1.010005 | 3.986529
GD-9-a2-1-ccp3 | chalcopyrite | Granduc | BDL | 33.7 | BDL | BDL | BDL | BDL | 0.029 | 35.039 | BDL | BDL | 30.93 | 99.59501 |  | 0 | 0.9706244 | 0 | 0 | 0 | 0 | 0.0004920473 | 2 | 0 | 0 | 1.01369 | 3.984806
GD-9-a2-1-ccp4 | chalcopyrite | Granduc | BDL | 33.966 | 0.037 | BDL | BDL | BDL | 0.022 | 35.197 | 0.015 | BDL | 30.84 | 99.97 |  | 0 | 0.9738942 | 0.001143928 | 0 | 0 | 0 | 0.0003716016 | 2 | 0.0001319037 | 0 | 1.006203 | 3.981745
GD-9-a2-1-ccp5 | chalcopyrite | Granduc | 0.064 | 33.718 | 0.052 | BDL | BDL | BDL | 0.017 | 34.951 | 0.028 | BDL | 30.84 | 99.58199 |  | 0.001796126 | 0.973588 | 0.001618998 | 0 | 0 | 0 | 0.0002891678 | 2 | 0.0002479533 | 0 | 1.013285 | 3.990825
GD-9-a2-1-ccp6 | chalcopyrite | Granduc | BDL | 33.74 | 0.026 | BDL | BDL | BDL | 0.022 | 35.274 | 0.042 | BDL | 30.821 | 99.775 |  | 0 | 0.9653025 | 0.0008020868 | 0 | 0 | 0 | 0.0003707905 | 2 | 0.0003685243 | 0 | 1.003388 | 3.970232
GD-9-a2-2-ccp1 | chalcopyrite | Granduc | BDL | 34.496 | BDL | BDL | BDL | BDL | 0.036 | 34.928 | 0.012 | BDL | 31.031 | 100.357 |  | 0 | 0.9967081 | 0 | 0 | 0 | 0 | 0.0006127584 | 2 | 0.0001063357 | 0 | 1.020232 | 4.017659
GD-9-a2-2-ccp2 | chalcopyrite | Granduc | BDL | 34.278 | 0.029 | BDL | BDL | 0.008 | 0.021 | 34.732 | BDL | BDL | 30.074 | 99.022 |  | 0 | 0.9959986 | 0.0009085962 | 0 | 0 | 0.0001314064 | 0.0003594596 | 2 | 0 | 0 | 0.9943479 | 3.991746
GR01-112_a9_ccp_p2 | chalcopyrite | Granduc | BDL | 33.546 | 0.017 | BDL | BDL | 0.012 | 0.015 | 35.208 | 0.03 | BDL | 30.776 | 99.47501 |  | 0 | 0.9615512 | 0.0005254244 | 0 | 0 | 0.0001944447 | 0.0002532856 | 2 | 0.000263725 | 0 | 1.003801 | 3.966589
GR01-112_a9_ccp_p1 | chalcopyrite | Granduc | BDL | 33.325 | 0.049 | BDL | BDL | BDL | 0.031 | 35.295 | 0.013 | BDL | 30.713 | 99.28099 |  | 0 | 0.952862 | 0.001510726 | 0 | 0 | 0 | 0.0005221666 | 2 | 0.0001139992 | 0 | 0.9992773 | 3.954286
GR01-112_a9_ccp_p3 | chalcopyrite | Granduc | BDL | 33.223 | 0.035 | BDL | BDL | BDL | 0.022 | 35.298 | 0.025 | BDL | 30.66 | 99.07901 |  | 0 | 0.9498647 | 0.001078998 | 0 | 0 | 0 | 0.0003705383 | 2 | 0.0002192105 | 0 | 0.997468 | 3.949002
GR01-112_a9_ccp_p4 | chalcopyrite | Granduc | 0.053 | 33.964 | 0.039 | BDL | BDL | 0.015 | 0.028 | 35.16 | 0.034 | BDL | 30.644 | 99.855 |  | 0.001478575 | 0.9748617 | 0.001207031 | 0 | 0 | 0.0002433877 | 0.0004734452 | 2 | 0.0002992964 | 0 | 1.00086 | 3.979424
GR01-112_a9_ccp_p5 | chalcopyrite | Granduc | BDL | 34.034 | BDL | BDL | BDL | BDL | 0.04 | 35.081 | 0.023 | BDL | 30.61 | 99.677 |  | 0 | 0.9790707 | 0 | 0 | 0 | 0 | 0.0006778734 | 2 | 0.0002029212 | 0 | 1.002001 | 3.981953
GD09-02_a1_ccp_p1 | chalcopyrite | Granduc | BDL | 33.963 | BDL | BDL | BDL | 0.006 | 0.01 | 35.248 | 0.025 | BDL | 30.82 | 99.941 |  | 0 | 0.9723992 | 0 | 0 | 0 | 9.711203e-05 | 0.0001686654 | 2 | 0.0002195215 | 0 | 1.004096 | 3.97698
GD09-02_a1_ccp_p2 | chalcopyrite | Granduc | BDL | 34.083 | 0.041 | BDL | BDL | BDL | 0.032 | 35.247 | 0.07 | BDL | 30.73 | 100.053 |  | 0 | 0.9758626 | 0.001265798 | 0 | 0 | 0 | 0.0005397447 | 2 | 0.0006146776 | 0 | 1.001192 | 3.979475
GD09-02_a1_ccp_p3 | chalcopyrite | Granduc | 0.027 | 33.918 | BDL | BDL | BDL | 0.006 | 0.023 | 35.232 | 0.027 | BDL | 30.819 | 99.992 |  | 0.000751697 | 0.9715518 | 0 | 0 | 0 | 9.715614e-05 | 0.0003881067 | 2 | 0.0002371909 | 0 | 1.004519 | 3.977545
GD09-02_a1_ccp_p4 | chalcopyrite | Granduc | BDL | 33.931 | 0.037 | BDL | BDL | BDL | 0.011 | 35.251 | BDL | BDL | 30.597 | 99.689 |  | 0 | 0.9714003 | 0.001142176 | 0 | 0 | 0 | 0.0001855162 | 2 | 0 | 0 | 0.9967457 | 3.969474
GD09-02_a2_ccp_p1 | chalcopyrite | Granduc | 0.042 | 34.069 | 0.048 | BDL | BDL | BDL | 0.009 | 35.312 | BDL | BDL | 30.846 | 100.267 |  | 0.001166657 | 0.9736662 | 0.001479182 | 0 | 0 | 0 | 0.0001515238 | 2 | 0 | 0 | 1.003121 | 3.979585
GD09-02_a2_ccp_p2 | chalcopyrite | Granduc | BDL | 33.539 | BDL | BDL | BDL | BDL | 0.019 | 35.058 | 0.057 | BDL | 30.696 | 99.245 |  | 0 | 0.9654639 | 0 | 0 | 0 | 0 | 0.0003222011 | 2 | 0.0005032215 | 0 | 1.005476 | 3.971765
GD09-02_a2_ccp_p3 | chalcopyrite | Granduc | 0.049 | 33.981 | 0.026 | BDL | BDL | BDL | 0.019 | 35.306 | 0.034 | BDL | 30.655 | 99.96299 |  | 0.001361331 | 0.9713162 | 0.0008013598 | 0 | 0 | 0 | 0.0003199379 | 2 | 0.0002980588 | 0 | 0.9970794 | 3.971176
GD09-02_a2_ccp_p4 | chalcopyrite | Granduc | 0.066 | 32.733 | 0.043 | BDL | BDL | BDL | 0.036 | 34.823 | BDL | BDL | 31.038 | 98.65401 |  | 0.001859063 | 0.9486208 | 0.001343708 | 0 | 0 | 0 | 0.0006146061 | 2 | 0 | 0 | 1.023539 | 3.975977

## Sphalerite
Spot ID | Mineral | Deposit | Zn wt% | Cu wt% | Co wt% | Sb wt% | Sn wt% | Cd wt% | S wt% | Pb wt% | Hg wt% | Fe wt% | Total wt% | Sphalerite ZnS | Zn_APFU | Cu_APFU | Co_APFU | Sb_APFU | Sn_APFU | Cd_APFU | S_APFU | Pb_APFU | Hg_APFU | Fe_APFU | SUM | Texture
AN1-a1-2-sp1 | sphalerite | Anyox - Hidden Creek | 56.141 | 0.24 | BDL | 0.015 | BDL | 0.42 | 33.266 | 0.04 | 0.086 | 9.089 | 99.28799 |  | 0.8276865 | 0.003640438 | 0 | 0.0001187455 | 0 | 0.00201823 | 1 | 0.0001860805 | 0.0004132567 | 0.1568782 | 1.990941 | Interstitial sp in ccp
AN1-a1-2-sp2 | sphalerite | Anyox - Hidden Creek | 54.606 | 0.717 | 0.045 | BDL | BDL | 0.405 | 33.106 | BDL | 0.113 | 9.435 | 98.40298 |  | 0.8089468 | 0.01092837 | 0.0007395687 | 0 | 0 | 0.001955556 | 1 | 0 | 0.0005456243 | 0.1636373 | 1.986753 | Interstitial sp in ccp
AN1-a1-2-sp3 | sphalerite | Anyox - Hidden Creek | 55.858 | 0.262 | BDL | BDL | BDL | 0.404 | 33.189 | 0.037 | 0.1 | 9.236 | 99.05701 |  | 0.8254249 | 0.003983365 | 0 | 0 | 0 | 0.001945849 | 1 | 0.0001725238 | 0.0004816458 | 0.1597853 | 1.991794 | Interstitial sp in ccp
AN1-a1-2-sp4 | sphalerite | Anyox - Hidden Creek | 55.569 | 0.662 | 0.019 | BDL | BDL | 0.373 | 33.107 | 0.022 | 0.058 | 9.381 | 99.17 |  | 0.8231881 | 0.01008977 | 0.0003122529 | 0 | 0 | 0.001800989 | 1 | 0.0001028358 | 0.0002800465 | 0.1626958 | 1.99847 | Interstitial sp in ccp
AN1-a3-1-sp1 | sphalerite | Anyox - Hidden Creek | 52.196 | 2.468 | 0.023 | BDL | BDL | 0.352 | 32.951 | BDL | 0.085 | 10.824 | 98.88699 |  | 0.7768818 | 0.03779371 | 0.0003797799 | 0 | 0 | 0.001707639 | 1 | 0 | 0.000412356 | 0.1886106 | 2.005786 | Interstitial sp in ccp
AN1-a3-1-sp2 | sphalerite | Anyox - Hidden Creek | 54.335 | 0.591 | BDL | BDL | BDL | 0.379 | 32.768 | 0.033 | 0.082 | 10.251 | 98.423 |  | 0.813235 | 0.009100821 | 0 | 0 | 0 | 0.001848891 | 1 | 0.0001558495 | 0.0004000238 | 0.1796235 | 2.004364 | Interstitial sp in ccp
AN1-a3-2-sp2 | sphalerite | Anyox - Hidden Creek | 55.502 | 0.304 | 0.019 | BDL | BDL | 0.37 | 33.458 | BDL | 0.117 | 9.169 | 98.93599 |  | 0.8135701 | 0.00458476 | 0.0003089771 | 0 | 0 | 0.001767762 | 1 | 0 | 0.0005589949 | 0.1573508 | 1.978141 | Interstitial sp in ccp
AN1-a3-2-sp3 | sphalerite | Anyox - Hidden Creek | 55.754 | 0.147 | 0.025 | BDL | BDL | 0.377 | 32.632 | 0.009 | 0.106 | 8.993 | 98.007 |  | 0.8379511 | 0.00227309 | 0.0004168396 | 0 | 0 | 0.001846799 | 1 | 4.268156e-05 | 0.0005192591 | 0.1582369 | 2.001287 | Interstitial sp in ccp
AN1-a3-2-sp4 | sphalerite | Anyox - Hidden Creek | 55.471 | 0.527 | 0.037 | 0.005 | BDL | 0.346 | 32.972 | BDL | 0.059 | 9.367 | 98.76299 |  | 0.8251009 | 0.008065074 | 0.0006105611 | 3.993478e-05 | 0 | 0.001677462 | 1 | 0 | 0.0002860413 | 0.1631181 | 1.998898 | Interstitial sp in ccp
ANYOX1-1-a1-1-sp1 | sphalerite | Anyox - Hidden Creek | 55.265 | 0.817 | BDL | BDL | BDL | 0.573 | 33.032 | BDL | 0.018 | 9.502 | 99.173 |  | 0.8205435 | 0.01248045 | 0 | 0 | 0 | 0.002772948 | 1 | 0 | 8.710831e-05 | 0.1651685 | 2.001053 | Interstitial sp in ccp in sieved py
ANYOX1-1-a1-1-sp2 | sphalerite | Anyox - Hidden Creek | 55.103 | 0.657 | BDL | BDL | BDL | 0.536 | 32.741 | BDL | BDL | 9.569 | 98.512 |  | 0.8254098 | 0.0101255 | 0 | 0 | 0 | 0.002616946 | 1 | 0 | 0 | 0.1678114 | 2.005964 | Interstitial sp in ccp in sieved py
ANYOX1-1-a1-2-sp1 | sphalerite | Anyox - Hidden Creek | 54.808 | BDL | BDL | BDL | BDL | 0.482 | 32.945 | BDL | BDL | 10.387 | 98.584 |  | 0.8159072 | 0 | 0 | 0 | 0 | 0.002338727 | 1 | 0 | 0 | 0.1810288 | 1.999275 | Interstitial sp in py
ANYOX1-1-a1-2-sp2 | sphalerite | Anyox - Hidden Creek | 54.191 | 0.083 | BDL | BDL | 0.006 | 0.494 | 32.738 | 0.03 | BDL | 10.676 | 98.167 |  | 0.811823 | 0.00127929 | 0 | 0 | 4.950431e-05 | 0.002412108 | 1 | 0.0001418112 | 0 | 0.187242 | 2.002948 | Interstitial sp in py
ANYOX1-1-a1-2-sp3 | sphalerite | Anyox - Hidden Creek | 55.26 | BDL | BDL | BDL | BDL | 0.475 | 32.742 | 0.007 | BDL | 10.232 | 98.59301 |  | 0.8277363 | 0 | 0 | 0 | 0 | 0.002319051 | 1 | 3.308524e-05 | 0 | 0.179433 | 2.009521 | Interstitial sp in py
HW-2v-a1-2-sp_2 | sphalerite | Goldstream | 53.373 | 1.271 | BDL | BDL | BDL | 0.335 | 33.012 | 0.025 | BDL | 10.338 | 98.296 |  | 0.7929323 | 0.01942749 | 0 | 0 | 0 | 0.001622165 | 1 | 0.0001171952 | 0 | 0.1798091 | 1.993908 | fine sp in ccp
TS2303-02-a1-sp-1 | sphalerite | Goldstream | 54.694 | 0.113 | BDL | BDL | BDL | 0.263 | 32.959 | BDL | BDL | 10.179 | 98.13699 |  | 0.8138643 | 0.001730005 | 0 | 0 | 0 | 0.001275568 | 1 | 0 | 0 | 0.1773283 | 1.994198 | sp schlieren
TS2303-02-a1-sp-2 | sphalerite | Goldstream | 55.25 | 0.133 | 0.054 | BDL | BDL | 0.29 | 33.358 | BDL | BDL | 10.447 | 99.523 |  | 0.812304 | 0.002011846 | 0.000880778 | 0 | 0 | 0.001389696 | 1 | 0 | 0 | 0.1798202 | 1.996407 | sp schlieren
TS2303-02-a1-sp-3 | sphalerite | Goldstream | 54.737 | 0.122 | 0.015 | BDL | BDL | 0.299 | 33.296 | BDL | BDL | 10.362 | 98.762 |  | 0.8062602 | 0.001848889 | 0.0002451161 | 0 | 0 | 0.001435493 | 1 | 0 | 0 | 0.1786893 | 1.988479 | sp schlieren
TS2303-02-a2-sp-1 | sphalerite | Goldstream | 54.44 | 0.083 | 0.044 | BDL | 0.012 | 0.303 | 33.227 | 0.018 | BDL | 10.911 | 99.028 |  | 0.8035507 | 0.001260463 | 0.0007205004 | 0 | 9.755152e-05 | 0.001457718 | 1 | 8.383451e-05 | 0 | 0.1885473 | 1.995718 | sp schlieren
TS2303-02-a2-sp-2 | sphalerite | Goldstream | 54.419 | 0.235 | BDL | BDL | BDL | 0.281 | 33.162 | 0.02 | BDL | 10.12 | 98.182 |  | 0.8048152 | 0.003575775 | 0 | 0 | 0 | 0.001354527 | 1 | 9.333204e-05 | 0 | 0.1752212 | 1.98506 | sp schlieren
TS2303-02-a3-sp-1 | sphalerite | Goldstream | 56.074 | 0.68 | 0.028 | 0.006 | BDL | 0.28 | 32.906 | 0.007 | 0.01 | 8.837 | 98.83 |  | 0.8357431 | 0.01042742 | 0.000462973 | 4.801786e-05 | 0 | 0.001360207 | 1 | 3.292035e-05 | 4.857881e-05 | 0.1541973 | 2.002321 | sp schlieren
TS2303-02-a3-sp-2 | sphalerite | Goldstream | 54.15 | 0.311 | 0.023 | BDL | BDL | 0.267 | 33.102 | 0.034 | BDL | 10.25 | 98.04599 |  | 0.8022885 | 0.004740773 | 0.0003780474 | 0 | 0 | 0.001289374 | 1 | 0.0001589521 | 0 | 0.1777938 | 1.986649 | sp schlieren
TS2303-02-a5-sp-1 | sphalerite | Goldstream | 54.678 | 0.544 | 0.016 | BDL | BDL | 0.28 | 33.07 | 0.007 | BDL | 10.475 | 99.024 |  | 0.8108953 | 0.008300567 | 0.000263244 | 0 | 0 | 0.001353461 | 1 | 3.275709e-05 | 0 | 0.1818724 | 2.002718 | sp schlieren
GR01-112-a2-sp1 | sphalerite | Granduc | 56.228 | BDL | 0.071 | BDL | BDL | 0.408 | 33.005 | BDL | BDL | 9.705 | 99.315 |  | 0.8355246 | 0 | 0.001170446 | 0 | 0 | 0.00197607 | 1 | 0 | 0 | 0.1688351 | 2.007506 | Interstitial sp in po
GR01-112-a2-sp2 | sphalerite | Granduc | 57.354 | BDL | 0.104 | BDL | BDL | 0.437 | 32.736 | 0.03 | BDL | 8.44 | 99.06901 |  | 0.8592597 | 0 | 0.001728544 | 0 | 0 | 0.002133918 | 1 | 0.0001418199 | 0 | 0.1480348 | 2.011299 | Interstitial sp in po
GR01-112-a2-sp3 | sphalerite | Granduc | 57.016 | 0.031 | 0.134 | BDL | BDL | 0.425 | 32.79 | 0.007 | 0.014 | 8.911 | 99.30901 |  | 0.8527891 | 0.0004770493 | 0.002223495 | 0 | 0 | 0.002071903 | 1 | 3.303681e-05 | 6.825093e-05 | 0.1560386 | 2.013701 | Interstitial sp in po
GR01-112-a2-sp4 | sphalerite | Granduc | 55.752 | BDL | 0.094 | BDL | BDL | 0.411 | 33.163 | BDL | BDL | 9.513 | 98.866 |  | 0.8245044 | 0 | 0.001542221 | 0 | 0 | 0.001981116 | 1 | 0 | 0 | 0.1647065 | 1.992734 | Interstitial sp in po
GR01-112-a2-sp5 | sphalerite | Granduc | 57.81 | 0.022 | 0.138 | BDL | BDL | 0.472 | 32.875 | BDL | BDL | 8.481 | 99.761 |  | 0.8624294 | 0.0003376758 | 0.002283947 | 0 | 0 | 0.002295082 | 1 | 0 | 0 | 0.148125 | 2.015471 | Interstitial sp in po
GR01-112-a3-sp1 | sphalerite | Granduc | 57.694 | 0.066 | 0.052 | BDL | BDL | 0.452 | 33.224 | BDL | BDL | 8.82 | 100.282 |  | 0.8516577 | 0.001002386 | 0.0008515774 | 0 | 0 | 0.002174746 | 1 | 0 | 0 | 0.1524276 | 2.008114 | Interstitial sp in ccp
GR01-112-a3-sp2 | sphalerite | Granduc | 55.74 | 0.081 | 0.125 | BDL | BDL | 0.416 | 33.012 | 0.016 | BDL | 9.802 | 99.076 |  | 0.8280975 | 0.001238101 | 0.002060207 | 0 | 0 | 0.00201439 | 1 | 7.50049e-05 | 0 | 0.1704864 | 2.003972 | Interstitial sp in ccp
GR01-112-a3-sp3 | sphalerite | Granduc | 55.211 | 0.058 | 0.059 | BDL | BDL | 0.353 | 33.162 | BDL | 0.041 | 10.555 | 99.409 |  | 0.8165283 | 0.0008825317 | 0.0009680193 | 0 | 0 | 0.001701594 | 1 | 0 | 0.0001976356 | 0.182753 | 2.003031 | Interstitial sp in ccp
GR01-112-a3-sp4 | sphalerite | Granduc | 55.416 | 0.096 | 0.075 | BDL | BDL | 0.365 | 33.126 | BDL | BDL | 10.443 | 99.478 |  | 0.8204507 | 0.00146233 | 0.00123187 | 0 | 0 | 0.001761351 | 1 | 0 | 0 | 0.1810103 | 2.005917 | Interstitial sp in ccp
GR01-112-a3-sp5 | sphalerite | Granduc | 55.683 | 0.124 | 0.134 | BDL | BDL | 0.426 | 32.748 | 0.008 | 0.044 | 10.082 | 99.225 |  | 0.8339195 | 0.001910645 | 0.002226346 | 0 | 0 | 0.002079442 | 1 | 3.780478e-05 | 0.000214778 | 0.1767701 | 2.017159 | Interstitial sp in ccp
GR01-112-a4-sp1 | sphalerite | Granduc | 57.239 | BDL | 0.14 | BDL | BDL | 0.386 | 33.041 | 0.02 | BDL | 9.289 | 100.051 |  | 0.8496209 | 0 | 0.002305407 | 0 | 0 | 0.001867481 | 1 | 9.367383e-05 | 0 | 0.161422 | 2.015309 | Interstitial sp in po
Granduc-a4-sp1 | sphalerite | Granduc | 55.611 | 0.119 | 0.037 | BDL | BDL | 0.265 | 33.008 | 0.016 | BDL | 10.73 | 99.737 |  | 0.8262811 | 0.00181916 | 0.0006098952 | 0 | 0 | 0.00128336 | 1 | 7.501399e-05 | 0 | 0.1866498 | 2.016718 | Interstitial sp in po
Granduc-a4-sp2 | sphalerite | Granduc | 55.278 | 0.864 | 0.103 | BDL | BDL | 0.284 | 32.911 | BDL | BDL | 9.804 | 99.17001 |  | 0.8237541 | 0.01324694 | 0.00170282 | 0 | 0 | 0.001379429 | 1 | 0 | 0 | 0.1710445 | 2.011128 | Interstitial sp in po
Granduc-a4-sp3 | sphalerite | Granduc | 54.424 | 0.054 | 0.08 | BDL | BDL | 0.25 | 32.627 | BDL | BDL | 10.91 | 98.31799 |  | 0.8180873 | 0.0008351407 | 0.001334091 | 0 | 0 | 0.001224855 | 1 | 0 | 0 | 0.1919971 | 2.013478 | Interstitial sp in po

## Magnetite
Spot ID | Mineral | Deposit | ZnO wt% | CoO wt% | TiO2 wt% | MnO wt% | Al2O3 wt% | WO3 wt% | FeO wt% | Cr2O3 wt% | V2O3 wt% | Total wt%
GR01-112-a1-mt1 | magnetite | Granduc | BDL | BDL | 0.047 | 0.088 | 0.301 | 0.245 | 89.656 | 0.009 | 0.087 | 90.439
GR01-112-a1-mt2 | magnetite | Granduc | BDL | 0.038 | BDL | 0.096 | 0.216 | 0.151 | 90.269 | BDL | 0.103 | 90.869
GR01-112-a1-mt3 | magnetite | Granduc | BDL | 0.048 | 0.028 | 0.066 | 0.038 | BDL | 92.437 | BDL | 0.069 | 92.67699
GR01-112-a1-mt4 | magnetite | Granduc | BDL | 0.061 | 0.016 | 0.062 | 0.04 | BDL | 92.946 | 0.013 | 0.079 | 93.139
GR01-112-a2-mt1 | magnetite | Granduc | BDL | 0.073 | 0.042 | 0.048 | 0.025 | BDL | 93.476 | 0.007 | 0.095 | 93.65
GR01-112-a2-mt2 | magnetite | Granduc | BDL | BDL | 0.043 | 0.062 | 0.018 | BDL | 92.168 | BDL | 0.079 | 92.278
GR01-112-a4-mt1 | magnetite | Granduc | BDL | 0.021 | 0.129 | 0.055 | 0.022 | BDL | 92.696 | 0.01 | 0.115 | 92.943
GR01-112-a4-mt2 | magnetite | Granduc | BDL | 0.065 | 0.04 | 0.05 | 0.039 | BDL | 93.106 | BDL | 0.099 | 93.41
GR01-112-a4-mt3 | magnetite | Granduc | BDL | 0.06 | 0.045 | 0.058 | BDL | BDL | 93.615 | BDL | 0.082 | 93.757
GR01-112-a4-mt4 | magnetite | Granduc | BDL | 0.046 | 0.263 | 0.069 | 0.008 | BDL | 91.442 | 0.032 | 0.107 | 91.939
GR01-112-a5-mt1 | magnetite | Granduc | BDL | 0.043 | BDL | 0.063 | 0.022 | BDL | 93.074 | BDL | 0.128 | 93.28099
GR01-112-a7-mt1 | magnetite | Granduc | BDL | 0.051 | 0.022 | 0.084 | 0.055 | BDL | 93.656 | 0.013 | 0.069 | 93.911
GR01-112-a7-mt2 | magnetite | Granduc | 0.047 | 0.048 | 0.054 | 0.089 | 0.226 | 0.131 | 90.412 | BDL | 0.083 | 91.095
Granduc-a2-mt1 | magnetite | Granduc | BDL | BDL | 0.03 | 0.078 | 0.043 | BDL | 92.468 | 0.007 | 0.055 | 92.62
Granduc-a2-mt2 | magnetite | Granduc | 0.068 | 0.077 | 0.04 | 0.076 | 0.053 | BDL | 92.61 | BDL | 0.06 | 92.897
Granduc-a2-mt3 | magnetite | Granduc | BDL | 0.07 | 0.047 | 0.063 | 0.053 | BDL | 93.302 | BDL | 0.062 | 93.542
Granduc-a6-mt1 | magnetite | Granduc | 0.054 | 0.029 | 0.041 | 0.088 | 0.056 | 0.013 | 92.803 | BDL | 0.074 | 93.157
Granduc-a6-mt2 | magnetite | Granduc | BDL | 0.02 | 0.034 | 0.071 | 0.045 | BDL | 93.488 | BDL | 0.067 | 93.671
Granduc-a6-mt3 | magnetite | Granduc | BDL | 0.026 | 0.039 | 0.08 | 0.059 | 0.015 | 90.916 | BDL | 0.073 | 91.21999
Granduc-a7-mt1 | magnetite | Granduc | BDL | BDL | 0.035 | 0.061 | 0.03 | BDL | 92.379 | BDL | 0.075 | 92.46899
Granduc-a7-mt2 | magnetite | Granduc | BDL | 0.025 | 0.028 | 0.061 | 0.04 | BDL | 92.094 | BDL | 0.066 | 92.26701
Granduc-a7-mt3 | magnetite | Granduc | BDL | 0.077 | 0.018 | 0.073 | 0.07 | BDL | 92.795 | BDL | 0.065 | 93.061
GD-9-a1-mt1 | magnetite | Granduc | 0.061 | BDL | 0.058 | 0.077 | 0.074 | 0.055 | 91.901 | BDL | 0.087 | 92.325
GD-9-a1-mt2 | magnetite | Granduc | BDL | 0.05 | 0.043 | 0.071 | 0.044 | BDL | 92.655 | BDL | 0.065 | 92.751
GD-9-a1-mt3 | magnetite | Granduc | 0.047 | 0.045 | 0.054 | 0.073 | 0.048 | BDL | 93.089 | BDL | 0.079 | 93.376
GD-9-a2-1-mt1 | magnetite | Granduc | BDL | 0.044 | 0.059 | 0.067 | 0.069 | 0.012 | 92.254 | 0.019 | 0.086 | 92.62599
GD-9-a2-1-mt2 | magnetite | Granduc | BDL | 0.029 | 0.054 | 0.075 | 0.063 | BDL | 93.177 | BDL | 0.078 | 93.426
GD-9-a2-2-mt1 | magnetite | Granduc | BDL | BDL | 0.038 | 0.071 | 0.025 | BDL | 93.407 | BDL | 0.062 | 93.08299
GD-9-a2-2-mt2 | magnetite | Granduc | BDL | BDL | 0.046 | 0.06 | 0.028 | BDL | 93.195 | 0.009 | 0.065 | 93.355
GD-9-a2-2-mt3 | magnetite | Granduc | BDL | BDL | 0.024 | 0.077 | 0.047 | BDL | 93.155 | 0.009 | 0.067 | 93.345
GD-9-a2-2-mt4 | magnetite | Granduc | 0.034 | 0.065 | 0.025 | 0.056 | BDL | BDL | 93.216 | BDL | BDL | 93.342
GD-9-a3-mt1 | magnetite | Granduc | BDL | 0.058 | 0.045 | 0.077 | 0.061 | BDL | 93.862 | BDL | 0.108 | 94.14
GD-9-a3-mt2 | magnetite | Granduc | BDL | 0.035 | 0.055 | 0.081 | 0.062 | BDL | 93.536 | 0.009 | 0.104 | 93.801
GD-9-a3-mt3 | magnetite | Granduc | BDL | 0.045 | 0.063 | 0.099 | 0.057 | 0.071 | 93.667 | 0.013 | 0.097 | 94.003
GR01-112_a9_Mt_p7 | magnetite | Granduc | BDL | 0.123 | 0.085 | 0.07 | 0.054 | BDL | 93.169 | 0.136 | 0.109 | 93.668
GR01-112_a9_Mt_p8 | magnetite | Granduc | BDL | 0.091 | 0.035 | 0.06 | 0.031 | BDL | 93.225 | 0.009 | 0.105 | 93.45901
GR01-112_a9_Mt_p10 | magnetite | Granduc | BDL | 0.062 | 0.026 | 0.056 | 0.021 | BDL | 93.558 | 0.006 | 0.088 | 93.61099
GR01-112_a9_Mt_p9 | magnetite | Granduc | BDL | 0.135 | BDL | 0.061 | 0.067 | BDL | 94.075 | BDL | 0.089 | 94.27599
GR01-112_a9_Mt_p6 | magnetite | Granduc | BDL | 0.139 | 0.031 | 0.072 | 0.036 | BDL | 93.31 | BDL | 0.13 | 93.61199
GR01-112_a9_Mt_p5 | magnetite | Granduc | BDL | 0.121 | 0.054 | 0.051 | 0.038 | BDL | 93.508 | BDL | 0.117 | 93.781
GR01-112_a9_Mt_p4 | magnetite | Granduc | BDL | 0.081 | BDL | 0.069 | 0.023 | BDL | 92.848 | 0.007 | 0.111 | 93.008
GR01-112_a9_Mt_p3 | magnetite | Granduc | BDL | 0.093 | 0.021 | 0.067 | 0.045 | BDL | 94.189 | 0.006 | 0.104 | 94.351
GR01-112_a9_Mt_p2 | magnetite | Granduc | BDL | 0.063 | 0.012 | 0.067 | 0.036 | BDL | 93.54 | 0.01 | 0.088 | 93.58601
GR01-112_a9_Mt_p1 | magnetite | Granduc | 0.032 | 0.096 | BDL | 0.059 | 0.043 | BDL | 93.785 | BDL | 0.095 | 94.005
GR09-2_a1_Mt_p8 | magnetite | Granduc | BDL | 0.077 | 0.051 | 0.093 | 0.047 | BDL | 93.556 | 0.01 | 0.089 | 93.769
GR09-2_a1_Mt_p7 | magnetite | Granduc | BDL | 0.118 | 0.042 | 0.071 | 0.042 | BDL | 93.661 | 0.006 | 0.083 | 93.839
GR09-2_a1_Mt_p6 | magnetite | Granduc | 0.102 | 0.113 | 0.048 | 0.079 | 0.044 | BDL | 93.571 | BDL | 0.099 | 93.96899
GR09-2_a1_Mt_p5 | magnetite | Granduc | BDL | 0.061 | 0.069 | 0.065 | 0.094 | 0.035 | 92.651 | BDL | 0.115 | 93.099
GR09-2_a1_Mt_p4 | magnetite | Granduc | BDL | 0.12 | 0.056 | 0.074 | 0.194 | BDL | 91.368 | 0.012 | 0.094 | 91.90099
GR09-2_a1_Mt_p3 | magnetite | Granduc | 0.07 | 0.061 | 0.054 | 0.074 | 0.05 | BDL | 93.021 | BDL | 0.084 | 93.275
GR09-2_a1_Mt_p2 | magnetite | Granduc | BDL | 0.091 | 0.035 | 0.084 | 0.05 | BDL | 93.771 | 0.011 | 0.088 | 93.953
GR09-2_a1_Mt_p1 | magnetite | Granduc | BDL | 0.08 | 0.063 | 0.09 | 0.049 | BDL | 93.674 | 0.015 | 0.102 | 94.039
GR09-2_a1_Mt_p9 | magnetite | Granduc | BDL | 0.116 | 0.044 | 0.061 | 0.037 | BDL | 93.245 | BDL | 0.106 | 93.512
GR09-2_a1_Mt_p10 | magnetite | Granduc | BDL | 0.107 | 0.048 | 0.087 | 0.047 | BDL | 93.812 | 0.008 | 0.102 | 94.09499
GR09-2_a2_Mt_p9 | magnetite | Granduc | BDL | 0.121 | 0.043 | 0.059 | 0.088 | BDL | 93.976 | BDL | 0.103 | 94.26699
GR09-2_a2_Mt_p8 | magnetite | Granduc | BDL | 0.108 | 0.074 | 0.042 | 0.045 | BDL | 93.855 | BDL | 0.087 | 94
GR09-2_a2_Mt_p10 | magnetite | Granduc | BDL | 0.088 | 0.066 | 0.073 | 0.027 | BDL | 93.788 | 0.009 | 0.072 | 93.9
GR09-2_a2_Mt_p7 | magnetite | Granduc | 0.058 | 0.062 | 0.057 | 0.076 | 0.036 | BDL | 93.074 | 0.015 | 0.078 | 93.44299
GR09-2_a2_Mt_p6 | magnetite | Granduc | BDL | 0.047 | 0.051 | 0.067 | 0.077 | BDL | 92.349 | BDL | 0.077 | 92.51701
GR09-2_a2_Mt_p5 | magnetite | Granduc | 0.042 | 0.05 | 0.059 | 0.079 | 0.059 | BDL | 93.303 | BDL | 0.089 | 93.603
GR09-2_a2_Mt_p4 | magnetite | Granduc | BDL | 0.09 | 0.05 | 0.063 | 0.059 | BDL | 93.717 | 0.013 | 0.084 | 93.95701
GR09-2_a2_Mt_p3 | magnetite | Granduc | BDL | 0.073 | 0.047 | 0.067 | 0.041 | BDL | 94.038 | BDL | 0.079 | 94.243
GR09-2_a2_Mt_p2 | magnetite | Granduc | BDL | 0.019 | 0.031 | 0.112 | 1.101 | 1.981 | 77.908 | BDL | 0.072 | 81.13399
GR09-2_a2_Mt_p1 | magnetite | Granduc | BDL | 0.043 | 0.035 | 0.078 | 0.028 | BDL | 93.218 | 0.011 | 0.099 | 93.37801

## Cobaltite
Spot ID | Mineral | Deposit | Co wt% | Sb wt% | S wt% | Se wt% | As wt% | Fe wt% | Ni wt% | Total wt% | Cobaltite CoAsS | Co_APFU | Sb_APFU | S_APFU | Se_APFU | As_APFU | Fe_APFU | Ni_APFU | SUM | Co+Fe+Ni
GR01-112-a7-cob1 | cobaltite | Granduc | 16.85 | BDL | 21.361 | BDL | 40.68 | 11.675 | 10.383 | 100.852 |  | 0.4291914 | 0 | 1 | 0 | 0.8150444 | 0.3138212 | 0.26555 | 2.823607 | 1.008563
Granduc-a1-cob1 | cobaltite | Granduc | 28.383 | BDL | 19.376 | BDL | 44.332 | 4.818 | 3.281 | 100.052 |  | 0.7970157 | 0 | 1 | 0 | 0.9792083 | 0.1427742 | 0.09250965 | 3.011508 | 1.032299
Granduc-a1-cob2 | cobaltite | Granduc | 26.201 | 0.009 | 25.826 | BDL | 35.855 | 8.52 | 3.595 | 100.005 |  | 0.5519928 | 9.177237e-05 | 1 | 0 | 0.5941751 | 0.1894216 | 0.07604781 | 2.411729 | 0.8174622
Granduc-a1-cob3 | cobaltite | Granduc | 29.423 | 0.012 | 23.059 | 0.035 | 39.196 | 4.137 | 3.728 | 99.59 |  | 0.6942553 | 0.0001370463 | 1 | 0.0006163845 | 0.7274835 | 0.103013 | 0.08832433 | 2.61383 | 0.8855926
Granduc-a1-cob4 | cobaltite | Granduc | 18.779 | BDL | 20.159 | BDL | 44.026 | 7.394 | 9.89 | 100.128 |  | 0.5068461 | 0 | 1 | 0 | 0.9346782 | 0.2105995 | 0.2680231 | 2.920147 | 0.9854688
Granduc-a1-cob5 | cobaltite | Granduc | 27.705 | BDL | 19.818 | BDL | 44.561 | 4.908 | 3.464 | 100.358 |  | 0.7606257 | 0 | 1 | 0 | 0.9623144 | 0.1421974 | 0.09549112 | 2.960629 | 0.9983142
Granduc-a1-cob6 | cobaltite | Granduc | 29.785 | BDL | 20.223 | BDL | 44.509 | 4.553 | 2.05 | 100.989 |  | 0.8013546 | 0 | 1 | 0 | 0.9419419 | 0.1292704 | 0.05538003 | 2.927947 | 0.986005
Granduc-a2-cob1 | cobaltite | Granduc | 29.211 | BDL | 20.962 | BDL | 41.308 | 5.679 | 1.807 | 98.86 |  | 0.7582046 | 0 | 1 | 0 | 0.84338 | 0.1555558 | 0.04709452 | 2.804235 | 0.9608549
Granduc-a2-cob2 | cobaltite | Granduc | 29.512 | BDL | 20.457 | BDL | 42.267 | 5.137 | 1.347 | 98.559 |  | 0.7849272 | 0 | 1 | 0 | 0.8842627 | 0.1441832 | 0.0359725 | 2.849346 | 0.9650828
Granduc-a2-cob3 | cobaltite | Granduc | 23.772 | BDL | 20.116 | BDL | 43.387 | 7.573 | 6.281 | 101.078 |  | 0.642979 | 0 | 1 | 0 | 0.9230812 | 0.216159 | 0.1705816 | 2.952801 | 1.02972
Granduc-a2-cob4 | cobaltite | Granduc | 23.502 | 0.03 | 20.204 | BDL | 43.208 | 6.46 | 7.846 | 101.134 |  | 0.6329074 | 0.0003910304 | 1 | 0 | 0.9152688 | 0.1835871 | 0.2121563 | 2.944311 | 1.028651
Granduc-a2-cob5 | cobaltite | Granduc | 22.547 | BDL | 20.851 | BDL | 41.443 | 10.847 | 5.578 | 101.19 |  | 0.5883484 | 0 | 1 | 0 | 0.8506408 | 0.2986962 | 0.1461492 | 2.883835 | 1.033194
Granduc-a3-cob1 | cobaltite | Granduc | 29.969 | BDL | 19.685 | BDL | 44.298 | 3.85 | 2.188 | 99.78001 |  | 0.8283417 | 0 | 1 | 0 | 0.9630983 | 0.1122981 | 0.06072351 | 2.964462 | 1.001363
Granduc-a3-cob2 | cobaltite | Granduc | 27.962 | BDL | 19.617 | BDL | 44.214 | 4.696 | 3.203 | 99.54001 |  | 0.7755474 | 0 | 1 | 0 | 0.9646041 | 0.1374493 | 0.08920091 | 2.966802 | 1.002198
Granduc-a3-cob3 | cobaltite | Granduc | 29.835 | BDL | 20.755 | BDL | 42.858 | 4.697 | 1.86 | 99.891 |  | 0.7821247 | 0 | 1 | 0 | 0.8837534 | 0.1299406 | 0.0489593 | 2.844778 | 0.9610246
Granduc-a4-cob1 | cobaltite | Granduc | 28.902 | BDL | 19.968 | BDL | 43.502 | 7.102 | 1.708 | 100.998 |  | 0.787528 | 0 | 1 | 0 | 0.9323877 | 0.2042175 | 0.04673026 | 2.970864 | 1.038476
Granduc-a4-cob2 | cobaltite | Granduc | 22.09 | BDL | 19.572 | BDL | 44.337 | 6.317 | 8.162 | 100.281 |  | 0.6140917 | 0 | 1 | 0 | 0.9695115 | 0.1853201 | 0.2278276 | 2.996751 | 1.027239
Granduc-a4-cob3 | cobaltite | Granduc | 27.357 | BDL | 21.011 | BDL | 42.652 | 6.226 | 3.58 | 100.664 |  | 0.7084259 | 0 | 1 | 0 | 0.8687895 | 0.1701411 | 0.09308533 | 2.840442 | 0.9716524
Granduc-a4-cob4 | cobaltite | Granduc | 22.505 | BDL | 19.651 | BDL | 44.071 | 7.225 | 7.212 | 100.509 |  | 0.6231134 | 0 | 1 | 0 | 0.9598208 | 0.2111058 | 0.2005008 | 2.994541 | 1.03472
Granduc-a4-cob5 | cobaltite | Granduc | 28.822 | BDL | 20.299 | BDL | 43.303 | 6.193 | 2.066 | 100.414 |  | 0.7725421 | 0 | 1 | 0 | 0.9129884 | 0.1751755 | 0.05560331 | 2.916309 | 1.003321
Granduc-a4-cob6 | cobaltite | Granduc | 24.735 | 0.014 | 20.742 | BDL | 42.624 | 5.267 | 7.114 | 100.385 |  | 0.6488346 | 0.0001777477 | 1 | 0 | 0.8794789 | 0.1458007 | 0.1873735 | 2.861665 | 0.9820088
Granduc-a7-cob1 | cobaltite | Granduc | 27.195 | 0.392 | 21.24 | 0.049 | 40.498 | 3.97 | 5.009 | 98.353 |  | 0.6966381 | 0.004860245 | 1 | 0.0009368405 | 0.8160203 | 0.1073206 | 0.1288372 | 2.754613 | 0.932796
GD-9-a1-cob1 | cobaltite | Granduc | 32.834 | BDL | 20.17 | BDL | 44.639 | 3.386 | 0.411 | 101.237 |  | 0.885708 | 0 | 1 | 0 | 0.9471755 | 0.09638911 | 0.0111322 | 2.940405 | 0.9932293
GD-9-a1-cob2 | cobaltite | Granduc | 29.009 | BDL | 19.658 | BDL | 44.993 | 4.296 | 2.779 | 100.617 |  | 0.8029086 | 0 | 1 | 0 | 0.979552 | 0.1254792 | 0.07723144 | 2.985171 | 1.005619
GD-9-a1-cob3 | cobaltite | Granduc | 30.009 | BDL | 20.944 | BDL | 43.872 | 4.51 | 1.342 | 100.55 |  | 0.779587 | 0 | 1 | 0 | 0.8964988 | 0.1236414 | 0.03500562 | 2.834733 | 0.938234
GD-9-a1-cob4 | cobaltite | Granduc | 29.711 | BDL | 20.101 | BDL | 44.937 | 4.252 | 1.912 | 100.726 |  | 0.8042153 | 0 | 1 | 0 | 0.9567717 | 0.121457 | 0.0519655 | 2.934409 | 0.9776378
GD-9-a1-cob5 | cobaltite | Granduc | 31.826 | BDL | 20.618 | BDL | 44.161 | 3.396 | 1.23 | 101.148 |  | 0.8398626 | 0 | 1 | 0 | 0.9166726 | 0.0945732 | 0.03259144 | 2.8837 | 0.9670272
GD-9-a2-2-cob1 | cobaltite | Granduc | 29.989 | BDL | 22.543 | BDL | 40.464 | 6.224 | 0.486 | 99.591 |  | 0.7238073 | 0 | 1 | 0 | 0.7682083 | 0.1585276 | 0.01177794 | 2.662321 | 0.8941129
GD-9-a2-2-cob2 | cobaltite | Granduc | 31.684 | BDL | 21.482 | BDL | 41.58 | 4.153 | 0.524 | 99.248 |  | 0.802487 | 0 | 1 | 0 | 0.8283839 | 0.1110029 | 0.01332605 | 2.7552 | 0.9268159
GD-9-a2-4-cob1 | cobaltite | Granduc | 30.855 | BDL | 20.945 | BDL | 41.898 | 4.285 | 0.557 | 98.417 |  | 0.8015265 | 0 | 1 | 0 | 0.8561203 | 0.1174674 | 0.01452847 | 2.789643 | 0.9335224
GD-9-a2-4-cob2 | cobaltite | Granduc | 31.959 | BDL | 20.974 | BDL | 42.36 | 3.914 | 0.684 | 99.783 |  | 0.8290574 | 0 | 1 | 0 | 0.8643638 | 0.1071486 | 0.01781639 | 2.818386 | 0.9540224
GD-9-a2-4-cob3 | cobaltite | Granduc | 32.212 | BDL | 21.512 | BDL | 41.986 | 4.197 | 0.639 | 100.425 |  | 0.8147224 | 0 | 1 | 0 | 0.835306 | 0.1120225 | 0.016228 | 2.778279 | 0.9429728
GD-9-a2-4-cob4 | cobaltite | Granduc | 31.523 | BDL | 21.686 | BDL | 42.741 | 4.92 | 0.368 | 101.125 |  | 0.7908985 | 0 | 1 | 0 | 0.8435039 | 0.1302665 | 0.009270716 | 2.77394 | 0.9304357
GD-9-a2-4-cob5 | cobaltite | Granduc | 30.868 | BDL | 21.908 | BDL | 43.085 | 4.044 | 0.823 | 100.661 |  | 0.766617 | 0 | 1 | 0 | 0.8416765 | 0.1059877 | 0.02052306 | 2.734804 | 0.8931277

## Willyamite
Spot ID | Mineral | Deposit | Co wt% | Sb wt% | S wt% | Se wt% | As wt% | Fe wt% | Ni wt% | Total wt% | Willyamite (Co, Ni)SbS | Co_APFU | Sb_APFU | S_APFU | Se_APFU | As_APFU | Fe_APFU | Ni_APFU | SUM | Co+Fe+Ni
GD-9-a2-1-wil1 | willyamite | Granduc | 22.262 | 56.667 | 15.069 | BDL | 0.145 | 1.139 | 4.413 | 99.699 |  | 0.8038082 | 0.9903128 | 1 | 0 | 0.004118181 | 0.04339965 | 0.1599906 | 3.001629 | 1.007198
GD-9-a2-1-wil2 | willyamite | Granduc | 24.74 | 57.246 | 15.193 | 0.023 | 0.166 | 0.609 | 2.497 | 100.474 |  | 0.8859901 | 0.9922662 | 1 | 0.000614764 | 0.004676128 | 0.02301552 | 0.08978834 | 2.996351 | 0.9987939
GD-9-a2-1-wil3 | willyamite | Granduc | 23.235 | 56.979 | 15.075 | 0.032 | 0.12 | 0.606 | 2.82 | 98.867 |  | 0.8386062 | 0.995369 | 1 | 0.0008620189 | 0.003406793 | 0.02308141 | 0.1021967 | 2.963522 | 0.9638843
GD-9-a2-1-wil4 | willyamite | Granduc | 14.946 | 57.532 | 15.114 | 0.024 | 0.175 | 0.482 | 12.192 | 100.465 |  | 0.5380446 | 1.002436 | 1 | 0.0006448459 | 0.00495542 | 0.01831111 | 0.4406974 | 3.005089 | 0.9970531
GD-9-a2-1-wil5 | willyamite | Granduc | 16.817 | 57.584 | 15.162 | 0.029 | 0.159 | 0.334 | 10.941 | 101.026 |  | 0.6034826 | 1.000166 | 1 | 0.000776722 | 0.0044881 | 0.01264844 | 0.3942262 | 3.015788 | 1.010357
GD-9-a2-1-wil6 | willyamite | Granduc | 23.327 | 56.916 | 15.1 | 0.015 | 0.141 | 0.673 | 3.207 | 99.37899 |  | 0.8405327 | 0.9926223 | 1 | 0.0004034023 | 0.003996355 | 0.02559087 | 0.1160291 | 2.979175 | 0.9821527
GD-9-a2-2-wil1 | willyamite | Granduc | 24.228 | 57.469 | 15.125 | 0.015 | 0.134 | 1.531 | 2.617 | 101.119 |  | 0.8715552 | 1.00061 | 1 | 0.0004027356 | 0.003791677 | 0.05812015 | 0.09452644 | 3.029006 | 1.024202
GD-9-a2-2-wil2 | willyamite | Granduc | 25.538 | 57.503 | 15.175 | 0.009 | 0.127 | 0.919 | 1.728 | 100.999 |  | 0.9156529 | 0.9979031 | 1 | 0.0002408451 | 0.003581764 | 0.03477233 | 0.06220997 | 3.014361 | 1.012635
GD-9-a2-2-wil3 | willyamite | Granduc | 24.516 | 57.923 | 15.307 | BDL | 0.159 | 1.33 | 2.519 | 101.755 |  | 0.8714295 | 0.9965236 | 1 | 0 | 0.004445585 | 0.04988943 | 0.08990483 | 3.012193 | 1.011224
GD-9-a2-2-wil4 | willyamite | Granduc | 24.208 | 57.781 | 15.19 | 0.049 | 0.111 | 1.663 | 2.24 | 101.242 |  | 0.8671093 | 1.001737 | 1 | 0.001309973 | 0.003127426 | 0.06286102 | 0.08056292 | 3.016708 | 1.010533
GD-9-a2-3-wil1 | willyamite | Granduc | 22.94 | 57.497 | 15.137 | 0.032 | 0.15 | 0.844 | 3.876 | 100.476 |  | 0.8245677 | 1.000304 | 1 | 0.0008584881 | 0.00424105 | 0.03201471 | 0.1398907 | 3.001877 | 0.9964731
GD-9-a2-3-wil2 | willyamite | Granduc | 24.7 | 57.653 | 15.22 | 0.035 | 0.131 | 0.599 | 2.134 | 100.472 |  | 0.8829884 | 0.9975481 | 1 | 0.0009338508 | 0.003683651 | 0.02259743 | 0.07659928 | 2.984351 | 0.9821851
GD-9-a2-3-wil3 | willyamite | Granduc | 24.562 | 56.015 | 15.051 | 0.087 | 1.387 | 0.846 | 2.628 | 100.576 |  | 0.8879144 | 0.9800892 | 1 | 0.002347351 | 0.03943964 | 0.03227394 | 0.09539046 | 3.037455 | 1.015579
GD-9-a2-3-wil4 | willyamite | Granduc | 23.498 | 57.71 | 15.165 | BDL | 0.156 | 1.332 | 3.03 | 100.879 |  | 0.8430652 | 1.002156 | 1 | 0 | 0.004402548 | 0.0504323 | 0.1091554 | 3.009211 | 1.002653
GD-9-a2-3-wil5 | willyamite | Granduc | 24.741 | 57.745 | 15.249 | BDL | 0.16 | 1.189 | 2.196 | 101.281 |  | 0.8827721 | 0.9972399 | 1 | 0 | 0.00449056 | 0.04477004 | 0.07867485 | 3.007947 | 1.006217