## Notes
Notes:
In black - data points with totals 98-102 wt%
BDL - below detection limit
Rows highlighted in light yellow show standards
Rows in blue highlight analyses with probable presence of micro-inclusions or influence of a host mineral
For willyamite cobaltite was used to check for Ni and Co precicion/accuracy and stibnite was used to evaluate Sb precision and accuracy. Both phases were used to determine S precision and accuracy.

## Pyrite_standard
Spot ID | Mineral | Zn wt% | Cu wt% | Co wt% | Sb wt% | Sn wt% | S wt% | Ni wt% | Fe wt% | Cr wt% | V wt% | Total wt%
SJP sul1-1 pyr | pyrite standard | 0.048 | BDL | BDL | BDL | BDL | 53.424 | BDL | 46.917 | BDL | 0.004 | 100.353
SJP sul1-1 pyr | pyrite standard | BDL | 0.033 | 0.032 | 0.005 | BDL | 54.225 | BDL | 46.847 | 0.012 | BDL | 101.087
SJP sul1-1 pyr | pyrite standard | BDL | BDL | BDL | BDL | BDL | 54.3 | BDL | 46.863 | 0.006 | BDL | 101.067
SJP sul1-1 pyrite | pyrite standard | BDL | BDL | 0.08 | 0.007 | BDL | 54.161 | 0.004 | 46.336 | BDL | BDL | 100.565
SJP sul1-1 pyrite | pyrite standard | BDL | BDL | BDL | BDL | BDL | 54.358 | 0.005 | 46.608 | BDL | 0.008 | 100.907
SJP sul1-1 pyrite | pyrite standard | BDL | BDL | 0.02 | BDL | BDL | 54.3 | BDL | 46.528 | 0.009 | BDL | 100.784
SJP sul1-1 pyrite | pyrite standard | BDL | BDL | 0.038 | BDL | BDL | 54.207 | 0.005 | 46.655 | 0.009 | BDL | 100.867
SJP sul1-1 pyrite | pyrite standard | BDL | BDL | 0.053 | BDL | BDL | 54.376 | BDL | 46.895 | BDL | BDL | 101.224
SJP sul1-1 pyrite | pyrite standard | BDL | BDL | 0.013 | BDL | BDL | 54.237 | BDL | 47.002 | BDL | BDL | 101.159
SJP sul1-1 pyr | pyrite standard | BDL | BDL | 0.022 | BDL | BDL | 54.277 | BDL | 46.594 | BDL | BDL | 100.821
SJP sul1-1 pyr | pyrite standard | BDL | BDL | 0.033 | BDL | BDL | 54.182 | BDL | 45.922 | 0.003 | 0.01 | 100.042
SJP sul1-1 pyr | pyrite standard | BDL | BDL | BDL | BDL | BDL | 54.387 | 0.009 | 46.713 | BDL | 0.003 | 100.983
SJP sul1-1 pyr | pyrite standard | BDL | BDL | BDL | BDL | BDL | 54.291 | 0.022 | 47.039 | BDL | BDL | 101.239
SJP sul1-1 pyr | pyrite standard | BDL | BDL | 0.037 | BDL | BDL | 54.282 | BDL | 47.006 | BDL | BDL | 101.162
SJP sul1-1 pyr | pyrite standard | BDL | BDL | BDL | BDL | BDL | 54.222 | 0.014 | 46.548 | BDL | BDL | 100.725
SJP sul1-1 pyr | pyrite standard | BDL | BDL | 0.01 | BDL | BDL | 54.39 | 0.005 | 46.269 | BDL | BDL | 100.644
SJP sul1-1 pyr | pyrite standard | BDL | BDL | 0.012 | BDL | BDL | 54.464 | BDL | 46.369 | 0.01 | 0.003 | 100.802
SJP sul1-1 pyr | pyrite standard | 0.042 | BDL | BDL | BDL | BDL | 54.348 | 0.01 | 46.727 | 0.005 | 0.006 | 101.083
SJP sul1-1 pyr | pyrite standard | BDL | BDL | BDL | BDL | BDL | 54.301 | BDL | 46.976 | BDL | BDL | 101.131
SJP sul1-1 pyr | pyrite standard | 0.053 | BDL | 0.017 | BDL | BDL | 54.333 | BDL | 46.398 | BDL | 0.007 | 100.746
Accepted values |  |  |  | 0.0648 |  |  | 54.1264 |  | 46.3702
Average |  | 0.04766667 | 0.033 | 0.03058333 | 0.006 | - | 54.25325 | 0.00925 | 46.6606 | 0.007714286 | 0.005857143 | 100.8695
Count |  | 3 | 1 | 12 | 2 | - | 20 | 8 | 20 | 7 | 7 | 20
STD |  | 0.005507571 | - | 0.02021906 | 0.001414214 | - | 0.2099211 | 0.00618177 | 0.297162 | 0.003147183 | 0.002672612 | 0.3070722
2s |  | 0.006359595 | - | 0.01167348 | 0.002 | - | 0.09387959 | 0.004371172 | 0.1328949 | 0.002379047 | 0.002020305 | 0.1373269
%RSD |  | 11.55434 | - | 66.11138 | 23.57023 | - | 0.3869282 | 66.82995 | 0.6368585 | 40.79682 | 45.62997 | 0.3044251
%RD |  |  |  | -52.8035 |  |  | 0.2343587 |  | 0.6262658

## Pyrrhotite_standard
Spot ID | Run Directory | Zn wt% | Cu wt% | Co wt% | Sb wt% | Sn wt% | S wt% | Ni wt% | Fe wt% | Cr wt% | V wt% | Total wt%
SJP sul1-2 po | pyrrhotite standard | BDL | BDL | BDL | BDL | BDL | 38.995 | 0.303 | 60.732 | BDL | BDL | 99.89
SJP sul1-2 po | pyrrhotite standard | BDL | BDL | 0.024 | BDL | BDL | 38.832 | 0.303 | 61.005 | BDL | 0.003 | 100.056
SJP sul1-2 po | pyrrhotite standard | BDL | 0.046 | 0.029 | BDL | BDL | 36.792 | 0.005 | 63.092 | BDL | BDL | 99.915
SJP sul1-2 po | pyrrhotite standard | BDL | BDL | BDL | BDL | BDL | 39.035 | 0.296 | 60.703 | BDL | BDL | 99.986
SJP sul1-2 po | pyrrhotite standard | BDL | BDL | 0.048 | 0.005 | BDL | 38.943 | 0.301 | 60.63 | BDL | BDL | 99.865
SJP sul1-2 po | pyrrhotite standard | BDL | 0.019 | 0.023 | BDL | BDL | 38.985 | 0.277 | 60.582 | BDL | 0.008 | 99.79501
SJP sul1-2 po | pyrrhotite standard | BDL | BDL | BDL | BDL | BDL | 38.993 | 0.294 | 60.286 | BDL | BDL | 99.439
SJP sul1-2 po | pyrrhotite standard | BDL | BDL | BDL | BDL | BDL | 38.977 | 0.304 | 60.099 | BDL | BDL | 99.208
SJP sul1-2 po | pyrrhotite standard | 0.032 | BDL | 0.018 | 0.009 | BDL | 36.866 | BDL | 63.367 | BDL | BDL | 100.239
SJP sul1-2 po | pyrrhotite standard | BDL | BDL | 0.04 | BDL | BDL | 38.976 | 0.271 | 60.397 | 0.004 | BDL | 99.542
SJP sul1-2 po | pyrrhotite standard | BDL | BDL | 0.024 | BDL | BDL | 38.909 | 0.258 | 60.946 | BDL | BDL | 100.057
SJP sul1-2 po | pyrrhotite standard | BDL | BDL | BDL | BDL | BDL | 37.134 | 0.037 | 63.237 | BDL | 0.003 | 100.28
SJP sul1-2 po | pyrrhotite standard | BDL | BDL | 0.032 | BDL | BDL | 37.03 | 0.005 | 63.558 | BDL | 0.007 | 100.485
SJP sul1-2 po | pyrrhotite standard | BDL | BDL | 0.028 | BDL | BDL | 38.735 | 0.288 | 61.041 | BDL | 0.005 | 100.017
SJP sul1-2 po | pyrrhotite standard | BDL | BDL | 0.059 | 0.01 | BDL | 39.049 | 0.293 | 60.975 | BDL | BDL | 100.314
SJP sul1-2 po | pyrrhotite standard | 0.029 | 0.03 | 0.053 | BDL | BDL | 39.023 | 0.277 | 60.758 | BDL | BDL | 100.135
SJP sul1-2 po | pyrrhotite standard | BDL | BDL | 0.049 | BDL | BDL | 38.775 | 0.265 | 60.855 | 0.004 | BDL | 99.804
SJP sul1-2 po | pyrrhotite standard | BDL | BDL | 0.057 | BDL | BDL | 39.054 | 0.279 | 61.076 | BDL | BDL | 100.379
SJP sul1-2 po | pyrrhotite standard | BDL | BDL | 0.03 | 0.005 | BDL | 39.066 | 0.296 | 60.575 | BDL | 0.009 | 99.91101
SJP sul1-2 po | pyrrhotite standard | BDL | BDL | 0.063 | BDL | BDL | 38.69 | 0.281 | 61.086 | 0.009 | BDL | 100.067
SJP sul1-2 po | pyrrhotite standard | BDL | BDL | BDL | BDL | BDL | 39.014 | 0.272 | 61.035 | BDL | BDL | 100.242
SJP sul1-2 po | pyrrhotite standard | BDL | 0.058 | 0.025 | 0.005 | BDL | 39.046 | 0.269 | 60.874 | 0.003 | BDL | 100.213
SJP sul1-2 po | pyrrhotite standard | BDL | BDL | 0.011 | BDL | BDL | 39.161 | 0.29 | 60.131 | BDL | BDL | 99.405
SJP sul1-2 po | pyrrhotite standard | BDL | BDL | 0.022 | BDL | BDL | 39.09 | 0.301 | 60.185 | 0.003 | BDL | 99.511
Accepted values |  |  |  | 0.09616667 |  |  | 37.3835 | 0.095 | 61.2455
Average |  | 0.0305 | 0.03825 | 0.03527778 | 0.0068 | - | 38.63208 | 0.2506522 | 61.13437 | 0.0046 | 0.005833333 | 99.94813
Count |  | 2 | 4 | 18 | 5 | 0 | 24 | 23 | 24 | 5 | 6 | 24
STD |  | 0.002121322 | 0.01721191 | 0.01570989 | 0.00248998 | - | 0.7759776 | 0.09415684 | 1.041848 | 0.00250998 | 0.002562551 | 0.3331479
2s |  | 0.003000002 | 0.01721191 | 0.007405713 | 0.002227106 | - | 0.3167915 | 0.03926612 | 0.4253328 | 0.002244994 | 0.002092314 | 0.1360071
%RSD |  | 6.955154 | 44.99847 | 44.53197 | 36.61735 | - | 2.008635 | 37.56474 | 1.704194 | 54.56478 | 43.92944 | 0.3333209
%RD |  |  |  | -63.316 |  |  | 3.339933 | 163.8444 | -0.1814421

## Chalcopyrite_standard
Spot ID | Mineral | Zn wt% | Cu wt% | Co wt% | Sb wt% | Sn wt% | Cd wt% | Ag wt% | S wt% | Pb wt% | As wt% | Fe wt% | Total wt%
SJP sul1-5 ccp | chalcopyrite standard | 0.049 | 34.235 | BDL | BDL | BDL | BDL | 0.01 | 34.836 | BDL | BDL | 30.755 | 99.77299
SJP sul1-5 ccp | chalcopyrite standard | BDL | 33.599 | 0.032 | BDL | BDL | BDL | BDL | 34.697 | 0.031 | BDL | 30.661 | 98.916
SJP sul1-5 ccp | chalcopyrite standard | 0.022 | 33.725 | 0.023 | 0.012 | BDL | BDL | BDL | 34.813 | BDL | BDL | 30.719 | 99.233
SJP Sul 1-5 ccp | chalcopyrite standard | BDL | 33.756 | BDL | BDL | BDL | BDL | BDL | 34.685 | 0.028 | BDL | 30.199 | 98.591
SJP Sul 1-5 ccp | chalcopyrite standard | 0.056 | 33.751 | 0.044 | BDL | BDL | 0.01 | 0.011 | 34.802 | 0.027 | BDL | 30.462 | 99.07999
SJP Sul 1-5 ccp | chalcopyrite standard | 0.25 | 33.676 | BDL | 0.009 | BDL | BDL | BDL | 34.784 | 0.056 | BDL | 29.589 | 98.304
SJP sul1-5 ccp | chalcopyrite standard | BDL | 33.351 | BDL | BDL | BDL | BDL | BDL | 34.968 | BDL | BDL | 30.468 | 98.652
SJP sul1-5 ccp | chalcopyrite standard | BDL | 33.306 | 0.029 | BDL | 0.021 | BDL | 0.011 | 35.042 | 0.032 | BDL | 30.835 | 99.20499
SJP sul1-5 ccp | chalcopyrite standard | 0.077 | 33.832 | BDL | 0.011 | BDL | BDL | BDL | 34.881 | 0.024 | BDL | 30.726 | 99.468
SJP sul1-5 ccp | chalcopyrite standard | 0.041 | 33.672 | BDL | 0.004 | BDL | BDL | 0.006 | 34.955 | 0.033 | BDL | 30.971 | 99.48801
SJP sul1-5 ccp | chalcopyrite standard | 0.025 | 33.687 | 0.014 | BDL | BDL | BDL | BDL | 34.885 | 0.025 | BDL | 30.727 | 99.28101
SJP sul1-5 ccp | chalcopyrite standard | 0.035 | 33.188 | 0.014 | BDL | BDL | 0.008 | 0.01 | 34.823 | 0.012 | BDL | 30.816 | 98.845
SJP sul1-5 ccp | chalcopyrite standard | 0.062 | 33.878 | BDL | BDL | BDL | BDL | BDL | 34.991 | 0.02 | BDL | 30.966 | 99.82399
SJP sul1-5 ccp | chalcopyrite standard | BDL | 34.073 | BDL | BDL | BDL | BDL | BDL | 34.969 | 0.032 | BDL | 30.825 | 99.842
SJP sul1-5 ccp | chalcopyrite standard | 0.026 | 32.966 | BDL | 0.005 | BDL | BDL | BDL | 34.848 | 0.012 | BDL | 30.5 | 98.272
SJP sul1-5 ccp | chalcopyrite standard | 0.371 | 33.096 | BDL | BDL | BDL | BDL | BDL | 34.839 | 0.049 | BDL | 30.802 | 99.051
SJP sul1-5 ccp | chalcopyrite standard | 0.113 | 33.116 | 0.049 | BDL | BDL | BDL | 0.013 | 34.883 | BDL | BDL | 30.637 | 98.74599
SJP sul1-5 ccp | chalcopyrite standard | BDL | 33.092 | 0.032 | BDL | BDL | 0.006 | 0.026 | 34.873 | BDL | BDL | 31.027 | 98.958
SJP sul1-5 ccp | chalcopyrite standard | BDL | 33.401 | BDL | BDL | BDL | 0.006 | BDL | 34.872 | 0.02 | BDL | 30.859 | 99.109
SJP sul1-5 ccp | chalcopyrite standard | BDL | 33.851 | BDL | BDL | BDL | BDL | BDL | 34.843 | 0.033 | BDL | 30.882 | 99.50301
SJP sul1-5 ccp | chalcopyrite standard | 0.074 | 34.187 | BDL | 0.012 | BDL | BDL | BDL | 34.922 | BDL | BDL | 30.404 | 99.45499
SJP sul1-5 ccp | chalcopyrite standard | 0.07 | 34.164 | 0.016 | BDL | BDL | BDL | BDL | 34.88 | 0.048 | BDL | 30.441 | 99.51499
SJP sul1-5 ccp | chalcopyrite standard | BDL | 33.676 | BDL | BDL | BDL | BDL | 0.009 | 35.015 | 0.055 | BDL | 30.693 | 99.34399
SJP sul1-5 ccp | chalcopyrite standard | BDL | 33.983 | 0.021 | BDL | BDL | BDL | BDL | 34.848 | 0.041 | BDL | 30.719 | 99.53801
SJP sul1-5 ccp | chalcopyrite standard | 0.054 | 33.509 | BDL | BDL | BDL | BDL | BDL | 34.871 | BDL | BDL | 30.269 | 98.56499
SJP sul1-5 ccp | chalcopyrite standard | 0.09 | 33.781 | BDL | BDL | BDL | BDL | BDL | 35.119 | BDL | BDL | 30.585 | 99.478
SJP sul1-5 ccp | chalcopyrite standard | 0.253 | 33.861 | 0.032 | BDL | BDL | BDL | BDL | 35.177 | 0.025 | BDL | 30.361 | 99.65199
SJP sul1-5 ccp | chalcopyrite standard | 0.258 | 33.569 | 0.064 | BDL | BDL | BDL | 0.005 | 35.026 | 0.04 | BDL | 30.387 | 99.268
SJP sul 1-5 ccp | chalcopyrite standard | BDL | 33.828 | 0.029 | BDL | BDL | BDL | 0.014 | 35.031 | 0.012 | BDL | 30.204 | 99.012
SJP sul 1-5 ccp | chalcopyrite standard | BDL | 33.565 | BDL | BDL | BDL | 0.005 | BDL | 35.061 | 0.02 | BDL | 30.524 | 99.054
Accepted values |  |  | 33.82414 | [5 empty] | 34.492 |  |  | 29.7865
Average |  | 0.107 | 33.6458 | 0.03069231 | 0.008833333 | 0.021 | 0.007 | 0.0115 | 34.90797 | 0.03068182 | - | 30.60043 | 99.1674
Count |  | 18 | 30 | 13 | 6 | 1 | 5 | 10 | 30 | 22 | 0 | 30 | 30
STD |  | 0.1025539 | 0.3385551 | 0.01460242 | 0.003544949 | - | 0.002 | 0.005797509 | 0.1145309 | 0.01308356 | - | 0.2971056 | 0.4254401
2s |  | 0.04834435 | 0.1236228 | 0.008099967 | 0.002894439 | - | 0.001788854 | 0.003666667 | 0.04182077 | 0.005578851 | - | 0.1084876 | 0.1553488
%RSD |  | 95.84473 | 1.006233 | 47.57682 | 40.1315 | - | 28.57143 | 50.41312 | 0.3280938 | 42.64273 | - | 0.9709197 | 0.4290121
%RD |  |  | -0.5272653 | [5 empty] | 1.20598 |  |  | 2.732558

## Sphalerite_standard
Spot ID | Mineral | Zn wt% | Cu wt% | Co wt% | Sb wt% | Sn wt% | Cd wt% | S wt% | Pb wt% | Hg wt% | Fe wt% | Total wt%
SJP sul1-5 sp | sphalerite standard | 62.318 | 0.404 | BDL | BDL | BDL | 0.152 | 32.588 | BDL | BDL | 3.371 | 98.75401
SJP sul1-5 sp | sphalerite standard | 62.736 | 0.705 | BDL | BDL | 0.011 | 0.131 | 32.531 | 0.018 | BDL | 3.896 | 99.939
SJP sul1-5 sp | sphalerite standard | 62.165 | 0.397 | BDL | BDL | BDL | 0.156 | 32.437 | BDL | 0.015 | 3.735 | 98.871
SJP sul1-5 sp | sphalerite standard | 63.112 | 0.397 | BDL | BDL | BDL | 0.148 | 32.743 | 0.036 | BDL | 3.355 | 99.755
SJP sul1-5 sp | sphalerite standard | 62.515 | 0.423 | 0.018 | BDL | BDL | 0.147 | 32.519 | BDL | BDL | 3.517 | 99.099
SJP sul1-5 sp | sphalerite standard | 61.622 | 0.413 | BDL | BDL | BDL | 0.161 | 32.871 | 0.013 | BDL | 3.604 | 98.655
SJP sul1-5 sp | sphalerite standard | 62.254 | 0.786 | BDL | BDL | BDL | 0.134 | 32.579 | 0.019 | BDL | 3.886 | 99.63499
SJP sul1-5 sp | sphalerite standard | 62.619 | 0.63 | 0.029 | BDL | 0.017 | 0.161 | 32.689 | 0.019 | BDL | 3.795 | 99.904
SJP sul1-5 sp | sphalerite standard | 62.377 | 0.518 | BDL | BDL | 0.011 | 0.159 | 32.719 | 0.031 | BDL | 3.784 | 99.58499
SJP sul1-5 sp | sphalerite standard | 62.379 | 0.356 | BDL | BDL | BDL | 0.145 | 32.796 | BDL | BDL | 3.751 | 99.36499
SJP sul1-5 sp | sphalerite standard | 62.716 | 0.322 | 0.039 | BDL | BDL | 0.161 | 32.856 | BDL | 0.008 | 3.614 | 99.7
SJP sul1-5 sp | sphalerite standard | 62.867 | 0.161 | BDL | BDL | BDL | 0.155 | 32.709 | BDL | BDL | 3.228 | 99.08299
SJP sul1-5 sp | sphalerite standard | 62.4 | 0.369 | BDL | BDL | BDL | 0.155 | 32.722 | 0.052 | BDL | 3.382 | 99.03799
SJP sul1-5 sp | sphalerite standard | 61.364 | 0.642 | BDL | BDL | 0.007 | 0.16 | 32.699 | 0.029 | BDL | 3.934 | 98.77299
SJP sul1-5 sp | sphalerite standard | 63.17 | 0.118 | BDL | BDL | BDL | 0.153 | 32.626 | BDL | 0.015 | 3.142 | 99.197
SJP sul1-5 sp | sphalerite standard | 61.459 | 0.306 | BDL | BDL | BDL | 0.142 | 32.696 | BDL | BDL | 3.685 | 98.15199
SJP sul1-5 sp | sphalerite standard | 62.287 | 0.363 | 0.028 | BDL | BDL | 0.14 | 32.889 | BDL | BDL | 3.531 | 99.173
SJP sul1-5 sp | sphalerite standard | 62.983 | 0.526 | BDL | BDL | BDL | 0.145 | 32.722 | 0.02 | BDL | 3.674 | 100.024
SJP sul1-5 sp | sphalerite standard | 62.035 | 0.955 | 0.045 | 0.009 | BDL | 0.144 | 32.698 | 0.042 | 0.027 | 4.174 | 100.116
SJP sul1-5 sp | sphalerite standard | 62.844 | 0.967 | BDL | BDL | BDL | 0.16 | 32.846 | BDL | BDL | 4.019 | 100.756
SJP sul1-5 sp | sphalerite standard | 62.778 | 0.886 | 0.029 | 0.004 | BDL | 0.171 | 32.661 | BDL | 0.008 | 4.172 | 100.667
SJP sul1-5 sp | sphalerite standard | 64.132 | 0.115 | BDL | BDL | 0.01 | 0.146 | 32.428 | BDL | BDL | 3.32 | 100.086
SJP sul1-5 sp | sphalerite standard | 63.57 | 0.274 | BDL | 0.008 | BDL | 0.149 | 32.672 | 0.01 | BDL | 3.475 | 100.13
Accepted values |  | 63.22983 | 0.2868333 |  |  |  | 0.1493333 | 32.807 |  |  | 3.293167
Average |  | 62.55226 | 0.4796957 | 0.03133333 | 0.007 | 0.0112 | 0.151087 | 32.68243 | 0.02627273 | 0.0146 | 3.654087 | 99.49813
Count |  | 23 | 23 | 6 | 3 | 5 | 23 | 23 | 11 | 5 | 23 | 23
STD |  | 0.6360956 | 0.2483195 | 0.009437515 | 0.002645751 | 0.003633181 | 0.009662077 | 0.1271318 | 0.01299301 | 0.007765308 | 0.2848873 | 0.6604762
2s |  | 0.2652702 | 0.1035564 | 0.007705698 | 0.00305505 | 0.003249616 | 0.004029365 | 0.05301763 | 0.007835077 | 0.006945502 | 0.1188062 | 0.2754376
%RSD |  | 1.016903 | 51.76606 | 30.11973 | 37.79644 | 32.43911 | 6.395044 | 0.3889912 | 49.45435 | 53.18704 | 7.796403 | 0.6638077
%RD |  | -1.071601 | 67.23846 |  |  |  | 1.174301 | -0.3796901 |  |  | 10.95967

## Magnetite_standard
Spot ID | Mineral | ZnO wt% | CoO wt% | TiO2 wt% | MnO wt% | Al2O3 wt% | WO3 wt% | FeO wt% | Cr2O3 wt% | V2O3 wt% | Total wt%
KRN-10-02 | magnetite standard | 0.053 | 0.021 | 0.017 | 0.04 | 0.143 | BDL | 90.859 | 0.012 | 0.232 | 91.353
KRN-10-02 | magnetite standard | BDL | 0.02 | BDL | 0.038 | 0.022 | BDL | 95.064 | BDL | 0.244 | 95.30801
KRN-10-02 | magnetite standard | BDL | 0.093 | BDL | 0.043 | BDL | BDL | 92.347 | 0.009 | 0.243 | 92.622
KRN-10-02 | magnetite standard | BDL | 0.058 | 0.02 | 0.049 | BDL | BDL | 92.922 | 0.016 | 0.228 | 93.07199
KRN-10-02 | magnetite standard | BDL | 0.019 | 0.015 | 0.061 | BDL | BDL | 93.207 | BDL | 0.242 | 93.495
KRN-10-02 | magnetite standard | BDL | 0.059 | BDL | 0.041 | BDL | BDL | 91.654 | BDL | 0.23 | 91.915
KRN-10-02 | magnetite standard | 0.088 | BDL | BDL | 0.04 | BDL | BDL | 93.762 | BDL | 0.225 | 94.03899
KRN-10-02 | magnetite standard | BDL | 0.097 | BDL | 0.044 | BDL | BDL | 94.01 | 0.016 | 0.229 | 94.222
KRN-10-02 | magnetite standard | BDL | 0.03 | 0.025 | 0.043 | BDL | BDL | 93.559 | BDL | 0.228 | 93.50999
KRN-10-02 | magnetite standard | BDL | 0.056 | 0.01 | 0.05 | BDL | BDL | 93.294 | 0.011 | 0.228 | 93.527
KRN-10-02 | magnetite standard | BDL | 0.084 | 0.011 | 0.056 | BDL | BDL | 93.738 | BDL | 0.216 | 94.012
KRN-10-02 | magnetite standard | BDL | 0.043 | BDL | 0.064 | BDL | BDL | 93.252 | BDL | 0.226 | 93.466
Accepted values
Average |  | 0.0705 | 0.05272727 | 0.01633333 | 0.04741667 | 0.0825 | - | 93.139 | 0.0128 | 0.2309167 | 93.37841
Count |  | 2 | 11 | 6 | 12 | 2 | 0 | 12 | 5 | 12 | 12
STD |  | 0.02474874 | 0.02909327 | 0.005645057 | 0.008701707 | 0.08555993 | - | 1.108111 | 0.003114483 | 0.008273268 | 1.055003
2s |  | 0.035 | 0.0175439 | 0.00460917 | 0.005023933 | 0.121 | - | 0.639768 | 0.002785678 | 0.004776574 | 0.6091065
%RSD |  | 35.10459 | 55.17689 | 34.56157 | 18.35158 | 103.709 | - | 1.189739 | 24.3319 | 3.582794 | 1.129815
%RD
Spot ID | Mineral | ZnO wt% | CoO wt% | TiO2 wt% | MnO wt% | Al2O3 wt% | WO3 wt% | FeO wt% | Cr2O3 wt% | V2O3 wt% | Total wt%
Astimex magnetite | magnetite standard | 0.062 | 0.091 | 0.061 | 0.277 | 0.042 | BDL | 92.593 | BDL | BDL | 92.99001
Astimex magnetite | magnetite standard | BDL | 0.105 | 0.076 | 0.275 | 0.055 | BDL | 92.792 | BDL | 0.028 | 93.199
Astimex magnetite | magnetite standard | BDL | 0.109 | 0.081 | 0.261 | 0.055 | BDL | 93.05 | BDL | 0.017 | 93.41901
Astimex magnetite | magnetite standard | BDL | 0.107 | 0.05 | 0.209 | 0.05 | BDL | 93.447 | 0.007 | 0.016 | 93.678
Astimex magnetite | magnetite standard | BDL | 0.105 | 0.046 | 0.192 | 0.086 | BDL | 93.503 | 0.007 | 0.031 | 93.839
Astimex magnetite | magnetite standard | BDL | 0.054 | 0.072 | 0.221 | 0.065 | BDL | 93.5 | 0.01 | 0.021 | 93.841
Accepted values
Average |  | 0.062 | 0.09516667 | 0.06433333 | 0.2391667 | 0.05883333 | - | 93.1475 | 0.008 | 0.0226 | 93.49434
Count |  | 1 | 6 | 6 | 6 | 6 | 0 | 6 | 3 | 5 | 6
STD |  | - | 0.02115104 | 0.01432015 | 0.0364879 | 0.01527634 | - | 0.3959011 | 0.001732051 | 0.006655824 | 0.3521203
2s |  | - | 0.01726975 | 0.01169235 | 0.02979225 | 0.01247308 | - | 0.3232519 | 0.002 | 0.00595315 | 0.287505
%RSD |  | - | 22.22526 | 22.2593 | 15.25626 | 25.96546 | - | 0.425026 | 21.65063 | 29.45055 | 0.376622
%RD

## Cobaltite_standard
Comment | Run Directory | Co wt% | Sb wt% | S wt% | Se wt% | As wt% | Fe wt% | Ni wt% | Total wt%
SJP sul1-13 cob | cobaltite | 19.701 | BDL | 20.264 | BDL | 43.795 | 8.767 | 7.759 | 100.162
SJP sul1-13 cob | cobaltite | 23.74 | BDL | 20.194 | BDL | 43.676 | 7.033 | 5.548 | 100.033
SJP sul1-13 cob | cobaltite | 23.378 | BDL | 19.888 | BDL | 43.876 | 7.052 | 5.597 | 99.646
SJP sul1-13 cob | cobaltite | 22.343 | BDL | 19.884 | BDL | 44.208 | 7.624 | 6.327 | 100.232
SJP sul1-13 cob | cobaltite | 22.984 | BDL | 19.869 | BDL | 44.066 | 7.426 | 6.007 | 100.164
SJP sul1-13 cob | cobaltite | 23.972 | BDL | 19.944 | BDL | 44.27 | 6.796 | 5.568 | 100.399
SJP sul1-13 cob | cobaltite | 17.637 | BDL | 20.234 | BDL | 44.055 | 9.285 | 9.124 | 100.228
SJP sul1-13 cob | cobaltite | 18.763 | BDL | 20.039 | BDL | 44.075 | 8.926 | 8.587 | 100.304
SJP sul1-13 cob | cobaltite | 22.958 | BDL | 19.86 | BDL | 44.282 | 7.457 | 5.962 | 100.361
SJP sul1-13 cob | cobaltite | 22.914 | BDL | 19.757 | BDL | 44.511 | 7.34 | 6.318 | 100.666
SJP sul1-13 cob | cobaltite | 22.922 | BDL | 19.935 | BDL | 44.251 | 7.177 | 5.96 | 100.114
SJP sul1-13 cob | cobaltite | 18.008 | BDL | 20.07 | BDL | 44.155 | 9.153 | 9.306 | 100.538
Accepted values |  | 21.53617 |  | 19.98075 |  | 44.45517 | 7.82475 | 6.959167
Average |  | 21.61 | - | 19.99483 | - | 44.10167 | 7.836333 | 6.838583 | 100.2373
Count |  | 12 | 0 | 12 | 0 | 12 | 12 | 12 | 12
STD |  | 2.362869 | - | 0.1644161 | - | 0.2326114 | 0.917853 | 1.439744 | 0.2589903
2s |  | 1.364203 | - | 0.09492565 | - | 0.1342983 | 0.5299227 | 0.8312364 | 0.1495281
%RSD |  | 10.93414 | - | 0.8222927 | - | 0.5274436 | 11.71279 | 21.05324 | 0.2583773
%RD |  | 0.342834 |  | 0.07048477 |  | -0.7951818 | 0.148036 | -1.732728

## Willyamite_standard
Spot ID | Mineral | Co wt% | Sb wt% | S wt% | Se wt% | As wt% | Fe wt% | Ni wt% | Total wt%
SJP sul1-13 cob | cobaltite standard | 17.586 | BDL | 20.466 | BDL | 44.114 | 9.24 | 9.319 | 100.575
SJP sul1-13 cob | cobaltite standard | 22.325 | BDL | 20.024 | BDL | 44.342 | 7.693 | 6.367 | 100.614
SJP sul1-13 cob | cobaltite standard | 22.005 | BDL | 20.087 | BDL | 44.175 | 7.657 | 6.169 | 99.919
SJP sul1-13 cob | cobaltite standard | 23.061 | BDL | 20.386 | BDL | 43.823 | 7.246 | 5.738 | 100.143
Accepted values |  | 21.53617 |  | 19.98075 |  | 44.45517 | 7.82475 | 6.959167
Average |  | 21.24425 | - | 20.24075 | - | 44.1135 | 7.959 | 6.89825 | 100.3127
Count |  | 4 | 0 | 4 | 0 | 4 | 4 | 4 | 4
STD |  | 2.478584 | - | 0.2179101 | - | 0.2163203 | 0.8777414 | 1.635058 | 0.3383194
2s |  | 2.478584 | - | 0.2179101 | - | 0.2163203 | 0.8777414 | 1.635058 | 0.3383194
%RSD |  | 11.66708 | - | 1.076591 | - | 0.4903721 | 11.02829 | 23.7025 | 0.3372646
%RD |  | -1.35547 |  | 1.301252 |  | -0.7685643 | 1.71571 | -0.8753425
Spot ID | Mineral | Co wt% | Sb wt% | S wt% | Se wt% | As wt% | Fe wt% | Ni wt% | Total wt%
SJP sul1-19 stbn | stibnite standard | BDL | 72.381 | 28.503 | 0.034 | 0.151 | 0.005 | 0.021 | 101.086
SJP sul1-19 stbn | stibnite standard | BDL | 72.229 | 28.417 | 0.04 | 0.136 | BDL | BDL | 100.792
SJP sul1-19 stbn | stibnite standard | BDL | 72.258 | 28.413 | BDL | 0.142 | 0.006 | BDL | 100.825
SJP sul1-19 stbn | stibnite standard | BDL | 72.176 | 28.324 | BDL | 0.105 | BDL | BDL | 100.524
Average |  | - | 72.261 | 28.41425 | 0.037 | 0.1335 | 0.0055 | 0.021 | 100.8067
Count |  | 0 | 4 | 4 | 2 | 4 | 2 | 1 | 4
STD |  | - | 0.08690417 | 0.07310016 | 0.004242639 | 0.01997498 | 0.0007071069 | - | 0.229835
2s |  | - | 0.08690417 | 0.07310016 | 0.005999997 | 0.01997498 | 0.001 | - | 0.229835
%RSD |  | - | 0.1202643 | 0.2572659 | 11.46659 | 14.96254 | 12.85649 | - | 0.2279957