## Merged
BCGS Geofile 2026-08
Appendix 2 - SEM-MLA Modal Mineralogy - Area %
Deposit | Sample | Chlorite-Mg | Plagioclase | Clinopyroxene | Hornblende | Clinopyroxene_Fe-Mg | Pyrrhotite | Chlorite-Fe | Prehnite | Talc | Chalcopyrite | Pyrite | Olivine | Epidote | Tremolite | Kaersutite | Serpentine | Pentlandite | Quartz | Muscovite | Biotite | Altered Titanite/Ilmenite | Calcite | Gossan (Fe Ni) | Si-Gossan (Fe Ni) | Titanite | Ulvospinel | Orthopyroxene | Ilmenite | Apatite | Altered Cr Ulvospinel | Siderite | Magnetite | Ulvospinel-Cr | Ankerite | Ca Ba Si Al (Armenite?) | Spinel(Cr-Fe) | Sphalerite | Rutile | Chromite | Unknown | Zircon | Ni-Pd-Fe Te | Low_Counts | Monazite-(Ce)
E&L | D23MBR-1-4 | 36.856826 | 17.627124 | 9.798168 | 5.739164 | 4.74382 | 0.833425 | 0.366816 | 10.007897 | 5.704626 | 1.570549 | 1.150297 | 0.035221 | 0.490971 | 0.135321 | 1.740388 | 0.000304 | 1.113753 | 0.136313 | 0.86619 | 0.136388 | 0.097654 | 0.309988 | 0.000278 | 0.050914 | 0.130436 | 0.000173 | 0.004512 | 0.157289 | 0.156289 | 0.011123 | - | 0.0028 | 0.000733 | 0.015614 | 0.0031 | 0.000912 | 0.002161 | 0.001371 | 0.000932 | - | 0.000101 | - | 5.2e-05 | -
E&L | D23MBR-2-20 | 23.621631 | 31.23182 | 6.53912 | 12.501286 | 5.449261 | 4.753832 | 3.42069 | 1.125863 | 0.000489 | 0.44919 | 4.658787 | 0.000109 | 0.193901 | 0.025173 | 0.721041 | - | 0.141656 | 0.823198 | 2.991875 | 0.126653 | 0.4018 | 0.176744 | 0.12418 | 0.135402 | 0.13911 | 0.000283 | 0.003249 | 0.035278 | 0.112132 | 0.013873 | 0.000601 | 0.004745 | - | 0.008763 | 0.027397 | 0.013787 | 0.007727 | 0.018751 | 0.000359 | - | 0.000233 | - | - | -
E&L | D23MBR-2-26 | 25.877106 | 25.266323 | 9.597949 | 13.917252 | 6.097038 | 0.481409 | 1.805609 | 3.17194 | 0.002362 | 0.253744 | 3.351763 | - | 0.396802 | 0.008106 | 1.527844 | - | 0.133367 | 4.011066 | 1.819902 | 0.299187 | 0.827767 | 0.287091 | 0.001796 | 0.014208 | 0.290309 | 0.000262 | 0.024405 | 0.101411 | 0.158609 | 0.008704 | 0.00043 | 6e-05 | 0.000261 | 0.020109 | 0.213375 | 0.014784 | 0.008949 | 0.007888 | 0.000605 | - | 0.000206 | - | - | -
E&L | D23MBR-5-8 | 36.463598 | 5.16658 | 3.703077 | 4.00888 | 6.320666 | 13.39761 | 6.126364 | 4.63378 | 6.484737 | 3.935445 | 0.002646 | 1.46057 | 1.550676 | 1.865399 | 0.74988 | 0.009271 | 2.221988 | 0.065492 | 0.226796 | 0.502419 | 0.119526 | 0.092222 | 0.34351 | 0.233228 | 0.044108 | 0.001008 | 0.052234 | 0.068799 | 0.108547 | 0.005216 | 0.00364 | 0.01549 | 0.000493 | 0.007393 | 0.00043 | 0.000328 | 0.007695 | - | 0.000126 | - | 7.8e-05 | 4.5e-05 | - | -
E&L | D23MBR-6-18 | 25.158951 | 7.884323 | 7.24382 | 2.695457 | 9.463297 | 4.946742 | 1.112769 | 1.056758 | 8.058889 | 0.294348 | 0.09511 | 10.907063 | 0.423085 | 4.451225 | 1.326045 | 8.570198 | 0.053466 | 0.000155 | 0.198227 | 0.623414 | 0.188638 | 0.120025 | 0.005158 | 0.287711 | 0.026248 | 2.276798 | 0.683251 | 0.17792 | 0.069095 | 0.005381 | 0.451669 | 0.405431 | 0.41574 | 0.109515 | 0.000176 | 0.195243 | 0.003564 | - | 0.01489 | - | 7.5e-05 | - | 5.1e-05 | 8e-05
E&L | D23MBR-6-33 | 21.741096 | 31.138641 | 2.37968 | 15.299885 | 10.393927 | 2.668259 | 5.35797 | 3.962924 | 1.946155 | 0.149022 | 7.4e-05 | 0.047783 | 0.654961 | 0.07142 | 1.089764 | - | 0.182128 | 0.012492 | 0.499431 | 1.169141 | 0.386567 | 0.06653 | 9e-06 | 0.063358 | 0.286295 | 9.6e-05 | 0.049122 | 0.10666 | 0.208816 | 0.037525 | - | 0.001169 | - | 0.003111 | 0.008215 | 0.000991 | 0.00454 | 0.008687 | 0.001011 | 0.00186 | 0.000531 | - | 0.000139 | -
E&L | D23MBR-7-11 | 35.264378 | 5.409675 | 5.237065 | 7.808138 | 12.308819 | 0.010955 | 4.198514 | 9.038447 | 0.828528 | 6.271619 | 1.407858 | 0.066061 | 1.773534 | 3.567992 | 1.664725 | 0.000385 | 3.610977 | 0.124638 | 0.156917 | 0.125892 | 0.149824 | 0.391443 | 0.171249 | 0.043572 | 0.113509 | 0.000138 | 0.007809 | 0.106817 | 0.078232 | 0.015711 | 5.2e-05 | 0.00081 | 0.002199 | 0.026654 | 0.001354 | 0.007078 | 0.006542 | 0.000578 | 0.000927 | - | 1.1e-05 | 0.000241 | 0.000121 | -
E&L | D23MBR-7-3 | 32.099649 | 22.632395 | 3.398458 | 6.404206 | 8.908108 | 0.008368 | 0.706386 | 10.348014 | 6.517426 | 1.063616 | 1.165682 | 0.004427 | 1.161154 | 2.10656 | 0.97605 | 8.1e-05 | 0.62946 | 0.108422 | 1.314399 | 0.036257 | 0.061284 | 0.112024 | 0.017951 | 0.012954 | 0.133315 | - | 0.006779 | 0.016407 | 0.023417 | 0.001182 | - | 0.001225 | 1.4e-05 | 0.002427 | 0.001624 | 0.002301 | 0.011505 | 0.004703 | 0.001756 | - | 1.4e-05 | - | - | -
E&L | D23MBR-9-19 | 5.660561 | 34.46161 | 6.628317 | 8.029846 | 2.387858 | 8.596643 | 16.700908 | 1.332467 | 7.130193 | 0.6819 | 0.330088 | 1.242816 | 0.78656 | 0.033152 | 0.248202 | 1.4e-05 | 0.089458 | 2.308633 | 0.079806 | 0.987281 | 0.177667 | 0.075594 | 0.022152 | 0.275864 | 0.066797 | 0.001137 | 1.157127 | 0.290487 | 0.079759 | 0.016551 | 0.020786 | 0.000209 | 0.000331 | 0.085849 | 0.003922 | - | 0.009073 | - | - | - | 0.000192 | - | 0.000183 | -
E&L | D23MBR-9-27 | 3.472951 | 14.328405 | 21.573998 | 6.664182 | 5.156707 | 12.148141 | 6.429947 | 4.683079 | 0.003174 | 5.316053 | 1.777073 | 0.003791 | 6.527444 | 0.0016 | 2.335916 | - | 2.955765 | 0.343421 | 0.431382 | 0.258072 | 0.728773 | 2.860052 | 0.00443 | 0.232919 | 0.794545 | 0.000611 | 0.015205 | 0.378219 | 0.215632 | 0.161705 | 0.000423 | 0.013459 | 0.001404 | 0.112178 | 0.046891 | 0.001537 | 0.014122 | - | 0.001077 | 0.005236 | 0.000383 | - | 5.9e-05 | -
E&L | D23MBR-9-41 | 23.81717 | 15.392071 | 13.389037 | 5.475173 | 4.677823 | 6.396982 | 6.027987 | 2.236613 | 10.008406 | 0.677441 | 0.005767 | 2.979923 | 1.296197 | 3.100992 | 1.359344 | 0.061124 | 0.121382 | 0.010849 | 0.26571 | 1.06407 | 0.687613 | 0.03664 | 0.00425 | 0.209726 | 0.088567 | 2e-05 | 0.136992 | 0.29879 | 0.091257 | 0.028248 | 0.000142 | 0.004436 | 0.001415 | 0.01828 | 0.000742 | 0.006563 | 0.009433 | - | 0.008948 | 0.00383 | 3.6e-05 | - | - | -
E&L | S23MBR-2-A | 20.966202 | 10.801936 | 9.587338 | 13.512326 | 6.251866 | 16.526242 | 3.485446 | 1.45083 | 2.219164 | 5.143081 | 0.408286 | 0.020316 | 1.229261 | 0.254587 | 1.237938 | 9.7e-05 | 0.395405 | 0.804143 | 0.375383 | 0.322428 | 1.106832 | 0.000417 | 2.484815 | 0.598136 | 0.403801 | 0.008311 | 0.035743 | 0.116172 | 0.141453 | 0.0402 | 0.005386 | 0.031522 | 0.001993 | 0.000466 | 0.009029 | 0.007284 | 0.007973 | 0.001248 | 0.003568 | 0.001681 | 0.001602 | 6e-06 | 4.3e-05 | -
E&L | S23MBR-5-a | 27.965993 | 28.68567 | 16.044725 | 4.384916 | 1.375849 | 0.073819 | 1.744642 | 1.803755 | 1.862406 | 0.972782 | 8.038192 | 0.011083 | 0.145478 | 0.010986 | 0.544393 | 5.2e-05 | 0.417494 | 2.118285 | 0.373239 | 0.164519 | 0.203736 | 0.000421 | 0.685452 | 0.785123 | 0.025616 | 0.004486 | 0.024515 | 0.169347 | 0.131979 | 1.116815 | 0.00543 | 0.072465 | 0.006106 | 0.000177 | 0.007029 | 0.00078 | 4e-05 | 0.012663 | 0.00701 | 0.002065 | 0.000425 | - | 4.4e-05 | -