## Merged
GeoFile 2026-09
Appendix 5 - Modal mineralogy from SEM-MLA (Area %)
Sample | Total | Albite | Orthoclase | Chlorite | Quartz | Muscovite/Sericite | Chalcopyrite | Ankerite | Magnetite | Iron Oxide | Zeolite-Ca | Clinopyroxene | Pyrite | Plagioclase 50-50 | Biotite | Calcite | Muscovite | Plagioclase | Clinozoisite | Illite | Ferrosilite | Apatite | Bornite | Zoisite-Fe | Chlorite-Fe | Epidote | Titanite | Chlorite-Mg | Glass-slide | Hornblende | Kaersutite | Dolomite | Clinopyroxene_Fe-Mg | Pargasite | Chlorapatite | Clay altering Py | Siderite | Molybdenite | Ba-feldspar | Orthopyroxene | Rutile | Piemontite | Tetrahedrite-Tennantite | Barite | Zeolite-Ba | Wollastonite | Andradite | Sphalerite | Pyrrhotite | Barite-Sr | Unknown | Gypsum | Chalcocite | Ilmenite | Gossanized chalcopyrite | Pyrite Mg | Ankerite_Mn | Anhydrite | Wittichenite | Anorthite | Tremolite | Fine grained Qtz-Iron Oxide mix | Cd Cu Fe S | Ilmenite-Mn | Zircon | Enargite | Galena | Monazite-(Ce) | Fluorite | Covellite | Low_Counts | Bi Te | Celestine | AgTe | Cobaltite | Bournonite | Tetrahedrite | Scheelite | REE Carbonate | Mg Fe carbonate | Spinel(Cr-Fe) | Electrum | Gold | Magnesite | Kaolinite | Calcite-Mn | Cuprite | No_XRay | Cosalite | Froodite | Pd Sb | Arsenopyrite | Pentlandite | Bismuthinite | Th Carbonate | Acanthite | Native Ag | Sperrylite | Bismuth
24EOR-185-9b | 100 | 13.679131 | 43.910995 | - | 0.014594 | - | 0.4059 | 0.285813 | 2.326685 | - | 17.868645 | 2.305435 | 0.000357 | - | 1.746508 | 10.251094 | 0.022026 | 0.301592 | 2.196383 | 0.346364 | - | 0.259279 | 0.187374 | 1.32438 | 0.119525 | 0.54924 | 0.593516 | 0.924441 | - | 0.091227 | - | 0.000106 | 0.086148 | - | - | - | 0.021721 | 6.6e-05 | - | 0.010591 | 0.001239 | - | - | 8.8e-05 | 0.007836 | 0.03794 | - | - | - | - | - | 0.000658 | 0.000791 | 0.060886 | - | - | 0.042457 | 0.000317 | - | - | 0.007845 | - | - | - | 0.007598 | - | 5e-06 | - | 0.00252 | - | - | - | - | - | - | - | 0.000339 | - | 0.000148 | - | - | - | 1.2e-05 | - | - | - | - | - | 0.000186 | - | - | - | - | - | - | - | - | - | -
24EOR-180-4a | 100 | 26.725999 | 10.198405 | - | 0.004366 | - | 9.950788 | 0.05412 | 11.331839 | - | 0.207321 | 15.52191 | - | - | 0.095719 | 0.058992 | 0.67843 | 2.720897 | 4.074767 | 0.863277 | - | 1.200683 | 0.056235 | 3.085787 | 0.725183 | 2.812574 | 9.070383 | 0.067213 | - | 0.052638 | - | - | 0.024867 | - | - | - | 0.038104 | 5.8e-05 | - | 0.016996 | - | 0.347244 | - | - | - | 0.001459 | - | 0.000211 | 1.8e-05 | - | - | 0.005408 | 0.000194 | 0.002811 | - | - | 6.4e-05 | 0.000905 | - | - | 0.001518 | - | - | - | 0.001628 | - | - | - | 0.000401 | - | 1.2e-05 | - | - | - | - | - | 0.00012 | 8.1e-05 | 0.000144 | - | - | - | 0.000203 | - | - | - | - | 2.8e-05 | - | - | - | - | - | - | - | - | - | - | -
24RCA-196-63a | 100 | 33.79554 | 0.29511 | 0.038081 | 37.138776 | 19.021111 | 0.404802 | 2.430379 | - | 0.000254 | - | 0.416352 | - | 3.266996 | 0.018153 | 0.131359 | - | - | - | - | - | 0.23731 | 1.115001 | - | - | 0.192204 | 0.002157 | - | - | 0.204754 | - | 0.060732 | 0.052276 | 0.013593 | - | - | 0.0001 | 0.112411 | 0.653816 | 0.001168 | 0.232557 | - | 0.007936 | 0.000228 | - | - | 0.077501 | - | 1.2e-05 | 0.000639 | 0.004896 | 0.0005 | 0.054619 | 5.3e-05 | - | - | - | 0.000247 | 0.001275 | 0.000413 | - | 0.003888 | - | - | 0.011403 | 0.000657 | 1.6e-05 | 0.000247 | - | 0.000239 | - | - | - | - | - | 9e-06 | - | - | - | - | - | 7e-06 | - | 0.000133 | - | - | - | 9.5e-05 | - | - | - | - | - | - | - | - | - | - | -
24EOR-185-8a | 100 | 35.716896 | 27.35166 | - | 0.036308 | - | 16.640155 | 0.008755 | 0.386846 | - | 2.396034 | 0.063284 | 0.001202 | - | 8.579203 | 0.022797 | 1.079529 | 0.035597 | 0.000878 | 0.88293 | - | 0.511451 | 0.038139 | 0.001268 | 0.118033 | 0.015031 | 0.523095 | 1.877977 | - | 0.085819 | - | 4.7e-05 | 1.308029 | - | - | - | 0.00411 | 1.788864 | - | 0.047718 | 0.005427 | - | - | 0.000402 | 0.401402 | 0.001894 | - | 7.1e-05 | 0.003422 | - | - | 0.010248 | 0.000276 | 0.023018 | - | - | - | 0.002288 | - | - | 0.013976 | - | - | - | 0.003058 | 0.000338 | 0.006121 | - | 0.001332 | - | 0.001179 | - | 2.5e-05 | - | - | - | 0.000903 | 0.000453 | 0.000452 | - | - | - | 0.001529 | - | - | - | - | 0.000246 | 0.000144 | - | - | - | 3.6e-05 | - | 0.000104 | - | - | - | -
24EOR-185-5b | 100 | 30.113872 | 40.599821 | - | 0.060724 | - | 0.882987 | 0.010169 | 0.638505 | - | 18.544601 | 0.037023 | 5e-05 | - | 2.642981 | 1.925374 | 0.034567 | 0.139874 | 0.006865 | 1.534055 | - | 0.178408 | 0.037041 | 0.011316 | 0.113571 | 0.022054 | 0.315093 | 0.685457 | - | 0.027058 | - | 0.000137 | 1.290759 | - | - | - | 0.003053 | 4e-06 | - | 0.031388 | 0.000253 | - | - | 0.000193 | 0.003192 | 0.002126 | - | - | - | - | - | 0.000276 | - | 0.023193 | - | - | 0.000731 | - | - | - | 0.074454 | - | - | - | 0.00205 | - | 2.6e-05 | - | 0.002093 | - | 0.003354 | - | 7.4e-05 | - | - | - | - | 0.000927 | 9.7e-05 | - | - | 1.8e-05 | - | - | - | - | - | 0.00011 | 2.6e-05 | - | - | - | - | - | - | - | - | - | -
24WBA-207-25E | 100 | 3.11126 | 33.908021 | 23.024601 | 6.031829 | - | 2.018555 | 8.15896 | - | 4.157873 | - | 0.247978 | 4.526672 | 0.664191 | 7.770972 | 1.676197 | 0.206704 | - | - | - | - | - | 0.077139 | - | - | 0.127631 | 0.004388 | - | - | 2.449873 | 0.452328 | 0.077032 | 0.119797 | - | 0.43793 | 0.254873 | 0.064964 | - | - | 0.090125 | 0.21793 | - | 0.00107 | 0.032243 | - | - | - | - | 0.035942 | 0.034513 | - | 0.000173 | 0.000799 | 0.012346 | 0.00046 | - | - | - | - | - | 0.000155 | - | 0.000732 | 0.003352 | 4.6e-05 | - | - | - | - | - | - | - | - | - | - | - | - | - | - | - | 0.000323 | 2.1e-05 | - | - | - | - | - | - | - | - | - | - | - | - | - | - | - | - | -
24WBA-209-31H | 100 | 10.79482 | 12.146079 | 6.115299 | 5.948044 | - | 5.545663 | 20.243097 | - | 20.792932 | - | 0.974581 | 0.693323 | 1.033735 | 1.532217 | 8.58323 | 0.036099 | - | - | - | - | 0.116371 | 9e-06 | - | - | 0.036972 | 0.007762 | - | - | 0.785469 | 0.08358 | 1.916043 | 0.253953 | - | - | 0.705006 | 0.572581 | - | - | 0.411124 | 0.131374 | - | 0.000102 | 0.000172 | - | - | - | 0.487505 | 0.006463 | 4e-05 | - | 0.000119 | 0.000205 | 0.001595 | 0.005103 | - | - | - | - | - | 0.00036 | - | 0.000127 | 0.005411 | 0.000594 | - | 0.032833 | - | - | - | - | - | - | 6e-06 | - | - | - | - | - | - | - | 5e-06 | - | - | - | - | - | - | - | - | - | - | - | - | - | - | - | - | -
24EOR-185-5a | 100 | 10.097434 | 58.546778 | - | 0.006748 | - | 0.038684 | 0.059067 | 0.12274 | - | 4.000521 | 12.890525 | - | - | 0.050827 | 3.67667 | 6.267109 | 0.216512 | 0.04398 | 2.601585 | - | 0.267861 | 0.028326 | 0.017645 | 0.020421 | 0.018337 | 0.705228 | 0.002837 | - | 0.019501 | - | 5.5e-05 | 0.197591 | - | - | - | 0.002587 | 0.000106 | - | 0.007815 | 0.001899 | - | - | 0.000364 | 0.015334 | 0.020962 | - | 0.000941 | - | - | - | 0.001071 | 0.00279 | 0.028049 | - | - | 0.001173 | - | - | 0.00144 | 0.003249 | - | - | - | 0.01059 | 9e-06 | 5.6e-05 | - | 0.001216 | - | 0.00297 | - | 6.4e-05 | - | - | - | - | - | 0.00027 | - | - | 1.8e-05 | - | - | - | - | - | 3.6e-05 | 7e-06 | - | - | - | - | - | - | - | - | - | -
24WBA-207-22D-1 | 100 | 15.981247 | 0.979638 | 0.453916 | 5.618017 | - | 0.295665 | 41.724563 | - | 0.019386 | - | 0.401538 | 0.646174 | 6.193693 | 0.331512 | 0.00732 | 18.951926 | - | - | - | - | - | 0.000602 | - | - | 0.6115 | 0.001634 | - | - | 0.254787 | 1.042176 | 2.165918 | 0.07228 | - | 0.534184 | 0.099362 | 0.007045 | - | - | 0.008206 | 0.122265 | - | 1.990847 | 1.415297 | - | - | - | - | 0.001419 | 0.059956 | - | 0.001 | 0.002035 | 0.000258 | 5e-05 | - | - | - | - | - | 0.001721 | - | 0.000118 | 0.000112 | 0.000652 | - | - | 0.000128 | - | - | 2.7e-05 | - | - | 0.000105 | 0.001448 | - | - | - | - | - | - | - | - | - | - | - | 0.00015 | - | - | - | - | - | 0.000121 | - | - | - | - | - | -
24RCA-195-55b | 100 | 0.167307 | 0.002061 | 21.496399 | 38.710231 | 0.003379 | 0.005094 | 0.000869 | - | 4.2e-05 | - | 0.031094 | 0.000911 | 0.019989 | 0.169444 | 0.260065 | - | - | - | - | - | 0.033179 | 38.088317 | - | - | 0.001087 | 0.037274 | - | - | 0.04524 | - | 0.00216 | 0.121354 | 0.00494 | - | - | 4.6e-05 | 0.060774 | 0.001709 | 0.003717 | 0.277396 | - | 0.056282 | - | - | - | 0.0064 | - | 1.1e-05 | 1.1e-05 | 0.003301 | 0.001066 | 0.354609 | 0.000648 | - | - | - | 0.000247 | 0.002394 | - | - | 0.000326 | - | - | 0.002233 | 0.014367 | 0.002915 | 0.000117 | 0.000241 | 0.002832 | 4.1e-05 | - | - | 0.004469 | - | 0.00255 | - | - | - | - | - | 0.000229 | - | - | - | - | 0.000332 | 0.000296 | - | - | - | - | - | - | - | - | - | - | -
24EOR-180-4b | 100 | 18.530426 | 17.606574 | - | 0.01713 | - | 3.709597 | 0.149742 | 5.899073 | - | 1.624953 | 21.810756 | 0.000331 | - | 0.307123 | 0.059128 | 0.464564 | 2.368674 | 1.478575 | 0.660944 | - | 0.758873 | 0.025884 | 1.528138 | 2.253932 | 4.839949 | 15.08686 | 0.074318 | - | 0.419156 | - | 8.3e-05 | 0.03728 | - | - | - | 0.016341 | 0.000128 | - | 0.02183 | 0.000912 | 0.229888 | - | 1.8e-05 | - | 0.004616 | - | 4e-05 | 0.000391 | - | - | 0.008957 | 5.2e-05 | 0.00024 | - | - | - | 0.000537 | - | 0.000584 | 0.001608 | - | - | - | 0.000338 | - | - | - | 0.000715 | - | 0.00053 | - | 1.4e-05 | - | - | - | 4e-05 | - | 4e-05 | - | - | - | - | - | - | - | - | 0.000118 | - | - | - | - | - | - | - | - | - | - | -
24RCA-192-34a | 100 | 48.896897 | 2.965285 | 2.939006 | 21.393679 | 1.642631 | 17.687934 | 0.021513 | - | 0.000388 | - | 0.027216 | 0.00048 | 1.537264 | 0.169059 | 1.504507 | - | - | - | - | - | 0.370715 | 0.036258 | - | - | 0.058965 | 0.009394 | - | - | 0.106336 | - | 0.030125 | 0.004059 | 0.106821 | - | - | 0.000433 | 0.001331 | 0.256639 | 0.00119 | 0.170641 | - | 0.006778 | 0.000537 | - | - | 0.020716 | 5.1e-05 | 0.000474 | 0.01245 | - | - | 0.000986 | - | - | 0.000805 | - | - | 0.000273 | 0.000473 | - | 0.001573 | - | - | 0.012634 | - | 1.6e-05 | 0.001446 | - | - | - | 0.001485 | - | 0.000162 | 1.9e-05 | 5e-06 | - | - | - | - | - | 0.000224 | - | - | - | - | - | 7.3e-05 | - | - | - | - | - | 3.8e-05 | - | - | - | - | 1.8e-05
24WBA-208-30F-1 | 100 | 14.62981 | 9.896561 | 21.67411 | 6.361023 | - | 10.765078 | 3.847523 | - | 0.920899 | - | 0.472446 | 0.647469 | 6.944223 | 14.838729 | 0.611894 | 2.616548 | - | - | - | - | 0.786199 | 0.006333 | - | - | 0.044156 | 0.003318 | - | - | 1.92831 | 1.132365 | 1.296291 | 0.256251 | - | - | 0.030154 | 0.010034 | - | - | 0.065795 | 0.183657 | - | 0.001209 | 0.004965 | - | - | - | - | 0.002159 | 0.005975 | - | 0.001267 | 0.000725 | 0.004292 | 0.003079 | - | - | - | - | 6e-06 | 0.002087 | - | 0.000126 | 0.003719 | 0.000618 | - | 0.000117 | 0.000458 | - | - | - | - | - | - | - | - | - | - | - | - | - | 6e-06 | - | - | - | - | - | - | - | - | - | - | - | - | - | - | - | 1.8e-05 | -
24RCA-197-72a | 100 | 0.304269 | 0.35336 | 49.410395 | 26.117726 | 2.099172 | 4.822919 | 0.064389 | - | 0.110609 | - | 0.083683 | 0.002218 | 0.185067 | 1.550329 | 2.511953 | - | - | - | - | - | 0.633904 | - | - | - | 4.280708 | 0.747501 | - | 0.879127 | 4.496365 | - | 0.012481 | 0.046682 | 0.015369 | - | - | 0.014372 | 0.000242 | 0.02661 | 0.120326 | 0.157284 | - | 0.003718 | 3.9e-05 | - | - | 0.119965 | 0.077278 | 0.000878 | - | - | 0.53386 | - | 0.000784 | - | 0.045014 | - | 0.134973 | - | - | - | 0.029898 | - | 0.000612 | 0.000178 | - | 0.000288 | - | - | - | 0.00015 | - | 0.004512 | - | - | 0.000189 | - | - | - | 0.000238 | - | - | - | - | - | - | 1.2e-05 | 0.000313 | - | - | - | - | - | 1.1e-05 | - | 2.9e-05 | - | - | -
24WBA-206-18H | 100 | 5.538416 | 18.119826 | 4.882363 | 6.600185 | - | 0.597753 | 13.952682 | - | 0.024124 | - | 0.130436 | 45.956523 | 0.378174 | 0.968861 | 0.003916 | 1.150907 | - | - | - | 0.023104 | 0.13694 | - | - | - | 0.099321 | 0.000643 | - | - | 0.174087 | 0.11329 | - | 0.031386 | - | - | 0.240134 | 0.153002 | - | - | 0.049585 | 0.057474 | - | - | 0.094623 | - | - | - | - | 0.404545 | 0.068674 | - | 0.00133 | - | - | - | - | - | - | - | - | 0.00013 | - | 0.046896 | 1e-05 | 0.000445 | - | - | 6e-06 | - | - | 7.4e-05 | - | - | 3e-05 | - | - | - | - | - | - | - | 2.6e-05 | - | - | - | - | - | 7.7e-05 | - | - | - | - | - | - | - | - | - | - | -
24EOR-180-4c | 100 | 20.020944 | 15.726963 | - | 0.006428 | - | 11.91228 | 0.096776 | 6.810768 | - | 3.852528 | 30.201696 | 0.000206 | - | 0.360033 | 1.020482 | 0.460143 | 1.879541 | 0.472395 | 0.6934 | - | 0.418498 | 0.008272 | 0.378501 | 1.09572 | 1.063776 | 3.090261 | 0.025654 | - | 0.256806 | - | - | 0.032419 | - | - | - | 0.009203 | - | - | 0.032324 | - | 0.006543 | - | 0.000275 | 0.000628 | 0.050415 | - | 0.000964 | 0.000111 | - | - | 0.007359 | 0.000266 | 0.00051 | - | - | 0.000393 | 0.000392 | - | 0.001227 | 0.001689 | - | - | - | 0.000647 | - | - | - | 0.000458 | - | 0.001401 | - | 1.1e-05 | - | - | - | 0.000223 | 6e-06 | 6.6e-05 | - | - | - | 0.000312 | - | - | - | - | 8.6e-05 | - | - | - | - | - | - | - | - | - | - | -
24WBA-210-34K | 100 | 19.235324 | 15.000552 | 21.75021 | 2.716835 | - | 12.90814 | 0.0819 | - | 0.725067 | - | 0.491038 | 0.127917 | 1.297134 | 3.240014 | 10.416431 | 0.057649 | - | - | - | - | 0.253196 | 0.001776 | - | - | 6.1833 | 0.036651 | - | - | 4.564951 | 0.365491 | 0.003814 | 0.074141 | - | 0.075432 | 0.235424 | 0.010239 | - | - | 0.052481 | 0.066024 | - | 0.000207 | 0.000483 | - | - | - | - | 0.000952 | 3.1e-05 | - | 0.002534 | 9e-05 | 0.003523 | 0.013052 | - | - | - | - | 0.00017 | 0.000357 | - | - | 0.005535 | 0.001283 | - | 1.2e-05 | - | - | - | - | - | - | 0.000604 | - | - | - | - | - | - | - | 2.2e-05 | - | - | - | - | - | - | - | - | 1.4e-05 | - | - | - | - | - | - | - | -
24WBA-206-17K | 100 | 22.402974 | 8.27944 | 32.006641 | 8.626368 | - | 4.736464 | 0.463004 | - | 1.038427 | - | 0.124397 | 0.041375 | 3.063107 | 2.313819 | 13.544875 | 0.000301 | - | - | - | 0.09812 | 0.577623 | 0.005208 | - | - | 0.353648 | 0.084132 | - | - | 1.282936 | 0.110429 | - | 0.023652 | - | - | 0.06386 | 0.044002 | - | - | 0.24938 | 0.373813 | - | 0.000105 | - | - | - | - | - | 0.000316 | 0.000523 | - | 0.085159 | - | 0.000246 | - | - | - | - | - | - | - | - | 0.000297 | 0.001057 | 0.00199 | - | 4.8e-05 | 0.002133 | - | - | 0.000131 | - | - | - | - | - | - | - | - | - | - | - | - | - | - | - | - | - | - | - | - | - | - | - | - | - | - | - | -
24WBA-208-27G-1 | 100 | 25.077144 | 15.071072 | 0.131683 | 5.530637 | - | 11.890787 | 20.528287 | - | 0.014137 | - | 1.04891 | - | 5.216361 | 0.082621 | 0.003786 | 9.636946 | - | - | - | - | - | 0.16573 | - | - | 1.621338 | 0.005069 | - | - | 0.45721 | 1.69496 | 0.636482 | 0.249569 | - | 0.503391 | 0.073293 | 0.003256 | - | - | 0.009537 | 0.291578 | - | 0.006682 | 0.030087 | - | - | - | - | 0.000166 | 0.004211 | - | 0.001453 | 0.010131 | 0.00012 | 0.002392 | - | - | - | - | 9.7e-05 | 4e-05 | - | 0.000255 | - | 0.000144 | - | - | - | - | - | - | - | - | 0.000195 | - | - | - | - | - | - | - | 0.000166 | - | - | - | - | - | - | - | - | 2.5e-05 | 5.2e-05 | - | - | - | - | - | - | -
24WBA-206-18G | 100 | 1.482561 | 2.961493 | 4.679241 | 3.130538 | - | 1.237301 | 13.479743 | - | 3.0578 | - | 0.398446 | 28.838131 | 0.616941 | 3.717433 | 0.000606 | 1.10231 | - | - | - | 1.429937 | 26.935287 | - | - | - | 0.221542 | 0.004884 | - | - | 1.100845 | 0.307101 | - | 0.219873 | - | - | 0.879839 | 2.803067 | - | - | 0.912076 | 0.034246 | - | 1.7e-05 | 0.004194 | - | - | - | - | 0.404501 | 0.00793 | - | 0.003122 | - | 0.003619 | - | - | - | - | - | - | 5e-06 | - | 0.004928 | 0.000226 | 0.000208 | - | - | 0.019966 | - | - | - | - | - | - | - | - | - | - | - | - | - | - | - | - | - | - | - | 1.3e-05 | - | - | 1.7e-05 | - | - | - | - | - | - | 1.3e-05 | -
24EOR-186-17a | 100 | 25.998599 | 20.582148 | - | 2.571684 | - | 3.815737 | 8.012955 | 0.025916 | - | 0.007959 | 0.212535 | 0.067666 | - | 4.262388 | 11.908123 | 2.822331 | 0.748801 | 0.013704 | 7.696087 | - | 2.140637 | 0.002242 | 0.285188 | 3.186949 | 0.725191 | 2.916684 | 1.189493 | - | 0.169757 | - | 9.2e-05 | 0.074453 | - | - | - | 0.034159 | 3.2e-05 | - | 0.14623 | 0.017162 | - | - | - | 0.000708 | 0.257928 | - | - | 0.007797 | - | - | 0.00409 | - | 0.006492 | - | - | 0.077743 | 0.003219 | - | - | 3.2e-05 | - | - | - | 0.000112 | 6e-06 | - | - | 0.003432 | - | 2.7e-05 | - | 0.003127 | - | - | - | 5e-06 | - | 0.000268 | - | - | - | - | - | - | 0.000105 | - | 3e-06 | 4e-06 | - | - | - | - | - | - | - | - | - | -
24WBA-209-32E | 100 | 12.333872 | 16.959143 | 20.780295 | 0.707929 | - | 9.178874 | 0.018699 | - | 5.447734 | - | 0.004474 | 3.530144 | 2.919363 | 12.788652 | 0.287667 | 0.559978 | - | - | - | - | 2.754093 | 0.004295 | - | - | 8.150679 | 0.002494 | - | - | 3.125413 | 0.134528 | 0.000449 | 0.005768 | - | - | 0.031454 | 0.010866 | - | - | 0.012946 | 0.050761 | - | 0.005775 | 0.002929 | - | - | - | 9.4e-05 | 0.107128 | 0.001285 | - | 0.00089 | 0.000193 | 0.029239 | 0.005855 | - | - | - | - | - | - | - | 0.00133 | 0.043052 | 0.001048 | - | 0.000262 | 0.000324 | - | - | - | - | - | - | - | - | - | - | - | - | - | - | - | - | - | - | - | - | - | - | - | - | - | - | - | - | - | 2.8e-05 | -
24WBA-209-33D1 | 100 | 12.082651 | 0.765415 | 0.165041 | 4.233576 | - | 2.087268 | 57.834348 | - | 4.512749 | - | 1.092199 | 0.224393 | 1.806965 | 0.113205 | 0.297656 | 7.439815 | - | - | - | - | 0.159275 | 0.000263 | - | - | 1.228447 | 0.007301 | - | - | 0.833479 | 1.307888 | 2.683114 | 0.257311 | - | 0.159518 | 0.122773 | 0.509452 | - | - | 0.024594 | 0.036662 | - | 0.003432 | 0.000815 | - | - | - | - | 0.004328 | 0.000154 | - | 0.001215 | - | 0.000246 | 0.000859 | - | - | - | - | - | 0.000922 | - | - | 6.2e-05 | 0.000473 | - | - | 0.001894 | - | - | - | - | - | 0.000176 | 5.6e-05 | - | - | - | - | - | - | 8e-06 | - | - | - | - | - | - | - | - | - | - | - | - | - | - | - | - | -
24RCA-195-57d | 100 | 66.992324 | 0.033141 | 5.192545 | 10.037056 | 4.02266 | 0.103831 | 0.008295 | - | 0.000195 | - | 0.009303 | - | 8.045799 | 0.64705 | 1.189249 | - | - | - | - | - | 0.213603 | 0.401344 | - | - | 0.074653 | 0.006001 | - | - | 0.06645 | - | 0.007294 | 0.002114 | 2.170875 | - | - | 1.6e-05 | 0.195791 | 0.08367 | 0.002388 | 0.422221 | - | 0.001136 | 2.4e-05 | - | - | 0.006717 | - | 4.2e-05 | 7.8e-05 | - | 0.031521 | 0.019116 | 7e-06 | - | 9e-06 | - | 0.008314 | 5e-06 | - | - | 0.001168 | - | 0.000222 | 0.002049 | 1.5e-05 | - | 0.000257 | - | - | 0.000114 | - | 0.001142 | - | - | 0.000153 | - | - | - | - | - | 1.5e-05 | - | - | - | - | - | 2e-06 | - | - | - | - | - | - | - | - | 2.5e-05 | - | -
24EOR-186-19c | 100 | 56.249595 | 17.226086 | - | 0.0192 | - | 4.782478 | 0.118299 | 3.522837 | - | 0.026803 | 0.011973 | 2e-05 | - | 1.380185 | 0.957789 | 0.278211 | 0.696642 | 5.779316 | 0.416846 | - | 0.22485 | 0.275353 | 3.455264 | 0.80781 | 0.521596 | 0.492992 | 2.337713 | - | 0.117463 | - | 6.7e-05 | 0.000426 | - | - | - | 0.0669 | 2.7e-05 | - | 0.012418 | 0.002937 | - | - | 2.2e-05 | 0.155783 | 0.015466 | - | - | 0.00017 | - | - | 0.004347 | 0.001289 | 0.029293 | - | - | 0.001471 | 0.001498 | - | - | 0.000214 | - | - | - | 0.00369 | - | 0.000218 | - | 0.001808 | - | 0.000991 | - | 4e-06 | - | - | - | 0.000921 | - | 0.000378 | - | - | 1.4e-05 | 6e-06 | - | - | - | - | 4.4e-05 | 0.000276 | - | - | - | - | - | - | - | - | - | -
24WBA-204-15T | 100 | 10.580717 | 15.022159 | 16.764172 | 5.264806 | - | 12.571751 | 5.039676 | - | 12.024649 | - | 0.263292 | 10.412587 | 0.750207 | 1.986469 | 0.014345 | 0.359722 | - | - | - | 2.07325 | 1.843238 | 0.000156 | - | - | 0.084964 | 0.002508 | - | - | 1.55816 | 0.236657 | - | 0.097976 | - | - | 0.394292 | 0.079998 | - | - | 1.919098 | 0.190902 | - | 0.009264 | 0.353174 | - | - | - | - | 0.042838 | 0.05025 | - | 0.001656 | - | 0.00042 | - | - | - | - | - | 8e-05 | 0.000246 | - | 0.001198 | 0.000258 | 0.001492 | - | - | 0.001208 | - | - | 0.000919 | - | - | 0.000245 | - | - | - | - | - | - | - | 0.000211 | - | - | - | - | - | 0.000721 | - | - | - | - | 6.6e-05 | - | - | - | - | - | -
24EOR-185-9c | 100 | 11.699043 | 62.376835 | - | 0.008068 | - | 1.849118 | 0.042372 | 6.892328 | - | 1.211916 | 7.048238 | 1.4e-05 | - | 1.147079 | 0.372333 | 1.146689 | 0.714451 | 0.125193 | 1.80748 | - | 0.591512 | 0.226446 | 0.023989 | 0.202111 | 0.047307 | 0.677819 | 1.393164 | - | 0.02502 | - | - | 0.268211 | - | - | - | 0.006068 | 1.8e-05 | - | 0.020932 | 0.000407 | 7e-06 | - | 0.001144 | 0.003844 | 0.004106 | - | 0.000295 | 1.3e-05 | - | - | 0.002317 | 0.000776 | 0.044985 | - | - | 0.000697 | 3.5e-05 | - | 0.000904 | 0.005181 | - | - | - | 0.00813 | - | - | - | 0.001193 | - | 0.00174 | - | 4.9e-05 | - | - | - | - | - | 0.0002 | - | - | - | 6.2e-05 | - | 0.00011 | - | - | 4.7e-05 | - | - | - | - | - | - | 4e-06 | - | - | - | -
24EOR-185-12a | 100 | 18.316673 | 34.72289 | - | 29.38725 | - | 0.299695 | 0.252348 | 0.001219 | - | 3.876614 | 3.027046 | 1e-05 | - | 1.55112 | 2.728929 | 0.738919 | 0.07393 | 0.013836 | 0.801669 | - | 0.145474 | 1.581773 | 0.032299 | 0.004409 | 0.03093 | 0.821343 | 0.001972 | - | 0.010621 | - | - | 1.22544 | - | - | - | - | 0.009818 | - | 0.013667 | 0.010071 | - | - | 6.1e-05 | 0.000895 | 0.237681 | - | 0.000462 | 0.000187 | - | - | 0.01138 | 0.014559 | 0.019707 | - | - | 0.000444 | 0.000586 | - | - | 0.021242 | - | - | - | 0.003936 | 0.000111 | 6.9e-05 | - | 0.005528 | - | 0.002305 | - | 6e-06 | - | - | - | 0.000814 | - | - | - | - | - | - | - | - | - | - | 5.3e-05 | - | - | - | - | - | - | 9e-06 | - | - | - | -
24WBA-210-34J | 100 | 7.386317 | 29.506298 | 1.298996 | 0.160321 | - | 41.431038 | 0.120107 | - | 2.622281 | - | 0.016961 | 6.248904 | 4.112602 | 5.128699 | 0.845115 | 0.165439 | - | - | - | - | 0.121271 | 0.036228 | - | - | 0.262291 | 0.010704 | - | - | 0.13695 | 0.057401 | 0.021942 | 0.003279 | - | 0.089497 | 0.112623 | 0.014013 | - | - | 0.006037 | 0.016383 | - | 0.017367 | 0.000515 | - | - | - | 1.3e-05 | 0.028659 | 0.000322 | - | 0.002403 | 0.000462 | 0.002207 | 0.005239 | - | - | - | - | - | 0.000484 | - | - | 0.007488 | 0.000874 | - | 3.2e-05 | - | - | - | - | - | - | 0.000197 | - | - | - | - | - | - | - | 0.001599 | - | - | - | - | - | - | - | 8.4e-05 | 0.000301 | 5.8e-05 | - | - | - | - | - | - | -
24RCA-197-73a | 100 | 60.995988 | 0.041604 | 2.996997 | 4.450942 | 1.325239 | 11.246587 | 0.041136 | - | 0.000701 | - | 0.021579 | 0.000124 | 12.697786 | 0.90411 | 3.477459 | - | - | - | - | - | 0.478393 | 0.318578 | - | - | 0.179787 | 0.0218 | - | - | 0.0787 | - | 0.055442 | 0.000341 | 0.109631 | - | - | 0.000409 | 0.011135 | 0.124399 | 0.000507 | 0.320813 | - | 0.008921 | 0.00287 | - | - | 0.01241 | - | 4.1e-05 | 0.008656 | 0.001128 | 0.001073 | 0.018128 | - | - | - | - | 0.00056 | 0.039231 | - | - | 0.000241 | - | 4.7e-05 | 0.001218 | - | - | 0.000103 | 0.001366 | - | 7.9e-05 | - | - | 0.001013 | - | 0.000376 | - | - | - | - | - | 0.00234 | - | - | - | - | - | 1.2e-05 | - | - | - | - | - | - | - | - | - | - | -
24EOR-185-7a | 100 | 18.644629 | 48.29549 | - | 0.00677 | - | 7.48249 | 0.294485 | 8.429838 | - | 1.665981 | 6.459934 | 0.001285 | - | 0.773283 | 2.119187 | 0.389732 | 0.146398 | 0.24767 | 0.413677 | - | 0.703983 | 0.002599 | 0.299818 | 0.763977 | 0.182695 | 0.722298 | 1.616674 | - | 0.048741 | - | - | 0.160501 | - | - | - | 0.039557 | 3.2e-05 | - | 0.016768 | 6e-06 | - | - | 0.001042 | - | 0.025066 | - | - | 0.000269 | - | - | 0.002247 | - | 0.029513 | - | - | 0.002467 | 0.000244 | - | - | 0.001657 | - | - | - | 0.005829 | - | 1.4e-05 | - | 0.001166 | - | 0.000833 | - | 0.000724 | - | - | - | - | - | 0.000299 | - | - | 1.5e-05 | 7.7e-05 | - | - | - | - | 3.8e-05 | - | - | - | - | - | - | - | - | - | - | -
24WBA-208-30B | 100 | 3.828229 | 44.645373 | 15.443802 | 4.180185 | - | 3.859457 | 8.924497 | - | 5.107424 | - | 0.564261 | 0.123232 | 0.602868 | 5.212835 | 0.000672 | 2.009444 | - | - | - | - | - | - | - | - | 0.429353 | 0.004686 | - | - | 2.109692 | 0.923036 | 0.102402 | 0.203777 | - | 0.414865 | 0.347813 | 0.068471 | - | - | 0.035867 | 0.827818 | - | 0.000182 | 0.012663 | - | - | - | - | 0.000972 | 0.012103 | - | 0.000374 | - | 7.3e-05 | 0.000632 | - | - | - | - | - | 0.000439 | - | - | 0.000137 | 0.001979 | - | - | 0.000362 | - | - | - | - | - | - | - | - | - | - | - | - | - | 9e-06 | - | - | - | - | - | - | - | - | 1.6e-05 | - | - | - | - | - | - | - | -
24WBA-204-15P | 100 | 10.633615 | 9.376224 | 20.877298 | 3.725843 | - | 8.238533 | 10.450999 | - | 19.107365 | - | 0.27969 | 1.108899 | 2.131621 | 3.92641 | 0.061205 | 1.65412 | - | - | - | 2.98855 | 0.333351 | 0.000425 | - | - | 0.193271 | 0.021856 | - | - | 2.221305 | 0.415005 | - | 0.09394 | - | - | 0.649229 | 0.235202 | - | - | 0.791024 | 0.141325 | - | 5e-05 | 0.107103 | - | - | - | - | 0.012357 | 0.222023 | - | 0.000641 | 5e-06 | 1.5e-05 | - | - | - | - | - | - | - | - | 0.000284 | 0.00013 | 0.000619 | - | - | 0.000249 | - | - | - | - | - | 0.000125 | - | - | - | - | - | - | - | 6.4e-05 | - | - | - | - | 1.3e-05 | 1.6e-05 | - | - | - | - | - | - | - | - | - | - | -
24RCA-196-63e | 100 | 10.691386 | 0.175161 | 0.022277 | 65.597734 | 14.366903 | 1.957252 | 1.372884 | - | 9.3e-05 | - | 0.358454 | 0.000134 | 0.532497 | 0.023269 | 0.234726 | - | - | - | - | - | 0.10712 | 0.004564 | - | - | 0.058294 | 0.001242 | - | - | 0.118836 | - | 2.832663 | 0.034676 | 0.000757 | - | - | - | 1.164841 | 0.103627 | 0.000686 | 0.114564 | - | 0.000736 | 3.6e-05 | - | - | 0.034344 | 2.8e-05 | 9e-05 | 0.000842 | 0.073184 | 0.00123 | 0.000211 | - | - | 4.7e-05 | - | 0.001301 | 0.006797 | - | - | 0.001614 | - | - | 0.004471 | - | 0.000165 | - | - | - | - | 5e-06 | - | 9.5e-05 | - | 7.9e-05 | - | - | - | - | - | 1.6e-05 | - | - | - | - | - | 2.5e-05 | - | - | - | - | - | 4.6e-05 | - | - | - | - | -
24EOR-185-9e | 100 | 30.079235 | 32.05332 | - | 0.010833 | - | 0.012713 | 0.020016 | 0.617087 | - | 5.763023 | 4.345696 | 0.000124 | - | 0.190084 | 0.452212 | 3.583727 | 11.807823 | 1.220973 | 5.557008 | - | 0.042446 | 2.148851 | 0.47366 | 0.08375 | 0.360302 | 0.420776 | 0.203531 | - | 0.074254 | - | 4.8e-05 | 0.377896 | - | - | - | 0.001986 | 2.9e-05 | - | 0.008574 | 0.000496 | 5e-06 | - | 0.000651 | 0.000565 | 0.009034 | - | 0.00051 | 3e-05 | - | - | 0.005667 | 0.024296 | 0.007745 | - | - | 3.6e-05 | 0.00073 | - | 0.030801 | 0.002376 | - | - | - | 0.004428 | - | - | - | 0.000862 | - | 0.000795 | - | 1e-05 | - | - | - | 0.000457 | 0.000142 | 0.000276 | - | - | - | 1.5e-05 | - | - | - | - | 1.2e-05 | 8.7e-05 | - | - | - | - | - | - | - | - | - | -
24WBA-209-32H | 100 | 0.019821 | 0.430221 | 1.838121 | 9.222844 | - | 48.695813 | 24.571715 | - | 1.83006 | - | 0.84249 | 0.005861 | 0.019202 | 0.849578 | 0.016605 | 1.305776 | - | - | - | - | 2.835393 | 0.490828 | - | - | 0.210916 | 0.001626 | - | - | 0.842645 | 0.209213 | 1.053373 | 0.245932 | - | - | 0.196475 | 3.530531 | - | - | 0.218635 | 0.023953 | - | 0.298933 | 0.052688 | - | - | - | 1.1e-05 | 0.001324 | 0.01121 | - | 0.025714 | 0.008272 | 0.004253 | 0.086295 | - | - | - | - | - | 0.000845 | - | 0.000218 | 0.000594 | 2.3e-05 | - | 0.000477 | 0.001046 | - | - | - | - | - | 8e-06 | 0.000251 | - | - | - | - | - | 0.000139 | 6.7e-05 | - | - | - | - | - | - | - | - | - | - | 5e-06 | - | - | - | - | - | -
24WBA-208-29B | 100 | 1.677029 | 11.804914 | 12.660419 | 19.856039 | - | 4.010711 | 0.846958 | - | 33.115274 | - | 0.1649 | 7.69854 | 0.672822 | 2.000219 | 3.577378 | 0.001497 | - | - | - | - | - | 0.243708 | - | - | 0.006872 | 0.085079 | - | - | 0.343253 | 0.107876 | 0.047084 | 0.113319 | - | 0.216559 | 0.234019 | 0.17959 | - | - | 0.240086 | 0.037179 | - | 0.001077 | 0.001196 | - | - | - | - | 0.026999 | 0.000863 | - | 0.00224 | 0.001512 | 0.001285 | 0.021984 | - | - | - | - | - | 0.000291 | - | 0.000444 | 0.000397 | 0.000376 | - | - | - | - | - | - | - | - | 1.3e-05 | - | - | - | - | - | - | - | - | - | - | - | - | - | - | - | - | - | - | - | - | - | - | - | - | -
24RCA-197-72b | 100 | 18.002965 | 0.115207 | 11.691173 | 23.37719 | 16.390365 | 14.034217 | 0.019382 | - | 0.000207 | - | 0.122529 | 0.000258 | 2.83203 | 3.132963 | 8.630758 | - | - | - | - | - | 0.208798 | 0.240914 | - | - | 0.097261 | 0.00429 | - | - | 0.270166 | - | 0.003893 | 0.004615 | 0.129154 | - | - | 0.000115 | 0.260886 | 0.123627 | 0.006161 | 0.216282 | - | 0.001732 | - | - | - | 0.059769 | - | 0.000277 | 0.001281 | - | 0.006584 | 0.004426 | 0.000117 | - | - | - | 0.003865 | 7.3e-05 | - | - | 0.001336 | - | - | 0.003042 | - | 2.7e-05 | 4.6e-05 | - | - | - | - | 0.001585 | 5e-06 | - | 0.000159 | - | - | - | - | - | - | - | 0.000215 | - | - | 1.3e-05 | 8e-06 | - | - | - | - | 3.7e-05 | - | - | - | - | - | -
24EOR-185-11a | 100 | 19.117607 | 36.222367 | - | 0.035672 | - | 0.220216 | 0.057698 | 11.931532 | - | 3.507582 | 6.056293 | 0.000993 | - | 2.528835 | 1.127211 | 4.002727 | 1.580377 | 1.56847 | 1.429266 | - | 0.09112 | 0.000378 | 0.93426 | 0.343951 | 0.257327 | 1.40822 | 1.073213 | - | 0.291668 | - | - | 5.85664 | - | - | - | 0.061821 | 0.000799 | - | 0.030598 | 0.008164 | - | - | 0.001584 | 0.007731 | 0.002882 | - | 1.7e-05 | 0.000226 | - | - | 0.004734 | - | 0.190951 | - | - | 0.000758 | - | - | 0.009729 | 0.027905 | - | - | - | 0.006113 | - | 0.000146 | 1.2e-05 | 0.001831 | - | - | - | 1.6e-05 | - | - | - | - | 0.000129 | 0.000175 | - | - | - | 7e-06 | - | - | - | - | - | 5e-06 | - | - | - | - | - | 4.5e-05 | - | - | - | -
24EOR-185-6a | 100 | 52.849945 | 18.49635 | - | 0.023987 | - | 4.735455 | 1.202377 | 10.707671 | - | 0.01161 | 0.467895 | 5e-06 | - | 2.444577 | 1.330998 | 0.133789 | 0.309082 | 0.014332 | 0.708697 | - | 0.46167 | 0.060943 | 0.144047 | 2.687319 | 0.063463 | 0.599127 | 2.056008 | - | 0.067243 | - | - | 0.0344 | - | - | - | 0.082696 | - | - | 0.019203 | 0.000128 | - | - | 0.000341 | 0.098678 | 0.168107 | - | 6e-06 | 7.4e-05 | - | - | 0.000479 | 1.1e-05 | 0.003588 | - | - | 0.004449 | 0.000103 | - | - | - | - | - | - | 0.006835 | 1.1e-05 | - | - | 0.00296 | - | 0.000985 | - | 4e-05 | - | - | - | 6.1e-05 | - | 0.000197 | - | - | 1.8e-05 | 1.8e-05 | - | - | - | - | 1.6e-05 | - | - | - | - | - | - | 7e-06 | - | - | - | -
24EOR-185-6b | 100 | 34.251138 | 22.697513 | - | 0.008776 | - | 1.297358 | 0.107392 | 2.647204 | - | 0.136766 | 1.363076 | 0.001339 | - | 1.045021 | 0.294095 | 0.516964 | 5.231646 | 9.555329 | 1.79483 | - | 0.532114 | 0.122064 | 7.005356 | 0.433551 | 6.316834 | 2.488472 | 1.77532 | - | 0.159656 | - | - | 0.060389 | - | - | - | 0.025006 | - | - | 0.006666 | 8e-06 | - | - | 0.000388 | 0.045541 | 0.016498 | - | - | 8e-06 | - | - | 0.002623 | 8.1e-05 | 0.018196 | - | - | 0.000503 | - | - | 0.035036 | 0.000697 | - | - | - | 0.001623 | - | 1.2e-05 | - | 0.002182 | - | 0.00108 | - | - | - | - | - | 0.000228 | 0.000268 | 0.00107 | - | - | - | - | - | - | - | - | 8.4e-05 | - | - | - | - | - | - | - | - | - | - | -
24EOR-185-14a | 100 | 0.002952 | 49.60691 | - | 0.264871 | - | 2.897248 | 0.063569 | 16.636052 | - | - | 20.569161 | 0.260942 | - | 0.663795 | 0.11816 | 0.000111 | 0.000662 | - | 0.171526 | - | 0.060077 | 0.001206 | 0.00025 | 4.929639 | 0.202029 | 1.001378 | 1.098828 | - | 0.502039 | - | - | 0.67167 | - | - | - | 0.171286 | - | - | 0.089906 | 1e-05 | - | - | - | - | 0.001414 | - | - | 0.008613 | - | - | 0.001594 | 0.000127 | 0.000825 | - | - | 9e-06 | 0.000153 | - | - | 0.001456 | - | - | - | 0.000711 | - | 1.2e-05 | - | 0.000332 | - | 0.000419 | - | - | - | - | - | - | - | 2.1e-05 | - | - | - | 1.2e-05 | - | - | - | - | 1.3e-05 | - | - | - | - | - | - | 1.2e-05 | - | - | - | -