## Results
[17 empty] | Analyte | SiO2 | Al2O3 | Fe2O3(T) | MnO | MgO | CaO | Na2O | K2O | TiO2 | P2O5 | LOI | Total | Sc | Be | V | Cr | Co | Ni | Cu | Zn | Ga | Ge | As | Rb | Sr | Y | Zr | Nb | Mo | Pd | Ag | In | Sn | Sb | Cs | Ba | La | Ce | Pr | Nd | Sm | Eu | Gd | Tb | Dy | Ho | Er | Tm | Yb | Lu | Hf | Ta | W | Pt | Au | Tl | Pb | Bi | Th | U
[17 empty] | Unit | % | % | % | % | % | % | % | % | % | % | % | % | ppm | ppm | ppm | ppm | ppm | ppm | ppm | ppm | ppm | ppm | ppm | ppm | ppm | ppm | ppm | ppm | ppm |  | ppb | ppm | ppm | ppm | ppm | ppm | ppm | ppm | ppm | ppm | ppm | ppm | ppm | ppm | ppm | ppm | ppm | ppm | ppm | ppm | ppm | ppm | ppm |  |  | ppm | ppb | ppb | ppm | ppm
[17 empty] | D_Limit | 0.01 | 0.01 | 0.01 | 0.001 | 0.01 | 0.01 | 0.01 | 0.01 | 0.001 | 0.01 |  | 0.01 | 1 | 1 | 5 | 20 | 1 | 20 | 10 | 30 | 1 | 0.5 | 5 | 1 | 2 | 0.5 | 1 | 0.2 | 2 |  | 0.5 | 0.1 | 1 | 0.2 | 0.1 | 2 | 0.05 | 0.05 | 0.01 | 0.05 | 0.01 | 0.005 | 0.01 | 0.01 | 0.01 | 0.01 | 0.01 | 0.005 | 0.01 | 0.002 | 0.1 | 0.01 | 0.5 |  |  | 0.05 | 5 | 0.1 | 0.05 | 0.01
[17 empty] | Method | FUS-ICP | FUS-ICP | FUS-ICP | FUS-ICP | FUS-ICP | FUS-ICP | FUS-ICP | FUS-ICP | FUS-ICP | FUS-ICP | GRAV | FUS-ICP | FUS-ICP | FUS-ICP | FUS-ICP | FUS-MS | FUS-MS | FUS-MS | FUS-MS | FUS-MS | FUS-MS | FUS-MS | FUS-MS | FUS-MS | FUS-ICP | FUS-MS | FUS-ICP | FUS-MS | FUS-MS | FA-MS | FUS-MS | FUS-MS | FUS-MS | FUS-MS | FUS-MS | FUS-ICP | FUS-MS | FUS-MS | FUS-MS | FUS-MS | FUS-MS | FUS-MS | FUS-MS | FUS-MS | FUS-MS | FUS-MS | FUS-MS | FUS-MS | FUS-MS | FUS-MS | FUS-MS | FUS-MS | FUS-MS |  |  | FUS-MS | FUS-MS | FUS-MS | FUS-MS | FUS-MS
Method_ID
Lab_ID
Req_date
Rec_date
Sample_Name | Sample_Code | Sample_Type | Core_Length | Geol_ID | Prep_ID | Lithology | Rock_Unit | Sample_Desc | UTM_X | UTM_Y | Lat | Long | Z-coord | EPSG_SRID | Pub_Issue | Coord_Conf | DLimit_ID
18lo7a | LOO18-7a | Surface |  |  |  | flow | Sloko Group | basaltic andesite with plag pheno | 552720 | 6599098 | 59.52693263 | -134.06807216 | [5 empty] | 53 | 18.33 | 8.83 | 0.152 | 3 | 8.36 | 3.62 | 2.12 | 1.539 | 0.59 | 1.05 | 100.6 | 22 | 2 | 166 | 30 | 18 | < 20 | 30 | 110 | 23 | 1.4 | < 5 | 54 | 677 | 38.5 | 225 | 13.6 | 2 |  | 1 | 0.1 | 2 | 0.6 | 1.7 | 1430 | 36.5 | 76.6 | 9.65 | 40 | 9.03 | 2.13 | 7.6 | 1.22 | 7.28 | 1.41 | 4.04 | 0.571 | 3.6 | 0.593 | 5.8 | 1.02 | 1.2 |  |  | < 0.05 | 18 | < 0.1 | 8.28 | 3.94
18lo7b | LOO18-7b | Surface |  |  |  | flow | Sloko Group | plagioclase rich andesite | 552740 | 6599098 | 59.52693263 | -134.06807216 | [5 empty] | 62.2 | 15.51 | 6.25 | 0.091 | 2.67 | 4.12 | 4.01 | 2.01 | 0.545 | 0.25 | 2.49 | 100.1 | 15 | 2 | 110 | 90 | 12 | < 20 | 20 | 70 | 20 | 1.3 | 5 | 56 | 739 | 18.2 | 106 | 4.9 | < 2 |  | 0.5 | < 0.1 | 1 | 0.6 | 7.7 | 1025 | 30.5 | 57.5 | 6.35 | 24 | 4.57 | 1.22 | 3.58 | 0.54 | 3.23 | 0.62 | 1.9 | 0.282 | 1.84 | 0.295 | 3 | 0.44 | 0.5 |  |  | 0.16 | 14 | < 0.1 | 7.2 | 2.29
18lo8b | LOO18-8a | Surface |  |  |  | sill or flow | Sloko Group | full of volcanic clasts | 559174 | 6601675 | 59.54920911 | -133.95329456 | [5 empty] | 50.17 | 16.95 | 8.92 | 0.131 | 2.57 | 5.79 | 3.34 | 2.91 | 1.444 | 0.46 | 7.47 | 100.2 | 20 | 2 | 195 | < 20 | 19 | < 20 | 10 | 120 | 20 | 1.4 | < 5 | 77 | 384 | 26 | 153 | 8 | < 2 |  | 0.7 | 0.1 | 1 | 2.2 | 7.4 | 2138 | 28.1 | 55.6 | 7.06 | 28.1 | 6.27 | 1.86 | 5.17 | 0.81 | 4.91 | 0.94 | 2.67 | 0.39 | 2.52 | 0.4 | 3.9 | 0.56 | 0.5 |  |  | 0.25 | 11 | < 0.1 | 5.79 | 2.35
18lo9 | LOO18-9 | Surface |  |  |  | dike? | Sloko Group | mafic with hbl-cpx | 543313 | 6575401 | 59.31523085 | -134.23913115 | [5 empty] | 47.04 | 18.48 | 11.88 | 0.161 | 4.41 | 10.29 | 3.15 | 0.61 | 3.144 | 0.34 | 1.05 | 100.6 | 39 | < 1 | 484 | 20 | 16 | < 20 | 20 | 40 | 20 | 1.2 | < 5 | 13 | 841 | 18.2 | 48 | 5 | < 2 |  | < 0.5 | < 0.1 | 1 | 0.4 | 0.6 | 583 | 12.7 | 25.8 | 3.3 | 15.1 | 3.71 | 1.37 | 3.7 | 0.59 | 3.7 | 0.69 | 1.94 | 0.262 | 1.66 | 0.265 | 1.4 | 0.37 | < 0.5 |  |  | < 0.05 | 5 | 0.1 | 1.49 | 0.53
18lo11a | LOO18-11a | Surface |  |  |  | flow | Sloko Group | intermediate with plagioclase pheno | 583029 | 6547837 | 59.06182941 | -133.55215709 | [5 empty] | 61.73 | 16.18 | 6.27 | 0.077 | 1.43 | 2.22 | 4.69 | 2.97 | 1.126 | 0.41 | 3.09 | 100.2 | 16 | 2 | 45 | < 20 | 6 | < 20 | < 10 | 110 | 21 | 1.5 | < 5 | 67 | 234 | 37.3 | 231 | 11.8 | < 2 |  | 1.1 | 0.1 | 2 | 0.3 | 1.5 | 2347 | 50.1 | 93.3 | 11.1 | 42.2 | 8.96 | 2.14 | 7.18 | 1.13 | 6.83 | 1.33 | 3.93 | 0.582 | 3.86 | 0.607 | 6.3 | 0.76 | 0.9 |  |  | 0.17 | 20 | < 0.1 | 17.8 | 6.07
18lo11b | LOO18-11b | Surface |  |  |  | flow | Sloko Group | intermediate with plagioclase pheno | 583060 | 6547837 | 59.06182941 | -133.55215709 | [5 empty] | 53.74 | 18.48 | 7.14 | 0.122 | 2.39 | 6.85 | 3.69 | 1.88 | 1.325 | 0.42 | 4.06 | 100.1 | 21 | 1 | 183 | 80 | 19 | < 20 | 20 | 90 | 22 | 1.4 | 9 | 28 | 687 | 27.4 | 165 | 7.9 | < 2 |  | 0.7 | 0.1 | 1 | < 0.2 | 0.4 | 2136 | 39 | 70.9 | 8.74 | 33.6 | 6.6 | 1.93 | 5.49 | 0.89 | 4.94 | 0.99 | 2.73 | 0.398 | 2.66 | 0.393 | 4.5 | 0.52 | 0.6 |  |  | < 0.05 | 10 | < 0.1 | 13.4 | 4.44
18lo12a | LOO18-12a | Surface |  |  |  | flow | Sloko Group | basalt | 583431 | 6547313 | 59.05705306 | -133.54533656 | [5 empty] | 51.8 | 18.17 | 9.06 | 0.143 | 4.52 | 8.69 | 3.49 | 1.11 | 1.229 | 0.27 | 2.06 | 100.6 | 25 | 1 | 249 | 40 | 25 | < 20 | 20 | 80 | 20 | 1.2 | < 5 | 17 | 725 | 22.9 | 83 | 3.3 | < 2 |  | < 0.5 | 0.1 | 1 | < 0.2 | 0.4 | 869 | 18.9 | 36.4 | 4.56 | 18.6 | 4.67 | 1.35 | 4.26 | 0.72 | 4.3 | 0.82 | 2.41 | 0.346 | 2.22 | 0.353 | 2.4 | 0.3 | < 0.5 |  |  | < 0.05 | 7 | < 0.1 | 5.4 | 2.34

## QC
Report Number: A18-16568
Report Date: 14/1/2019
Analyte Symbol | SiO2 | Al2O3 | Fe2O3(T) | MnO | MgO | CaO | Na2O | K2O | TiO2 | P2O5 | LOI | Total | Sc | Be | V | Cr | Co | Ni | Cu | Zn | Ga | Ge | As | Rb | Sr | Y | Zr | Nb | Mo | Ag | In | Sn | Sb | Cs | Ba | La | Ce | Pr | Nd | Sm | Eu | Gd | Tb | Dy | Ho | Er | Tm | Yb | Lu | Hf | Ta | W | Tl | Pb | Bi | Th | U
Unit Symbol | % | % | % | % | % | % | % | % | % | % | % | % | ppm | ppm | ppm | ppm | ppm | ppm | ppm | ppm | ppm | ppm | ppm | ppm | ppm | ppm | ppm | ppm | ppm | ppm | ppm | ppm | ppm | ppm | ppm | ppm | ppm | ppm | ppm | ppm | ppm | ppm | ppm | ppm | ppm | ppm | ppm | ppm | ppm | ppm | ppm | ppm | ppm | ppm | ppm | ppm | ppm
Detection Limit | 0.01 | 0.01 | 0.01 | 0.001 | 0.01 | 0.01 | 0.01 | 0.01 | 0.001 | 0.01 |  | 0.01 | 1 | 1 | 5 | 20 | 1 | 20 | 10 | 30 | 1 | 0.5 | 5 | 1 | 2 | 0.5 | 1 | 0.2 | 2 | 0.5 | 0.1 | 1 | 0.2 | 0.1 | 2 | 0.05 | 0.05 | 0.01 | 0.05 | 0.01 | 0.005 | 0.01 | 0.01 | 0.01 | 0.01 | 0.01 | 0.005 | 0.01 | 0.002 | 0.1 | 0.01 | 0.5 | 0.05 | 5 | 0.1 | 0.05 | 0.01
Analysis Method | FUS-ICP | FUS-ICP | FUS-ICP | FUS-ICP | FUS-ICP | FUS-ICP | FUS-ICP | FUS-ICP | FUS-ICP | FUS-ICP | FUS-ICP | FUS-ICP | FUS-ICP | FUS-ICP | FUS-ICP | FUS-MS | FUS-MS | FUS-MS | FUS-MS | FUS-MS | FUS-MS | FUS-MS | FUS-MS | FUS-MS | FUS-ICP | FUS-MS | FUS-ICP | FUS-MS | FUS-MS | FUS-MS | FUS-MS | FUS-MS | FUS-MS | FUS-MS | FUS-ICP | FUS-MS | FUS-MS | FUS-MS | FUS-MS | FUS-MS | FUS-MS | FUS-MS | FUS-MS | FUS-MS | FUS-MS | FUS-MS | FUS-MS | FUS-MS | FUS-MS | FUS-MS | FUS-MS | FUS-MS | FUS-MS | FUS-MS | FUS-MS | FUS-MS | FUS-MS
NIST 694 Meas | 11.34 | 1.87 | 0.76 | 0.017 | 0.34 | 42.75 | 0.85 | 0.52 | 0.12 | 30.2 |  |  |  |  | 1588
NIST 694 Cert | 11.2 | 1.8 | 0.79 | 0.0116 | 0.33 | 43.6 | 0.86 | 0.51 | 0.11 | 30.2 |  |  |  |  | 1740
DNC-1 Meas | 47.36 | 18.12 | 9.76 | 0.147 | 10.11 | 11.53 | 1.83 | 0.21 | 0.487 | 0.07 |  |  | 31 |  | 146 | 300 | 55 | 250 | 100 | 70 | 14 |  |  | 4 | 134 | 18.8 | 32 | [5 empty] | 1 |  | 106 | 3.9 |  |  | 5.6 |  | 0.62 | [6 empty] | 2.1 | [5 empty] | 6
DNC-1 Cert | 47.15 | 18.34 | 9.97 | 0.15 | 10.13 | 11.49 | 1.89 | 0.234 | 0.48 | 0.07 |  |  | 31 |  | 148 | 270 | 57 | 247 | 100 | 70 | 15 |  |  | 5 | 144 | 18 | 38 | [5 empty] | 0.96 |  | 118 | 3.6 |  |  | 5.2 |  | 0.59 | [6 empty] | 2 | [5 empty] | 6.3
LKSD-3 Meas | [15 empty] | 80 | 29 | 50 | 30 | 160 |  |  | 30 | 75 |  | 28.9 |  |  | < 2 | 2.8 |  |  |  | 2.3 |  | 47.3 | 89.7 |  | 45.9 | 8.7 | 1.5 |  |  | 5.2 |  |  |  | 3 |  | 4.5 | 0.8 |  |  |  |  | 11 | 4.5
LKSD-3 Cert | [15 empty] | 87 | 30 | 47 | 35 | 152 |  |  | 27 | 78 |  | 30 |  |  | 2 | 2.7 |  |  |  | 2.3 |  | 52 | 90 |  | 44 | 8 | 1.5 |  |  | 4.9 |  |  |  | 2.7 |  | 4.8 | 0.7 |  |  |  |  | 11.4 | 4.6
TDB-1 Meas | [15 empty] | 250 |  | 90 | 320 | 150 | [5 empty] | 32.6 | [9 empty] | 16.1 | 37.8 |  | 24.3 |  | 2.1 | [6 empty] | 3.3 | [7 empty] | 2.6
TDB-1 Cert | [15 empty] | 251 |  | 92 | 323 | 155 | [5 empty] | 36 | [9 empty] | 17 | 41 |  | 23 |  | 2.1 | [6 empty] | 3.4 | [7 empty] | 2.7
W-2a Meas | 52.12 | 14.88 | 10.53 | 0.161 | 6.27 | 10.95 | 2.1 | 0.59 | 1.064 | 0.11 |  |  | 35 | < 1 | 257 | 90 | 43 | 70 | 110 | 80 | 18 | 1.5 |  | 19 | 184 | 25 | 78 | 7.5 | < 2 |  |  |  | 0.9 |  | 170 | 10.7 | 22.9 |  | 13.3 | 3.4 | 1.1 |  | 0.6 | 3.8 | 0.78 |  |  | 2.1 | 0.32 |  | 0.47 | < 0.5 | 0.06 | 10 | < 0.1 |  | 0.52
W-2a Cert | 52.4 | 15.4 | 10.7 | 0.163 | 6.37 | 10.9 | 2.14 | 0.626 | 1.06 | 0.14 |  |  | 36 | 1.3 | 262 | 92 | 43 | 70 | 110 | 80 | 17 | 1 |  | 21 | 190 | 24 | 94 | 7.9 | 0.6 |  |  |  | 0.79 |  | 182 | 10 | 23 |  | 13 | 3.3 | 1 |  | 0.63 | 3.6 | 0.76 |  |  | 2.1 | 0.33 |  | 0.5 | 0.3 | 0.2 | 9.3 | 0.03 |  | 0.53
SY-4 Meas | 50.85 | 21.46 | 6.36 | 0.109 | 0.5 | 8.07 | 7.29 | 1.77 | 0.303 | 0.14 |  |  | < 1 | 3 | < 5 | [9 empty] | 1254 |  | 535 | [7 empty] | 368
SY-4 Cert | 49.9 | 20.69 | 6.21 | 0.108 | 0.54 | 8.05 | 7.1 | 1.66 | 0.287 | 0.131 |  |  | 1.1 | 2.6 | 8 | [9 empty] | 1191 |  | 517 | [7 empty] | 340
CTA-AC-1 Meas | [18 empty] | 50 | 40 | [5 empty] | 268 | [9 empty] | > 2000 | > 3000 |  | 1130 | 161 | 43.1 | 116 | [5 empty] | 10.6 | 1.06 | 1.2 | 2.41 |  |  |  |  | 21.3 | 4.1
CTA-AC-1 Cert | [18 empty] | 54 | 38 | [5 empty] | 272 | [9 empty] | 2176 | 3326 |  | 1087 | 162 | 46.7 | 124 | [5 empty] | 11.4 | 1.08 | 1.13 | 2.65 |  |  |  |  | 21.8 | 4.4
BIR-1a Meas | 48.89 | 15.59 | 11.16 | 0.174 | 9.61 | 13.62 | 1.79 | 0.02 | 0.988 | 0.03 |  |  | 44 | < 1 | 321 | 380 |  | 170 | 120 | 70 | 15 |  | < 5 |  | 105 | 15.8 | 13 | [7 empty] | 12 |  | 1.8 |  | 2.3 |  |  | 2 | [5 empty] | 1.8 |  | 0.5 |  |  |  | < 5
BIR-1a Cert | 47.96 | 15.5 | 11.3 | 0.175 | 9.7 | 13.3 | 1.82 | 0.03 | 0.96 | 0.021 |  |  | 44 | 0.58 | 310 | 370 |  | 170 | 125 | 70 | 16 |  | 0.44 |  | 110 | 16 | 18 | [7 empty] | 6 |  | 1.9 |  | 2.5 |  |  | 2 | [5 empty] | 1.7 |  | 0.6 |  |  |  | 3
NCS DC86312 Meas | [25 empty] | 955 | [9 empty] | > 2000 | 172 |  | 1580 |  |  | 234 |  | 189 | 35.8 | 101 | 13.9 | 89.7 | 12.5 | [6 empty] | 24.9
NCS DC86312 Cert | [25 empty] | 976 | [9 empty] | 2360 | 190 |  | 1600 |  |  | 225 |  | 183 | 36 | 96.2 | 15.1 | 87.79 | 11.96 | [6 empty] | 23.6
NCS DC70009 (GBW07241) Meas | [16 empty] | 3 | < 20 | 1050 | 90 | 16 | 10.3 | 67 | 507 |  | 129 |  |  |  | 1.4 | 1 | > 1000 | 3 | 41 |  | 24 | 61 | 8.1 | 34 | 13 |  | 16 | 3.6 | 22 | 5 | 14 | 2 |  | 2 |  |  | 2410 | 1.93
NCS DC70009 (GBW07241) Cert | [16 empty] | 3.7 | 2.8 | 960 | 100 | 16.5 | 11.2 | 69.9 | 500 |  | 128 |  |  |  | 1.8 | 1.3 | 1700 | 3.1 | 41 |  | 23.7 | 60.3 | 7.9 | 32.9 | 12.5 |  | 14.8 | 3.3 | 20.7 | 4.5 | 13.4 | 2.2 |  | 2.4 |  |  | 2200 | 1.8
OREAS 100a (Fusion) Meas | [16 empty] | 17 |  | 160 | [6 empty] | 131 |  |  | 25 | [6 empty] | 270 | 493 | 47.8 | 165 | 25.9 | 3.73 | 22.7 | 3.64 | 25.4 | 4.75 | 14.9 | 2.29 | 15.2 | 2.33 | [6 empty] | 48.4 | 131
OREAS 100a (Fusion) Cert | [16 empty] | 18.1 |  | 169 | [6 empty] | 142 |  |  | 24.1 | [6 empty] | 260 | 463 | 47.1 | 152 | 23.6 | 3.71 | 23.6 | 3.8 | 23.2 | 4.81 | 14.9 | 2.31 | 14.9 | 2.26 | [6 empty] | 51.6 | 135
OREAS 101a (Fusion) Meas | [16 empty] | 47 |  | 430 | [6 empty] | 175 |  |  | 23 | [6 empty] | 828 | 1400 | 132 | 404 | 49.9 | 8.22 | 40.3 |  | 33.9 | 6.85 | 20.6 | 3 | 18 | 2.64 | [6 empty] | 35.9 | 445
OREAS 101a (Fusion) Cert | [16 empty] | 48.8 |  | 430 | [6 empty] | 183 |  |  | 21.9 | [6 empty] | 816 | 1396 | 134 | 403 | 48.8 | 8.06 | 43.4 |  | 33.3 | 6.46 | 19.5 | 2.9 | 17.5 | 2.66 | [6 empty] | 36.6 | 422
OREAS 101b (Fusion) Meas | [16 empty] | 45 | < 20 | 410 | [6 empty] | 171 |  |  | 20 | [6 empty] | 801 | 1410 | 123 | 387 | 50 | 8.08 |  | 4.98 | 31.3 | 6.32 | 19.2 | 2.79 | 18.4 | 2.67 | [6 empty] | 35.8 | 415
OREAS 101b (Fusion) Cert | [16 empty] | 47 | 9 | 420 | [6 empty] | 178 |  |  | 21 | [6 empty] | 789 | 1331 | 127 | 378 | 48 | 7.77 |  | 5.37 | 32.1 | 6.34 | 18.7 | 2.66 | 17.6 | 2.58 | [6 empty] | 37.1 | 396
JR-1 Meas | [16 empty] | 1 | < 20 |  |  | 15 | 2.1 | 15 | 260 |  | 42.4 |  | 16.2 |  |  | < 0.1 | 3 | 1.2 | 20.3 |  | 19.9 | 48.2 | 5.4 | 25 | 6.59 | 0.31 |  | 0.92 | 5.66 |  | 3.79 | 0.68 | 4.78 |  | 4.4 | 1.96 | 1.9 |  | 19 | 0.6 | 28.1 | 9.1
JR-1 Cert | [16 empty] | 0.83 | 1.67 |  |  | 16.1 | 1.88 | 16.3 | 257 |  | 45.1 |  | 15.2 |  |  | 0.028 | 2.86 | 1.19 | 20.8 |  | 19.7 | 47.2 | 5.58 | 23.3 | 6.03 | 0.3 |  | 1.01 | 5.69 |  | 3.61 | 0.67 | 4.55 |  | 4.51 | 1.86 | 1.59 |  | 19.3 | 0.56 | 26.7 | 8.88
18ab50 Orig | 53.08 | 15.05 | 12.4 | 0.219 | 5.98 | 1.42 | 2.43 | 1.22 | 1.839 | 0.35 | 6.62 | 100.6 | 33 | 1 | 209 | 400 | 55 | 250 | 170 | 390 | 18 | 1.2 | 68 | 38 | 105 | 26.9 | 118 | 20.9 | < 2 | 1.6 | 0.1 | 1 | 14.1 | 1.7 | 974 | 26.5 | 51.4 | 6.36 | 26.3 | 5.99 | 1.78 | 5.76 | 0.87 | 5.02 | 0.94 | 2.63 | 0.362 | 2.18 | 0.333 | 2.7 | 1.38 | 1.8 | 0.18 | 226 | 0.2 | 5.63 | 1.29
18ab50 Dup | 53.4 | 15.03 | 11.93 | 0.216 | 5.96 | 1.4 | 2.43 | 1.21 | 1.824 | 0.33 | 6.62 | 100.3 | 32 | 1 | 208 | 400 | 55 | 260 | 180 | 380 | 19 | 1.5 | 71 | 38 | 106 | 28.3 | 112 | 20.3 | < 2 | 1.9 | 0.1 | 2 | 14.4 | 1.7 | 972 | 26.5 | 50.8 | 6.38 | 26.3 | 6.09 | 1.89 | 5.68 | 0.92 | 5.28 | 1 | 2.74 | 0.376 | 2.33 | 0.347 | 2.7 | 1.58 | 2.1 | 0.25 | 231 | 0.3 | 5.59 | 1.31
18bg20-3-2 Orig | 50.31 | 19 | 9.22 | 0.181 | 3.84 | 9.42 | 3.95 | 1.31 | 0.838 | 0.49 | 1.68 | 100.2 | 19 | 1 | 235 | < 20 | 20 | < 20 | 60 | 90 | 24 | 1.3 | < 5 | 24 | 1302 | 19.7 | 32 | 3.6 | < 2 | < 0.5 | 0.1 | 1 | 0.2 | 3.8 | 1106 | 15.7 | 33 | 4.31 | 18 | 4.4 | 1.41 | 4.05 | 0.61 | 3.64 | 0.74 | 2.03 | 0.287 | 1.96 | 0.299 | 1.1 | 0.15 | < 0.5 | < 0.05 | 6 | < 0.1 | 0.36 | 0.17
18bg20-3-2 Dup | 49.92 | 19.2 | 9.28 | 0.182 | 3.87 | 9.48 | 3.92 | 1.32 | 0.834 | 0.48 | 1.68 | 100.2 | 19 | 1 | 235 | < 20 | 20 | < 20 | 60 | 90 | 23 | 0.9 | < 5 | 24 | 1328 | 19.7 | 35 | 3.4 | < 2 | < 0.5 | < 0.1 | 1 | 0.2 | 3.7 | 1111 | 15.9 | 33.7 | 4.34 | 19.4 | 4.69 | 1.31 | 4.22 | 0.61 | 3.54 | 0.71 | 2.06 | 0.299 | 2.05 | 0.329 | 1.2 | 0.18 | < 0.5 | < 0.05 | 6 | 0.3 | 0.34 | 0.17
18lo12-1 Orig | 68.11 | 15.93 | 3.41 | 0.087 | 0.86 | 2.61 | 4.36 | 2.94 | 0.401 | 0.22 | 0.62 | 99.52 | 4 | 2 | 38 | < 20 | 3 | < 20 | < 10 | 60 | 20 | 1.1 | < 5 | 82 | 936 | 18.1 | 169 | 34.8 | < 2 | 0.7 | < 0.1 | 1 | < 0.2 | 3.2 | 2749 | 104 | 159 | 17.2 | 55.5 | 7.85 | 1.91 | 5.15 | 0.67 | 3.44 | 0.62 | 1.88 | 0.257 | 1.71 | 0.281 | 3.9 | 1.94 | < 0.5 | 0.39 | 15 | 0.1 | 21.2 | 3.31
18lo12-1 Dup | 69.53 | 15.67 | 3.34 | 0.084 | 0.85 | 2.64 | 4.42 | 2.72 | 0.387 | 0.22 | 0.62 | 100.5 | 4 | 2 | 37 | < 20 | 3 | 30 | < 10 | 60 | 19 | 1.3 | < 5 | 79 | 877 | 17.2 | 163 | 34.8 | < 2 | 0.8 | < 0.1 | 1 | < 0.2 | 3.1 | 2549 | 104 | 158 | 17 | 53.5 | 7.42 | 1.87 | 5 | 0.66 | 3.4 | 0.67 | 1.72 | 0.268 | 1.74 | 0.247 | 3.7 | 1.94 | < 0.5 | 0.37 | 15 | < 0.1 | 21 | 3.23
18lo22-5 Orig | 44.47 | 10.53 | 14 | 0.193 | 12.1 | 11.28 | 1.38 | 1.73 | 1.8 | 0.81 | 1.08 | 99.39 | 60 | < 1 | 490 | 340 | 56 | 110 | < 10 | 130 | 18 | 1.9 | < 5 | 38 | 273 | 23.7 | 49 | 3.9 | < 2 | < 0.5 | 0.1 | 1 | 0.3 | 17.3 | 452 | 12.8 | 34.3 | 5.15 | 26.1 | 6.78 | 1.82 | 6.83 | 0.85 | 5.02 | 0.97 | 2.54 | 0.332 | 1.98 | 0.296 | 1.9 | 0.33 | < 0.5 | < 0.05 | < 5 | 0.4 | 1.07 | 0.49
18lo22-5 Dup | 45.04 | 10.24 | 13.9 | 0.19 | 11.98 | 11.41 | 1.39 | 1.73 | 1.764 | 0.78 | 1.08 | 99.51 | 59 | < 1 | 495 | 340 | 56 | 110 | < 10 | 130 | 18 | 1.9 | < 5 | 39 | 264 | 23.8 | 49 | 4 | < 2 | < 0.5 | 0.1 | 1 | 0.3 | 17.1 | 451 | 13.1 | 34 | 5.19 | 25.7 | 6.74 | 1.9 | 6.84 | 0.95 | 5.06 | 0.92 | 2.53 | 0.343 | 2.05 | 0.319 | 1.9 | 0.37 | < 0.5 | < 0.05 | < 5 | 0.3 | 1.08 | 0.49
18ab7-3a? Orig | 66.94 | 18.79 | 3.17 | 0.143 | 0.36 | 1.35 | 0.64 | 5.84 | 0.114 | 0.02 | 2.31 | 99.68 | 1 | 2 | 14 | < 20 | 1 | < 20 | < 10 | 40 | 25 | 1.6 | < 5 | 193 | 148 | 1.5 | 63 | 0.6 | 2 | < 0.5 | 0.2 | < 1 | < 0.2 | 2.2 | 2822 | 1.9 | 3.13 | 0.33 | 1.1 | 0.22 | 0.059 | 0.17 | 0.03 | 0.18 | 0.05 | 0.18 | 0.029 | 0.25 | 0.043 | 2.2 | 0.11 | 8 | 0.37 | < 5 | 0.8 | 0.25 | 0.19
18ab7-3a? Dup | 66.72 | 19.72 | 3.26 | 0.146 | 0.36 | 1.35 | 0.63 | 5.78 | 0.116 | 0.01 | 2.31 | 100.4 | 1 | 3 | 14 | < 20 | 1 | < 20 | < 10 | 40 | 25 | 1.9 | < 5 | 197 | 151 | 1.6 | 61 | 0.8 | 2 | < 0.5 | 0.2 | < 1 | < 0.2 | 2.3 | 2801 | 2.12 | 3.43 | 0.38 | 1.27 | 0.24 | 0.058 | 0.17 | 0.03 | 0.18 | 0.05 | 0.18 | 0.029 | 0.23 | 0.039 | 2 | 0.08 | 8.5 | 0.45 | < 5 | 1 | 0.24 | 0.2
Method Blank | < 0.01 | < 0.01 | < 0.01 | 0.001 | < 0.01 | < 0.01 | < 0.01 | < 0.01 | < 0.001 | < 0.01 |  |  | < 1 | < 1 | < 5 | < 20 | < 1 | < 20 | < 10 | < 30 | < 1 | < 0.5 | < 5 | < 1 | < 2 | < 0.5 | 1 | < 0.2 | < 2 | < 0.5 | < 0.1 | < 1 | < 0.2 | < 0.1 | < 2 | < 0.05 | < 0.05 | < 0.01 | < 0.05 | < 0.01 | < 0.005 | < 0.01 | < 0.01 | < 0.01 | < 0.01 | < 0.01 | < 0.005 | < 0.01 | < 0.002 | < 0.1 | < 0.01 | < 0.5 | < 0.05 | < 5 | < 0.1 | < 0.05 | < 0.01
Method Blank | < 0.01 | < 0.01 | < 0.01 | 0.001 | < 0.01 | < 0.01 | < 0.01 | < 0.01 | < 0.001 | < 0.01 |  |  | < 1 | < 1 | < 5 | [9 empty] | < 2 |  | < 1 | [7 empty] | < 2
Method Blank | < 0.01 | < 0.01 | < 0.01 | 0.001 | < 0.01 | < 0.01 | < 0.01 | < 0.01 | 0.001 | < 0.01 |  |  | < 1 | < 1 | < 5 | [9 empty] | < 2 |  | < 1 | [7 empty] | < 2
Method Blank | < 0.01 | < 0.01 | < 0.01 | 0.001 | < 0.01 | 0.01 | < 0.01 | < 0.01 | < 0.001 | < 0.01 |  |  | < 1 | < 1 | < 5 | [9 empty] | < 2 |  | < 1 | [7 empty] | < 2