## Report001
QAQC Precision - Duplicates
Company | Analytical Method | Decomposition | Fraction Size
ACME | ICP-MS | Aqua regia | <063
|  |  | 2-10000 |  | 0.01-10 |  | 0.1-2000 |  | 0.2-100 |  | 1-2000 |  | 0.5-10000 |  | 0.1-1000 |  | 0.02-10000 |  | 0.01-40 |  | 0.01-1000 |  | 0.1-2000 |  | 0.1-10000 |  | 0.5-10000 |  | 0.02-2000 |  | 0.01-10000 |  | 0.02-2000 |  | 0.02-2000 |  | 0.02-2000 |  | 0.01-40 |  | 0.1-1000 |  | 0.02-2000 |  | 0.1-100 |  | 0.02-1000 |  | 5-50 |  | 0.02-2000 |  | 0.02-1000 |  | 0.01-10 |  | 0.5-10000 |  | 0.1-2000 |  | 0.02-2000 |  | 0.01-30 |  | 1-100 |  | 0.01-2000 |  | 0.001-5 |  | 0.02-2000 |  | 0.02-2000 |  | 0.1-10000 |  | 0.001-5 |  | 0.01-10000 |  | 10-100 |  | 0.02-2000 |  | 2-100 |  | 0.1-2000 |  | 1-1000 |  | 0.02-5 |  | 0.02-2000 |  | 0.1-100 |  | 0.1-100 |  | 0.02-2000 |  | 0.1-100 |  | 0.5-2000 |  | 0.05-2000 |  | 0.02-2000 |  | 0.02-1000 |  | 0.1-10000 |  | 0.001-5 |  | 0.02-1000 |  | 0.02-2000 |  | 1-10000 |  | 2-2000 |  | 0.1-100 |  | 0.01-2000 |  | 0.02-2000 |  | 0.1-2000 |  | 0.1-2000
|  |  | ppm |  | wt% |  | ppm |  | ppb |  | ppm |  | ppm |  | ppm |  | ppm |  | wt% |  | ppm |  | ppm |  | ppm |  | ppm |  | ppm |  | ppm |  | ppm |  | ppm |  | ppm |  | wt% |  | ppm |  | ppm |  | ppm |  | ppm |  | ppb |  | ppm |  | ppm |  | wt% |  | ppm |  | ppm |  | ppm |  | wt% |  | ppm |  | ppm |  | wt% |  | ppm |  | ppm |  | ppm |  | wt% |  | ppm |  | ppb |  | ppm |  | ppb |  | ppm |  | ppb |  | wt% |  | ppm |  | ppm |  | ppm |  | ppm |  | ppm |  | ppm |  | ppm |  | ppm |  | ppm |  | ppm |  | wt% |  | ppm |  | ppm |  | ppm |  | ppm |  | ppm |  | ppm |  | ppm |  | ppm |  | ppm
Report No | Sample No | Duplicate | Ag |  | Al |  | As |  | Au |  | B |  | Ba |  | Be |  | Bi |  | Ca |  | Cd |  | Ce |  | Co |  | Cr |  | Cs |  | Cu |  | Dy |  | Er |  | Eu |  | Fe |  | Ga |  | Gd |  | Ge |  | Hf |  | Hg |  | Ho |  | In |  | K |  | La |  | Li |  | Lu |  | Mg |  | Mn |  | Mo |  | Na |  | Nb |  | Nd |  | Ni |  | P |  | Pb |  | Pd |  | Pr |  | Pt |  | Rb |  | Re |  | S |  | Sb |  | Sc |  | Se |  | Sm |  | Sn |  | Sr |  | Ta |  | Tb |  | Te |  | Th |  | Ti |  | Tl |  | Tm |  | U |  | V |  | W |  | Y |  | Yb |  | Zn |  | Zr
VAN11006895 | 11PMA009A02 | 11PMA009A03 | 70 | 65 | 1.28 | 1.28 | 8.4 | 8.6 | 1.8 | 2.4 | 2 | 2 | 181 | 175.9 | 0.3 | 0.5 | 0.14 | 0.28 | 0.69 | 0.65 | 0.19 | 0.16 | 38.7 | 35.4 | 10.8 | 10.6 | 47.4 | 47.4 | 1.3 | 1.29 | 39.67 | 31.16 | 2.54 | 2.14 | 1.4 | 1.1 | 0.74 | 0.66 | 2.49 | 2.45 | 3.8 | 3.7 | 2.89 | 2.83 | <0.1 | <0.1 | 0.15 | 0.14 | 16 | 20 | 0.49 | 0.42 | <0.02 | 0.03 | 0.14 | 0.16 | 21.6 | 16.8 | 10.1 | 11.1 | 0.18 | 0.17 | 0.7 | 0.66 | 492 | 557 | 1.01 | 1.25 | 0.029 | 0.028 | 0.15 | 0.17 | 18.64 | 16.89 | 35.5 | 35.9 | 0.119 | 0.117 | 7.26 | 6.09 | <10 | <10 | 4.93 | 4.21 | <2 | <2 | 15.5 | 17.3 | <1 | <1 | <0.02 | <0.02 | 0.53 | 0.47 | 5.1 | 4 | 0.2 | <0.1 | 3.82 | 3.64 | 0.4 | 0.3 | 72 | 62.2 | <0.05 | <0.05 | 0.45 | 0.39 | <0.02 | 0.04 | 5.3 | 4.6 | 0.107 | 0.081 | 0.19 | 0.21 | 0.18 | 0.17 | 1 | 0.8 | 55 | 54 | <0.1 | 0.1 | 13.91 | 11.52 | 1.12 | 1.09 | 56.6 | 50.8 | 10.7 | 8.4
VAN11006895 | 11PMA013A02 | 11PMA013A03 | 76 | 69 | 1.34 | 1.34 | 7.2 | 7.5 | 5.9 | 1.8 | 2 | 2 | 218.3 | 214.4 | 0.2 | 0.4 | 0.13 | 0.22 | 1.44 | 1.38 | 0.18 | 0.14 | 31.4 | 29.6 | 11.1 | 10.6 | 38.7 | 36 | 1.19 | 1.23 | 55.48 | 46.16 | 1.73 | 1.58 | 0.88 | 0.83 | 0.6 | 0.59 | 2.32 | 2.34 | 3.8 | 3.7 | 2.24 | 2.27 | <0.1 | <0.1 | 0.17 | 0.18 | 11 | 22 | 0.36 | 0.31 | <0.02 | <0.02 | 0.09 | 0.09 | 16.9 | 14.2 | 10.2 | 9.4 | 0.11 | 0.09 | 0.69 | 0.68 | 514 | 510 | 0.79 | 0.77 | 0.046 | 0.045 | 0.07 | 0.09 | 14.94 | 13.97 | 28.7 | 27.7 | 0.12 | 0.114 | 7.59 | 6.24 | <10 | <10 | 3.75 | 3.61 | <2 | 3 | 8.4 | 8.3 | <1 | <1 | <0.02 | <0.02 | 0.72 | 0.68 | 4.1 | 3.4 | <0.1 | <0.1 | 3.08 | 2.83 | 0.4 | 0.4 | 89 | 90.2 | <0.05 | <0.05 | 0.36 | 0.31 | 0.03 | <0.02 | 4.1 | 3.4 | 0.103 | 0.081 | 0.11 | 0.13 | 0.14 | 0.11 | 0.7 | 0.6 | 59 | 58 | <0.1 | 0.2 | 9.43 | 8.08 | 0.77 | 0.68 | 50 | 48.5 | 9.5 | 9.9
VAN11006895 | 11PMA033A02 | 11PMA033A03 | 210 | 206 | 1.83 | 1.81 | 4.4 | 4.2 | 2.9 | 2.8 | 1 | 1 | 430.2 | 415.6 | 0.3 | 0.2 | 0.11 | 0.12 | 0.25 | 0.26 | 0.31 | 0.4 | 16.3 | 17.1 | 10.5 | 11.8 | 23.9 | 29 | 0.42 | 0.43 | 672.51 | 683.9 | 1.63 | 1.67 | 0.95 | 0.95 | 0.45 | 0.52 | 2.7 | 2.72 | 4.8 | 4.7 | 1.97 | 1.74 | <0.1 | <0.1 | 0.09 | 0.1 | 22 | 41 | 0.31 | 0.38 | 0.03 | 0.04 | 0.08 | 0.07 | 7 | 8.8 | 9.4 | 9.3 | 0.13 | 0.15 | 0.74 | 0.72 | 840 | 875 | 5.67 | 6.09 | 0.007 | 0.005 | 0.08 | 0.09 | 9.03 | 9.38 | 18 | 20.2 | 0.071 | 0.071 | 3.62 | 4.95 | <10 | <10 | 2.16 | 2.33 | <2 | <2 | 3.6 | 3.8 | 1 | 4 | <0.02 | <0.02 | 0.45 | 0.48 | 3.2 | 4 | <0.1 | 0.2 | 2.02 | 1.95 | 0.3 | 0.3 | 30.7 | 35.8 | <0.05 | <0.05 | 0.24 | 0.32 | 0.06 | 0.04 | 1.7 | 2.2 | 0.052 | 0.071 | 0.04 | 0.02 | 0.13 | 0.16 | 0.7 | 0.8 | 39 | 38 | <0.1 | <0.1 | 7.16 | 8.7 | 0.9 | 0.94 | 145.3 | 146.3 | 3.9 | 4.6
|  | N | 3 |  | 3 |  | 3 |  | 3 |  | 3 |  | 3 |  | 3 |  | 3 |  | 3 |  | 3 |  | 3 |  | 3 |  | 3 |  | 3 |  | 3 |  | 3 |  | 3 |  | 3 |  | 3 |  | 3 |  | 3 |  | 3 |  | 3 |  | 3 |  | 3 |  | 3 |  | 3 |  | 3 |  | 3 |  | 3 |  | 3 |  | 3 |  | 3 |  | 3 |  | 3 |  | 3 |  | 3 |  | 3 |  | 3 |  | 3 |  | 3 |  | 3 |  | 3 |  | 3 |  | 3 |  | 3 |  | 3 |  | 3 |  | 3 |  | 3 |  | 3 |  | 3 |  | 3 |  | 3 |  | 3 |  | 3 |  | 3 |  | 3 |  | 3 |  | 3 |  | 3 |  | 3 |  | 3 |  | 3 |  | 3
|  | Variance | 15 |  | 6.666667e-05 |  | 0.02833333 |  | 2.863333 |  | 0 |  | 42.39667 |  | 0.015 |  | 0.004633333 |  | 0.0008833333 |  | 0.001766667 |  | 2.461667 |  | 0.33 |  | 5.55 |  | 0.0003 |  | 48.1691 |  | 0.03068333 |  | 0.01541667 |  | 0.0019 |  | 0.0004 |  | 0.005 |  | 0.009566667 |  | 0 |  | 5e-05 |  | 83 |  | 0.00205 |  | 8.333333e-05 |  | 8.333333e-05 |  | 5.595001 |  | 0.275 |  | 0.00015 |  | 0.00035 |  | 911 |  | 0.03906667 |  | 1e-06 |  | 0.00015 |  | 0.68765 |  | 1 |  | 6.666667e-06 |  | 0.8267167 |  | 0 |  | 0.09448334 |  | 0.6666667 |  | 0.5483333 |  | 1.5 |  | 0 |  | 0.001016667 |  | 0.39 |  | 0.0075 |  | 0.01663333 |  | 0.001666667 |  | 20.58167 |  | 0 |  | 0.002083333 |  | 0.0002833333 |  | 0.205 |  | 0.0002535 |  | 0.0002 |  | 0.0003166666 |  | 0.009999999 |  | 0.5 |  | 0.004166667 |  | 1.651033 |  | 0.001766667 |  | 6.148333 |  | 0.9899999
|  | Total Mean | 116 |  | 1.48 |  | 6.716667 |  | 2.933333 |  | 1.666667 |  | 272.5667 |  | 0.3166667 |  | 0.1666667 |  | 0.7783334 |  | 0.23 |  | 28.08333 |  | 10.9 |  | 37.06667 |  | 0.9766667 |  | 254.8133 |  | 1.881667 |  | 1.018333 |  | 0.5933333 |  | 2.503333 |  | 4.083333 |  | 2.323334 |  | 0.05 |  | 0.1383333 |  | 22 |  | 0.3783334 |  | 0.02166667 |  | 0.105 |  | 14.21667 |  | 9.916666 |  | 0.1383333 |  | 0.6983333 |  | 631.3333 |  | 2.596667 |  | 0.02666667 |  | 0.1083333 |  | 13.80833 |  | 27.66667 |  | 0.102 |  | 5.958333 |  | 5 |  | 3.498333 |  | 1.333333 |  | 9.483333 |  | 1.166667 |  | 0.01 |  | 0.555 |  | 3.966666 |  | 0.1 |  | 2.89 |  | 0.35 |  | 63.31667 |  | 0.025 |  | 0.345 |  | 0.03166667 |  | 3.55 |  | 0.0825 |  | 0.1166667 |  | 0.1483333 |  | 0.7666667 |  | 50.5 |  | 0.08333334 |  | 9.8 |  | 0.9166667 |  | 82.91666 |  | 7.833333
|  | RSD% | 3.338779 |  | 0.5516869 |  | 2.50608 |  | 57.68654 |  | 0 |  | 2.388873 |  | 38.67616 |  | 40.84116 |  | 3.818534 |  | 18.27467 |  | 5.586837 |  | 5.270241 |  | 6.355693 |  | 1.773431 |  | 2.723718 |  | 9.309118 |  | 12.19285 |  | 7.346459 |  | 0.7989348 |  | 1.73169 |  | 4.209871 |  | 0 |  | 5.111615 |  | 41.41106 |  | 11.96747 |  | 42.1325 |  | 8.694008 |  | 16.63804 |  | 5.288112 |  | 8.853578 |  | 2.678991 |  | 4.780799 |  | 7.611793 |  | 3.75 |  | 11.30534 |  | 6.005407 |  | 3.614458 |  | 2.531362 |  | 15.25996 |  | 0 |  | 8.78651 |  | 61.23724 |  | 7.808387 |  | 104.9781 |  | 0 |  | 5.745083 |  | 15.74369 |  | 86.60254 |  | 4.462639 |  | 11.66424 |  | 7.1651 |  | 0 |  | 13.23001 |  | 53.15529 |  | 12.75406 |  | 19.29901 |  | 12.12183 |  | 11.99672 |  | 13.04348 |  | 1.400211 |  | 77.45966 |  | 13.11148 |  | 4.58528 |  | 2.990452 |  | 12.70197

## Graph1
70 | 65 | 1.28 | 1.28 | 8.4 | 8.6 | 1.8 | 2.4 | 2 | 2 | 181 | 175.9 | 0.3 | 0.5 | 0.14 | 0.28 | 0.69 | 0.65 | 0.19 | 0.16 | 38.7 | 35.4 | 10.8 | 10.6 | 47.4 | 47.4 | 1.3 | 1.29 | 39.67 | 31.16 | 2.54 | 2.14 | 6.06 | 6.4 | 1.4 | 1.1 | 0.74 | 0.66 | 2.49 | 2.45 | 3.8 | 3.7 | 2.89 | 2.83 | 0.05 | 0.05 | 0.15 | 0.14 | 16 | 20 | 0.49 | 0.42 | 0.01 | 0.03 | 0.14 | 0.16 | 21.6 | 16.8 | 10.1 | 11.1 | 0.18 | 0.17 | 0.7 | 0.66 | 492 | 557 | 1.01 | 1.25 | 0.029 | 0.028 | 0.15 | 0.17 | 18.64 | 16.89 | 35.5 | 35.9 | 0.119 | 0.117 | 7.26 | 6.09 | 5 | 5 | 4.93 | 4.21 | 1 | 1 | 15.5 | 17.3 | 0.5 | 0.5 | 0.01 | 0.01 | 0.53 | 0.47 | 5.1 | 4 | 0.2 | 0.05 | 3.82 | 3.64 | 0.4 | 0.3 | 72 | 62.2 | 0.025 | 0.025 | 0.45 | 0.39 | 0.01 | 0.04 | 5.3 | 4.6 | 0.107 | 0.081 | 0.19 | 0.21 | 8.44 | 8.61 | 0.18 | 0.17 | 1 | 0.8 | 55 | 54 | 0.05 | 0.1 | 13.91 | 11.52 | 1.12 | 1.09 | 56.6 | 50.8 | 10.7 | 8.4
76 | 69 | 1.34 | 1.34 | 7.2 | 7.5 | 5.9 | 1.8 | 2 | 2 | 218.3 | 214.4 | 0.2 | 0.4 | 0.13 | 0.22 | 1.44 | 1.38 | 0.18 | 0.14 | 31.4 | 29.6 | 11.1 | 10.6 | 38.7 | 36 | 1.19 | 1.23 | 55.48 | 46.16 | 1.73 | 1.58 | 4.84 | 5 | 0.88 | 0.83 | 0.6 | 0.59 | 2.32 | 2.34 | 3.8 | 3.7 | 2.24 | 2.27 | 0.05 | 0.05 | 0.17 | 0.18 | 11 | 22 | 0.36 | 0.31 | 0.01 | 0.01 | 0.09 | 0.09 | 16.9 | 14.2 | 10.2 | 9.4 | 0.11 | 0.09 | 0.69 | 0.68 | 514 | 510 | 0.79 | 0.77 | 0.046 | 0.045 | 0.07 | 0.09 | 14.94 | 13.97 | 28.7 | 27.7 | 0.12 | 0.114 | 7.59 | 6.24 | 5 | 5 | 3.75 | 3.61 | 1 | 3 | 8.4 | 8.3 | 0.5 | 0.5 | 0.01 | 0.01 | 0.72 | 0.68 | 4.1 | 3.4 | 0.05 | 0.05 | 3.08 | 2.83 | 0.4 | 0.4 | 89 | 90.2 | 0.025 | 0.025 | 0.36 | 0.31 | 0.03 | 0.01 | 4.1 | 3.4 | 0.103 | 0.081 | 0.11 | 0.13 | 6.62 | 6.58 | 0.14 | 0.11 | 0.7 | 0.6 | 59 | 58 | 0.05 | 0.2 | 9.43 | 8.08 | 0.77 | 0.68 | 50 | 48.5 | 9.5 | 9.9
210 | 206 | 1.83 | 1.81 | 4.4 | 4.2 | 2.9 | 2.8 | 1 | 1 | 430.2 | 415.6 | 0.3 | 0.2 | 0.11 | 0.12 | 0.25 | 0.26 | 0.31 | 0.4 | 16.3 | 17.1 | 10.5 | 11.8 | 23.9 | 29 | 0.42 | 0.43 | 672.51 | 683.9 | 1.63 | 1.67 | 3.26 | 3.3 | 0.95 | 0.95 | 0.45 | 0.52 | 2.7 | 2.72 | 4.8 | 4.7 | 1.97 | 1.74 | 0.05 | 0.05 | 0.09 | 0.1 | 22 | 41 | 0.31 | 0.38 | 0.03 | 0.04 | 0.08 | 0.07 | 7 | 8.8 | 9.4 | 9.3 | 0.13 | 0.15 | 0.74 | 0.72 | 840 | 875 | 5.67 | 6.09 | 0.007 | 0.005 | 0.08 | 0.09 | 9.03 | 9.38 | 18 | 20.2 | 0.071 | 0.071 | 3.62 | 4.95 | 5 | 5 | 2.16 | 2.33 | 1 | 1 | 3.6 | 3.8 | 1 | 4 | 0.01 | 0.01 | 0.45 | 0.48 | 3.2 | 4 | 0.05 | 0.2 | 2.02 | 1.95 | 0.3 | 0.3 | 30.7 | 35.8 | 0.025 | 0.025 | 0.24 | 0.32 | 0.06 | 0.04 | 1.7 | 2.2 | 0.052 | 0.071 | 0.04 | 0.02 | 4.03 | 3.63 | 0.13 | 0.16 | 0.7 | 0.8 | 39 | 38 | 0.05 | 0.05 | 7.16 | 8.7 | 0.9 | 0.94 | 145.3 | 146.3 | 3.9 | 4.6

## Summary1
Analytical Precision
ICP-MS, Aqua regia
<063
Element | Mean (N=3) | Range | %RSD
Ag | 116 | 65 - 210 | 3.338779
Al | 1.48 | 1.28 - 1.83 | 0.5516869
As | 6.716667 | 4.2 - 8.6 | 2.50608
Au | 2.933333 | 1.8 - 5.9 | 57.68654
B | 1.666667 | 1 - 2 | 0
Ba | 272.5667 | 175.9 - 430.2 | 2.388873
Be | 0.3166667 | 0.2 - 0.5 | 38.67616
Bi | 0.1666667 | 0.11 - 0.28 | 40.84116
Ca | 0.7783334 | 0.25 - 1.44 | 3.818534
Cd | 0.23 | 0.14 - 0.4 | 18.27467
Ce | 28.08333 | 16.3 - 38.7 | 5.586837
Co | 10.9 | 10.5 - 11.8 | 5.270241
Cr | 37.06667 | 23.9 - 47.4 | 6.355693
Cs | 0.9766667 | 0.42 - 1.3 | 1.773431
Cu | 254.8133 | 31.16 - 683.9 | 2.723718
Dy | 1.881667 | 1.58 - 2.54 | 9.309118
Er | 4.81 | 3.26 - 6.4 | 3.207328
Er | 1.018333 | 0.83 - 1.4 | 12.19285
Eu | 0.5933333 | 0.45 - 0.74 | 7.346459
Fe | 2.503333 | 2.32 - 2.72 | 0.7989348
Ga | 4.083333 | 3.7 - 4.8 | 1.73169
Gd | 2.323334 | 1.74 - 2.89 | 4.209871
Ge | 0.05 | 0.05 - 0.05 | 0
Hf | 0.1383333 | 0.09 - 0.18 | 5.111615
Hg | 22 | 11 - 41 | 41.41106
Ho | 0.3783334 | 0.31 - 0.49 | 11.96747
In | 0.02166667 | 0.01 - 0.04 | 42.1325
K | 0.105 | 0.07 - 0.16 | 8.694008
La | 14.21667 | 7 - 21.6 | 16.63804
Li | 9.916666 | 9.3 - 11.1 | 5.288112
Lu | 0.1383333 | 0.09 - 0.18 | 8.853578
Mg | 0.6983333 | 0.66 - 0.74 | 2.678991
Mn | 631.3333 | 492 - 875 | 4.780799
Mo | 2.596667 | 0.77 - 6.09 | 7.611793
Na | 0.02666667 | 0.005 - 0.046 | 3.75
Nb | 0.1083333 | 0.07 - 0.17 | 11.30534
Nd | 13.80833 | 9.03 - 18.64 | 6.005407
Ni | 27.66667 | 18 - 35.9 | 3.614458
P | 0.102 | 0.071 - 0.12 | 2.531362
Pb | 5.958333 | 3.62 - 7.59 | 15.25996
Pd | 5 | 5 - 5 | 0
Pr | 3.498333 | 2.16 - 4.93 | 8.78651
Pt | 1.333333 | 1 - 3 | 61.23724
Rb | 9.483333 | 3.6 - 17.3 | 7.808387
Re | 1.166667 | 0.5 - 4 | 104.9781
S | 0.01 | 0.01 - 0.01 | 0
Sb | 0.555 | 0.45 - 0.72 | 5.745083
Sc | 3.966666 | 3.2 - 5.1 | 15.74369
Se | 0.1 | 0.05 - 0.2 | 86.60254
Sm | 2.89 | 1.95 - 3.82 | 4.462639
Sn | 0.35 | 0.3 - 0.4 | 11.66424
Sr | 63.31667 | 30.7 - 90.2 | 7.1651
Ta | 0.025 | 0.025 - 0.025 | 0
Tb | 0.345 | 0.24 - 0.45 | 13.23001
Te | 0.03166667 | 0.01 - 0.06 | 53.15529
Th | 3.55 | 1.7 - 5.3 | 12.75406
Ti | 0.0825 | 0.052 - 0.107 | 19.29901
Tl | 0.1166667 | 0.02 - 0.21 | 12.12183
Tm | 6.318333 | 3.63 - 8.61 | 2.820131
Tm | 0.1483333 | 0.11 - 0.18 | 11.99672
U | 0.7666667 | 0.6 - 1 | 13.04348
V | 50.5 | 38 - 59 | 1.400211
W | 0.08333334 | 0.05 - 0.2 | 77.45966
Y | 9.8 | 7.16 - 13.91 | 13.11148
Yb | 0.9166667 | 0.68 - 1.12 | 4.58528
Zn | 82.91666 | 48.5 - 146.3 | 2.990452
Zr | 7.833333 | 3.9 - 10.7 | 12.70197

## Report002
QAQC Precision - Duplicates
Company | Analytical Method | Decomposition | Fraction Size
ACME | ICP-MS/ICP-ES | Quenched Fusion | <063
|  |  | 0.01-100 |  | 1-50000 |  | 1-10000 |  | 0.01-100 |  | 0.1-50000 |  | 0.2-10000 |  | 0.002-100 |  | 0.1-50000 |  | 5-10000 |  | 0.05-10000 |  | 0.03-10000 |  | 0.02-10000 |  | 0.04-100 |  | 0.5-10000 |  | 0.05-10000 |  | 0.1-10000 |  | 0.02-10000 |  | 0.01-100 |  | 0.1-10000 |  | 0.01-10000 |  | 0.01-100 |  | 0.01-100 |  | 1-2000 |  | 0.01-100 |  | 0.1-50000 |  | 0.3-10000 |  | 20-10000 |  | 0.01-100 |  | 1-10000 |  | 0.1-10000 |  | 1-10000 |  | 0.01-100 |  | 1-10000 |  | 0.5-50000 |  | 0.01-100 |  | 0.1-50000 |  | 0.01-10000 |  | 0.2-10000 |  | 0.01-100 |  | 0.01-10000 |  | 0.1-10000 |  | 8-10000 |  | 0.5-10000 |  | 0.1-50000 |  | 0.05-10000 |  | 5-10000 |  | 0.1-50000
|  |  | wt% |  | ppm |  | ppm |  | wt% |  | ppm |  | ppm |  | wt% |  | ppm |  | ppm |  | ppm |  | ppm |  | ppm |  | wt% |  | ppm |  | ppm |  | ppm |  | ppm |  | wt% |  | ppm |  | ppm |  | wt% |  | wt% |  | ppm |  | wt% |  | ppm |  | ppm |  | ppm |  | wt% |  | ppm |  | ppm |  | ppm |  | wt% |  | ppm |  | ppm |  | wt% |  | ppm |  | ppm |  | ppm |  | wt% |  | ppm |  | ppm |  | ppm |  | ppm |  | ppm |  | ppm |  | ppm |  | ppm
Report No | Sample No | Duplicate | Al2O3 |  | Ba |  | Be |  | CaO |  | Ce |  | Co |  | Cr2O3 |  | Cs |  | Cu |  | Dy |  | Er |  | Eu |  | Fe2O3 |  | Ga |  | Gd |  | Hf |  | Ho |  | K2O |  | La |  | Lu |  | MgO |  | MnO |  | Mo |  | Na2O |  | Nb |  | Nd |  | Ni |  | P2O5 |  | Pb |  | Rb |  | Sc |  | SiO2 |  | Sn |  | Sr |  | Sum |  | Ta |  | Tb |  | Th |  | TiO2 |  | Tm |  | U |  | V |  | W |  | Y |  | Yb |  | Zn |  | Zr
VAN11006895 | 11PMA009A02 | 11PMA009A03 | 13.37 | 13.06 | 915 | 880 | <1 | 1 | 3.67 | 3.65 | 75.4 | 73.1 | 14 | 12.5 | 0.019 | 0.019 | 2.2 | 2.2 | 18 | 28 | 5.05 | 5.07 | 2.82 | 3.01 | 1.51 | 1.55 | 5.34 | 5.45 | 15.4 | 13.8 | 5.56 | 6 | 7.1 | 7.1 | 1.01 | 0.99 | 1.73 | 1.71 | 36 | 36.9 | 0.46 | 0.43 | 2.36 | 2.25 | 0.1 | 0.11 | <1 | 1 | 2.34 | 2.44 | 11 | 10.5 | 35.2 | 32.5 | 42 | 43 | 0.26 | 0.25 | <1 | <1 | 52 | 50.6 | 16 | 17 | 65.67 | 66.12 | 2 | 1 | 484.2 | 481.3 | 99.73 | 99.73 | 0.8 | 0.8 | 0.95 | 0.91 | 8.5 | 9.6 | 0.84 | 0.83 | 0.45 | 0.47 | 2.6 | 2.7 | 143 | 133 | 1.2 | 0.7 | 29.5 | 32.3 | 2.79 | 2.92 | 62 | 59 | 267.8 | 288.9
VAN11006895 | 11PMA013A02 | 11PMA013A03 | 13.62 | 13.78 | 954 | 1023 | <1 | <1 | 5.19 | 5.26 | 56.6 | 55.6 | 13.3 | 14.7 | 0.017 | 0.017 | 2.3 | 2 | 35 | 48 | 4 | 3.78 | 2.39 | 2.3 | 1.19 | 1.29 | 5.17 | 5.3 | 15.2 | 14 | 4.14 | 4.74 | 5.3 | 5.7 | 0.82 | 0.86 | 1.62 | 1.66 | 26.4 | 27.2 | 0.38 | 0.36 | 2.38 | 2.41 | 0.11 | 0.11 | <1 | 1 | 2.6 | 2.63 | 8 | 7.9 | 28 | 25.9 | 35 | 29 | 0.28 | 0.29 | <1 | <1 | 42.9 | 42.1 | 15 | 16 | 63.45 | 62.84 | 1 | 1 | 524 | 538.3 | 99.75 | 99.73 | 0.6 | 0.6 | 0.71 | 0.69 | 6.7 | 7 | 0.75 | 0.76 | 0.32 | 0.34 | 2.2 | 2.1 | 136 | 149 | 1.8 | 1 | 21.7 | 22.7 | 2.17 | 2.17 | 54 | 68 | 189 | 192.2
VAN11006895 | 11PMA033A02 | 11PMA033A03 | 18.86 | 18.07 | 1727 | 1572 | 1 | 4 | 2.11 | 2.04 | 31.6 | 27.5 | 12.2 | 12.3 | 0.007 | 0.007 | 1.5 | 1.4 | 679 | 667 | 2.84 | 3.15 | 1.68 | 1.57 | 0.98 | 0.95 | 2.22 | 5.45 | 36.3 | 18.6 | 3.1 | 2.96 | 3.5 | 3.6 | 0.59 | 0.59 | 2.16 | 2.09 | 14.4 | 12.9 | 0.29 | 0.28 | 1.74 | 1.66 | 0.15 | 0.14 | 5 | 7 | 3.27 | 3.2 | 4.9 | 4.5 | 16.7 | 15.1 | 22 | <20 | 0.17 | 0.14 | <1 | <1 | 35.4 | 34.5 | 11 | 10 | 63.57 | 61.72 | 1 | 1 | 345 | 318 | 99.61 | 99.64 | 0.3 | 0.3 | 0.5 | 0.46 | 2.9 | 2.7 | 0.59 | 0.58 | 0.29 | 0.27 | 1.7 | 1.5 | 114 | 99 | 1.1 | 1.2 | 17 | 15.1 | 1.86 | 1.81 | 160 | 153 | 132.3 | 117.4
|  | N | 3 |  | 3 |  | 3 |  | 3 |  | 3 |  | 3 |  | 3 |  | 3 |  | 3 |  | 3 |  | 3 |  | 3 |  | 3 |  | 3 |  | 3 |  | 3 |  | 3 |  | 3 |  | 3 |  | 3 |  | 3 |  | 3 |  | 3 |  | 3 |  | 3 |  | 3 |  | 3 |  | 3 |  | 3 |  | 3 |  | 3 |  | 3 |  | 3 |  | 3 |  | 3 |  | 3 |  | 3 |  | 3 |  | 3 |  | 3 |  | 3 |  | 3 |  | 3 |  | 3 |  | 3 |  | 3 |  | 3
|  | Variance | 0.1243 |  | 5001.833 |  | 1.541667 |  | 0.0017 |  | 3.85 |  | 0.7033334 |  | 0 |  | 0.01666667 |  | 68.83334 |  | 0.02415 |  | 0.009383333 |  | 0.002083333 |  | 1.74365 |  | 52.88167 |  | 0.09553333 |  | 0.02833333 |  | 0.0003333333 |  | 0.00115 |  | 0.6166667 |  | 0.0002333333 |  | 0.003233333 |  | 3.333333e-05 |  | 0.75 |  | 0.002633333 |  | 0.07 |  | 2.376667 |  | 30.16667 |  | 0.0001833333 |  | 0 |  | 0.5683333 |  | 0.5 |  | 0.6661833 |  | 0.1666667 |  | 156.9833 |  | 0.0002166667 |  | 0 |  | 0.0006 |  | 0.2233333 |  | 5e-05 |  | 0.0002 |  | 0.01 |  | 82.33334 |  | 0.15 |  | 2.075 |  | 0.003233333 |  | 42.33333 |  | 112.91
|  | Total Mean | 15.12667 |  | 1178.5 |  | 1.25 |  | 3.653333 |  | 53.3 |  | 13.16667 |  | 0.01433333 |  | 1.933333 |  | 245.8333 |  | 3.981667 |  | 2.295 |  | 1.245 |  | 4.821667 |  | 18.88333 |  | 4.416667 |  | 5.383333 |  | 0.81 |  | 1.828333 |  | 25.63334 |  | 0.3666667 |  | 2.133333 |  | 0.12 |  | 2.5 |  | 2.746667 |  | 7.8 |  | 25.56667 |  | 30.16667 |  | 0.2316667 |  | 0.5 |  | 42.91667 |  | 14.16667 |  | 63.895 |  | 1.166667 |  | 448.4666 |  | 99.69834 |  | 0.5666667 |  | 0.7033333 |  | 6.233334 |  | 0.725 |  | 0.3566667 |  | 2.133333 |  | 129 |  | 1.166667 |  | 23.05 |  | 2.286667 |  | 92.66666 |  | 197.9333
|  | RSD% | 2.330732 |  | 6.001157 |  | 99.33109 |  | 1.128587 |  | 3.681316 |  | 6.369492 |  | 0 |  | 6.677557 |  | 3.374882 |  | 3.902956 |  | 4.22081 |  | 3.666148 |  | 27.38624 |  | 38.51004 |  | 6.998144 |  | 3.126782 |  | 2.254002 |  | 1.854785 |  | 3.063516 |  | 4.165978 |  | 2.665426 |  | 4.811252 |  | 34.64101 |  | 1.868301 |  | 3.391989 |  | 6.029899 |  | 18.20691 |  | 5.844632 |  | 0 |  | 1.756611 |  | 4.991342 |  | 1.277409 |  | 34.99271 |  | 2.793808 |  | 0.01476414 |  | 0 |  | 3.482687 |  | 7.581522 |  | 0.9753197 |  | 3.965085 |  | 4.6875 |  | 7.033931 |  | 33.197 |  | 6.249397 |  | 2.486694 |  | 7.021303 |  | 5.36843

## Graph2
13.37 | 13.06 | 915 | 880 | 0.5 | 1 | 3.67 | 3.65 | 75.4 | 73.1 | 14 | 12.5 | 0.019 | 0.019 | 2.2 | 2.2 | 18 | 28 | 5.05 | 5.07 | 2.82 | 3.01 | 1.51 | 1.55 | 5.34 | 5.45 | 15.4 | 13.8 | 5.56 | 6 | 7.1 | 7.1 | 1.01 | 0.99 | 1.73 | 1.71 | 36 | 36.9 | 0.46 | 0.43 | 2.36 | 2.25 | 0.1 | 0.11 | 0.5 | 1 | 2.34 | 2.44 | 11 | 10.5 | 35.2 | 32.5 | 42 | 43 | 0.26 | 0.25 | 0.5 | 0.5 | 52 | 50.6 | 16 | 17 | 65.67 | 66.12 | 2 | 1 | 484.2 | 481.3 | 99.73 | 99.73 | 0.8 | 0.8 | 0.95 | 0.91 | 8.5 | 9.6 | 0.84 | 0.83 | 0.45 | 0.47 | 2.6 | 2.7 | 143 | 133 | 1.2 | 0.7 | 29.5 | 32.3 | 2.79 | 2.92 | 62 | 59 | 267.8 | 288.9
13.62 | 13.78 | 954 | 1023 | 0.5 | 0.5 | 5.19 | 5.26 | 56.6 | 55.6 | 13.3 | 14.7 | 0.017 | 0.017 | 2.3 | 2 | 35 | 48 | 4 | 3.78 | 2.39 | 2.3 | 1.19 | 1.29 | 5.17 | 5.3 | 15.2 | 14 | 4.14 | 4.74 | 5.3 | 5.7 | 0.82 | 0.86 | 1.62 | 1.66 | 26.4 | 27.2 | 0.38 | 0.36 | 2.38 | 2.41 | 0.11 | 0.11 | 0.5 | 1 | 2.6 | 2.63 | 8 | 7.9 | 28 | 25.9 | 35 | 29 | 0.28 | 0.29 | 0.5 | 0.5 | 42.9 | 42.1 | 15 | 16 | 63.45 | 62.84 | 1 | 1 | 524 | 538.3 | 99.75 | 99.73 | 0.6 | 0.6 | 0.71 | 0.69 | 6.7 | 7 | 0.75 | 0.76 | 0.32 | 0.34 | 2.2 | 2.1 | 136 | 149 | 1.8 | 1 | 21.7 | 22.7 | 2.17 | 2.17 | 54 | 68 | 189 | 192.2
18.86 | 18.07 | 1727 | 1572 | 1 | 4 | 2.11 | 2.04 | 31.6 | 27.5 | 12.2 | 12.3 | 0.007 | 0.007 | 1.5 | 1.4 | 679 | 667 | 2.84 | 3.15 | 1.68 | 1.57 | 0.98 | 0.95 | 2.22 | 5.45 | 36.3 | 18.6 | 3.1 | 2.96 | 3.5 | 3.6 | 0.59 | 0.59 | 2.16 | 2.09 | 14.4 | 12.9 | 0.29 | 0.28 | 1.74 | 1.66 | 0.15 | 0.14 | 5 | 7 | 3.27 | 3.2 | 4.9 | 4.5 | 16.7 | 15.1 | 22 | 10 | 0.17 | 0.14 | 0.5 | 0.5 | 35.4 | 34.5 | 11 | 10 | 63.57 | 61.72 | 1 | 1 | 345 | 318 | 99.61 | 99.64 | 0.3 | 0.3 | 0.5 | 0.46 | 2.9 | 2.7 | 0.59 | 0.58 | 0.29 | 0.27 | 1.7 | 1.5 | 114 | 99 | 1.1 | 1.2 | 17 | 15.1 | 1.86 | 1.81 | 160 | 153 | 132.3 | 117.4

## Summary2
Analytical Precision
ICP-MS/ICP-ES, Quenched Fusion
<063
Element | Mean (N=3) | Range | %RSD
Al2O3 | 15.12667 | 13.06 - 18.86 | 2.330732
Ba | 1178.5 | 880 - 1727 | 6.001157
Be | 1.25 | 0.5 - 4 | 99.33109
CaO | 3.653333 | 2.04 - 5.26 | 1.128587
Ce | 53.3 | 27.5 - 75.4 | 3.681316
Co | 13.16667 | 12.2 - 14.7 | 6.369492
Cr2O3 | 0.01433333 | 0.007 - 0.019 | 0
Cs | 1.933333 | 1.4 - 2.3 | 6.677557
Cu | 245.8333 | 18 - 679 | 3.374882
Dy | 3.981667 | 2.84 - 5.07 | 3.902956
Er | 2.295 | 1.57 - 3.01 | 4.22081
Eu | 1.245 | 0.95 - 1.55 | 3.666148
Fe2O3 | 4.821667 | 2.22 - 5.45 | 27.38624
Ga | 18.88333 | 13.8 - 36.3 | 38.51004
Gd | 4.416667 | 2.96 - 6 | 6.998144
Hf | 5.383333 | 3.5 - 7.1 | 3.126782
Ho | 0.81 | 0.59 - 1.01 | 2.254002
K2O | 1.828333 | 1.62 - 2.16 | 1.854785
La | 25.63334 | 12.9 - 36.9 | 3.063516
Lu | 0.3666667 | 0.28 - 0.46 | 4.165978
MgO | 2.133333 | 1.66 - 2.41 | 2.665426
MnO | 0.12 | 0.1 - 0.15 | 4.811252
Mo | 2.5 | 0.5 - 7 | 34.64101
Na2O | 2.746667 | 2.34 - 3.27 | 1.868301
Nb | 7.8 | 4.5 - 11 | 3.391989
Nd | 25.56667 | 15.1 - 35.2 | 6.029899
Ni | 30.16667 | 10 - 43 | 18.20691
P2O5 | 0.2316667 | 0.14 - 0.29 | 5.844632
Pb | 0.5 | 0.5 - 0.5 | 0
Rb | 42.91667 | 34.5 - 52 | 1.756611
Sc | 14.16667 | 10 - 17 | 4.991342
SiO2 | 63.895 | 61.72 - 66.12 | 1.277409
Sn | 1.166667 | 1 - 2 | 34.99271
Sr | 448.4666 | 318 - 538.3 | 2.793808
Sum | 99.69834 | 99.61 - 99.75 | 0.01476414
Ta | 0.5666667 | 0.3 - 0.8 | 0
Tb | 0.7033333 | 0.46 - 0.95 | 3.482687
Th | 6.233334 | 2.7 - 9.6 | 7.581522
TiO2 | 0.725 | 0.58 - 0.84 | 0.9753197
Tm | 0.3566667 | 0.27 - 0.47 | 3.965085
U | 2.133333 | 1.5 - 2.7 | 4.6875
V | 129 | 99 - 149 | 7.033931
W | 1.166667 | 0.7 - 1.8 | 33.197
Y | 23.05 | 15.1 - 32.3 | 6.249397
Yb | 2.286667 | 1.81 - 2.92 | 2.486694
Zn | 92.66666 | 54 - 160 | 7.021303
Zr | 197.9333 | 117.4 - 288.9 | 5.36843

## Report003
QAQC Precision - Duplicates
Company | Analytical Method | Decomposition | Fraction Size
ACME | Leco | Combustion | <063
|  |  | 0.02-100 |  | 0.02-100
|  |  | wt% |  | wt%
Report No | Sample No | Duplicate | C-tot |  | S-tot
VAN11006895 | 11PMA009A02 | 11PMA009A03 | 0.14 | 0.15 | <0.02 | <0.02
VAN11006895 | 11PMA013A02 | 11PMA013A03 | 0.26 | 0.29 | <0.02 | <0.02
VAN11006895 | 11PMA033A02 | 11PMA033A03 | 0.11 | 0.12 | 0.02 | 0.02
|  | N | 3 |  | 3
|  | Variance | 0.0001833333 |  | 0
|  | Total Mean | 0.1783333 |  | 0.01333333
|  | RSD% | 7.592559 |  | 0

## Graph3
0.14 | 0.15 | 0.01 | 0.01
0.26 | 0.29 | 0.01 | 0.01
0.11 | 0.12 | 0.02 | 0.02

## Summary3
Analytical Precision
Leco, Combustion
<063
Element | Mean (N=3) | Range | %RSD
C-tot | 0.1783333 | 0.11 - 0.29 | 7.592559
S-tot | 0.01333333 | 0.01 - 0.02 | 0

## Report004
QAQC Precision - Duplicates
Company | Analytical Method | Decomposition | Fraction Size
ACME | Loss on Ignition | 1000°C | <063
-5.1-100
wt%
Report No | Sample No | Duplicate | LOI
VAN11006895 | 11PMA009A02 | 11PMA009A03 | 4 | 3.8
VAN11006895 | 11PMA013A02 | 11PMA013A03 | 4.6 | 4.7
VAN11006895 | 11PMA033A02 | 11PMA033A03 | 4.8 | 4.5
|  | N | 3
|  | Variance | 0.02333333
|  | Total Mean | 4.4
|  | RSD% | 3.471648

## Graph4
4 | 3.8
4.6 | 4.7
4.8 | 4.5

## Summary4
Analytical Precision
Loss on Ignition, 1000°C
<063
Element | Mean (N=3) | Range | %RSD
LOI | 4.4 | 3.8 - 4.8 | 3.471648