## Letter
OVERBURDEN DRILLING MANAGEMENT LIMITED
107-15 CAPELLA COURT, NEPEAN, ONTARIO, K2E 7X1
TELEPHONE: (613) 226-1771
FAX NO.: (613) 226-8753
EMAIL: odm@storm.ca
D A T A T R A N S M I T T A L R E P O R T
DATE: |  | 2013-02-27 12:32
ATTENTION: |  | Mr. Alain Plouffe
CLIENT: |  | G.S.C
601 Booth St
Room 490
Ottawa, On
K1A 0E8
E-Mail: |  | alain.plouffe@nrcan-rncan.qc.ca
NO. OF PAGES:
PROJECT: |  | Cordilleran
FILE NAME: |  | 20136101 - GSC - Plouffe - 11-PMA - Concentrate Samples
SAMPLE NUMBERS: |  | 11-PMA-100A1 to 105A1
BATCH NUMBER: |  | 6101
NO. OF SAMPLES: |  | 6
SPECIFICATIONS:
1. | Submitted by client: Previously processed 0.25-2.0 mm heavy mineral concentrate fractions of
S.G. 2.8-3.2 and >3.2.
2. | Picked for PCIMs.
REMARKS:
Remy Huneault, P.Geo.
Laboratory Manager

## Fraction Wgts
OVERBURDEN DRILLING MANAGEMENT LIMITED
HEAVY MINERAL PROCESSING WEIGHTS FOR PORPHYRY Cu SAMPLES
Project: Cordilleran
Filename: 20136101 - GSC - Plouffe - 11-PMA - Concentrate Samples
Total Number of Samples in this Report = 6
Weight (g)
| Nonferromagnetic Fraction S.G 2.8 to 3.2 |  |  |  | Nonferromagnetic Fraction S.G >3.2
Sample Number | Total | 0.25 to 0.5 mm | 0.5 to 1.0 mm | 1.0 to 2.0 mm | Total | 0.25 to 0.5 mm | 0.5 to 1.0 mm | 1.0 to 2.0 mm
11-PMA-100A1 | 81.4 | 22.4 | 30.2 | 28.8 | 9.7 | 4.7 | 3.2 | 1.8
11-PMA-101A1 | 60.5 | 22.4 | 21.2 | 16.9 | 11 | 7.1 | 2.9 | 1
11-PMA-102A1 | 39.1 | 14 | 14.9 | 10.2 | 13.39 | 9.9 | 3.4 | 0.09
11-PMA-103A1 | 57.3 | 12.9 | 21.3 | 23.1 | 55.9 | 26 | 19.3 | 10.6
11-PMA-104A1 | 54.7 | 22 | 16.8 | 15.9 | 14.5 | 10.5 | 3.1 | 0.9
11-PMA-105A1 | 52.1 | 18.3 | 18.9 | 14.9 | 8.5 | 5.7 | 2.1 | 0.7

## Epidote
OVERBURDEN DRILLING MANAGEMENT LIMITED
Estimated % Green Epidote in 0.25-0.5 mm (0.8-1.0 amp) Fraction
Project: Cordilleran
Filename: 20136101 - GSC - Plouffe - 11-PMA - Concentrate Samples
Total Number of Samples in this Report = 6
| Sample Number | Epidote %
| 11-PMA-100A1 | 70
| 11-PMA-101A1 | 50
| 11-PMA-102A1 | 20
| 11-PMA-103A1 | 95
| 11-PMA-104A1 | 5
| 11-PMA-105A1 | 50

## MMSIMPCIMs
OVERBURDEN DRILLING MANAGEMENT LIMITED
S.G. >3.2 PORPHYRY Cu INDICATOR MINERAL DATA
Project: Cordilleran
Filename: 20136101 - GSC - Plouffe - 11-PMA - Concentrate Samples
Total Number of Samples in this Report = 6
Sulphide/Arsenide + Related
| Minerals 0.25-0.5 mm |  |  |  |  | Mg/Mn/Al/Cr Minerals 0.25-0.5 mm | [10 empty] | Phosphates
Sample | >1 amp |  |  | <1.0 amp |  | >1.0 amp | [7 empty] | <0.8 amp |  |  | >1.0 amp
Number | % Cpy | Misc. Prime PCIMs | % Py | % Gth | % Adr* | Misc. Prime PCIMs | % Mn- oxide | % Red Rutile | % Blond Ttn | % Ase | % Ky/ Sil | % Tm | % St | % Ol | % Opx | % Cr** | % Ap | % Mz | % Rose Zir | Remarks | Picked Grains | INPUT Assemblage | INPUT Remarks
11-PMA-100A1 | Tr (~40 gr) | 0 | Tr (10 gr) | 1 | 0 | Tr Mn-epidote (15 gr) Tr low-Cr diopside (15 gr) | 0 | 0 | Tr | 0 | Tr | Tr | 1 | Tr (Fo) | 0 | Tr (5 gr) | 0 | Tr | Tr (~60 gr) | Augite-almandine/epidote assemblage. | 0.5-1.0 mm fraction: 2 chalcopyrite 0.25-0.5 mm fraction: 20 representative chalcopyrite 15 Mn-epidote 15 low-Cr diopside 5 chromite** 20 representative rose zircon | Augite-almandine/epidote
11-PMA-101A1 | 8 (~2000 gr) | 0 | Tr (3 gr) | 2 | 0 | Tr low-Cr diopside (2 gr) | 0 | 0 | 3 | 0 | Tr | 0 | Tr | 1 (Fo) | 0 | Tr (2 gr) | 4 | 0 | Tr (16 gr) | Hematite-augite/epidote-diopside assemblage. SEM checks from 0.5-1.0 mm fraction: 7 blue-coated chalcopyrite candidates = 7 bornite ± chalcopyrite ± chalcocite. Chalcopyrite is mostly bornite coated. 0.5-1.0 mm fraction contains 4% (~150 grains) chalcopyrite. | 1.0-2.0 mm fraction: 1 Mn-epidote 0.5-1.0 mm fraction: 7 bornite ± chalcopyrite ± chalcotite 30 representative chalcopyrite ± bornite ± chalcocite 0.25-0.5 mm fraction: 20 representative undifferentiated chalcopyrite ± bornite ± chalcocite 2 low-Cr diopside 2 chromite** 16 rose zircon | Hematite-augite/epidote-diopside | SEM checks from 0.5-1.0 mm fraction: 7 blue-coated chalcopyrite candidates = 7 bornite ± chalcopyrite ± chalcocite. Chalcopyrite is mostly bornite coated. 0.5-1.0 mm fraction contains 4% (~150 grains) chalcopyrite.
11-PMA-102A1 |  | 0 | 0 | Tr | 0 | Tr low-Cr diopside (12 gr) | 0 | Tr (2 gr) | Tr | 0 | Tr | Tr | 1 | 1 (Fo) | 0 | Tr (13 gr) | Tr | 0 | Tr (12 gr) | Almandine-augite/epidote assemblage. | 0.5-1.0 mm fraction: 2 low-Cr diopside 0.25-0.5 mm fraction: 12 low-Cr diopside 2 red rutile 13 chromite** 12 rose zircon | Almandine-augite/epidote
11-PMA-103A1 | Tr (1 gr) | 0 | 0 | Tr | 0 | Tr low-Cr diopside (5 gr) | 0 | Tr (2 gr) | Tr | 0 | Tr | 0 | Tr | Tr (Fo) | 0 | 0 | Tr | 0 | Tr (1 gr) | Almandine-augite-hematite/epidote assemblage. SEM checks from 0.25-0.5 mm fraction: 2 spessartine versus almandine candidates = 1 almandine and 1 andalusite. | 0.25-0.5 mm fraction: 1 chalcopyrite 1 almandine resembling andradite 1 andalusite resembling andradite 5 low-Cr diopside 2 red rutile 1 rose zircon | Almandine-augite-hematite/epidote | SEM checks from 0.25-0.5 mm fraction: 2 spessartine versus almandine candidates = 1 almandine and 1 andalusite.
11-PMA-104A1 | 0 | 0 | Tr (2 gr) | Tr | 0 | Tr Mn-epidote (2 gr) Tr low-Cr diopside (~40 gr) | 0 | Tr (5 gr) | Tr | 0 | Tr | Tr | 2 | 1 (Fo) | 0 | Tr (7 gr) | Tr | 0 | Tr (~40 gr) | Almandine/diopside assemblage. | 0.25-0.5 mm fraction: 2 Mn-epidote 20 representative low-Cr diopside 5 red rutile 7 chromite** 20 representative rose zircon | Almandine/diopside
11-PMA-105A1 | Tr (2 gr) | 0 | Tr (~30 gr) | Tr | 0 | Tr Mn-epidote (1 gr) | 0 | 0 | 3 | 0 | Tr | Tr | Tr | 1 (Fo) | Tr | 0 | Tr | 0 | Tr (15 gr) | Hematite-augite-hornblende/epidote- diopside assemblage. SEM checks from 0.25-0.5 mm fraction: 5 monazite versus titanite candidates = 5 titanite. | 0.5-1.0 mm fraction: 1 Mn-epidote 0.25-0.5 mm fraction: 2 chalcopyrite 1 Mn-epidote 15 rose zircon 5 titanite resembling monazite | Hematite-augite-hornblende/epidote- diopside | SEM checks from 0.25-0.5 mm fraction: 5 monazite versus titanite candidates = 5 titanite.

## PCIM Log
OVERBURDEN DRILLING MANAGEMENT LIMITED
S.G. 2.8-3.2 PORPHYRY Cu INDICATOR MINERAL DATA
Project: Cordilleran
Filename: 20136101 - GSC - Plouffe - 11-PMA - Concentrate Samples
Total Number of Samples in this Report = 6
0.25-0.5 mm
Major Sulphates
Sample Number | % Cu Minerals | Misc. Prime Porphyry Cu Indicators | % Jarosite | % Alunite | % Tourmaline | Remarks | Picked Grains
11-PMA-100A1 | 0 | 0 | Tr (1 gr) | 0 | 0 | SEM checks from 0.5-1.0 mm fraction: 2 jarosite versus Fe-stained sericite candidates = 2 leucoxene. SEM checks from 0.25-0.5 mm fraciton: 2 jarosite versus Fe-stained sericite candidates = 1 jarosite and 1 sericite + leucoxene. | 0.5-1.0 mm fraction: 2 leucoxene 0.25-0.5 mm fraction: 1 jarosite 1 sericite + leucoxene
11-PMA-101A1 | 0 | 0 | 0 | 0 | Tr (~20 gr)
11-PMA-102A1 | 0 | 0 | Tr (~80 gr) | 0 | Tr (~50 gr) | SEM checks from 1.0-2.0 mm fraction: 2 jarosite versus Fe-stained sericite candidates = 2 jarosite. SEM checks from 0.5-1.0 mm fraction: 5 jarosite versus Fe-stained sericite candidates = 3 jarosite, 1 natrojarosite and 1 Fe-stained plagioclase. SEM checks from 0.25-0.5 mm fraction: 5 representative jarosite versus Fe-stained sericite candidates = 5 jarosite. | 1.0-2.0 mm fraction: 2 jarosite 0.5-1.0 mm fraction: 11 jarosite 0.25-0.5 mm fraction: 25 representative jarosite
11-PMA-103A1 | 0 | 0 | 0 | 0 | Tr (~20 gr)
11-PMA-104A1 | 0 | 0 | 0 | 0 | Tr (~40 gr)
11-PMA-105A1 | 0 | 0 | 0 | 0 | Tr (~40 gr)

## Abbreviations
OVERBURDEN DRILLING MANAGEMENT LIMITED
LABORATORY ABBREVIATIONS
SEDIMENT LOG
Largest Clasts Present: | [5 empty] | Matrix Organics:
G: | Granules |  |  |  |  | ORG: | Y: Organics present in matrix
P: | Pebbles | [5 empty] | N: Organics absent or negligible
C: | Cobbles | [5 empty] | in matrix
+: Matrix is mainly organic
Clast Composition:
V/S: | Volcanics and/or sediments |  |  |  |  | Matrix Colour:
GR: | Granitics |  |  |  |  | Primary:
LS: | Limestone, carbonates |  |  |  |  | BE: | Beige
OT: | Other Lithologies (refer to footnotes) |  |  |  |  | GY: | Grey
TR: | Only trace present |  |  |  |  | GB: | Grey-beige
NA: | Not applicable |  |  |  |  | GN: | Green
OX: | Very oxidized, undifferentiated |  |  |  |  | GG: | Grey-green
[6 empty] | PP: | Purple
Matrix Grain Size Distribution: | [5 empty] | PK: | Pink
S/U: | Sorted or Unsorted |  |  |  |  | PB: | Pink-Beige
SD: | Sand (F: Fine; M: Medium; C: Coarse) |  |  |  |  | Secondary (soil):
ST: | Silt |  |  |  |  | OC: | Ochre
CY: | Clay |  |  |  |  | BN: | Brown
Y: | Fraction present |  |  |  |  | BK: | Black
+: | Fraction more abundant than normal |  |  |  |  | Secondary Colour Modifier:
-: | Fraction less abundant than normal |  |  |  |  | L: | Light
N: | Fraction not present |  |  |  |  | M: | Medium
[6 empty] | D: | Dark
GOLD GRAIN LOG
Thickness:
VG: | Visible gold grains
M: | Actual measured thickness of grain (microns)
C: | Thickness of grain (microns) calculated from measured width and length
KIM (kimberlite indicator mineral) LOG
GP: | Purple to red peridotitic garnet (G9/10 Cr-pyrope)
GO: | Orange mantle garnet; includes both eclogitic pyrope-almandine (G3) and Cr-poor
megacrystic pyrope (G1/G2) varieties; may include unchecked (by SEM) grains
of common crustal garnet (G5) lacking diagnostic inclusions or crystal faces
DC: | Cr-diopside; distinctly emerald green (paler emerald green low-Cr diopside picked separately)
IM: | Mg-ilmenite; may include unchecked (by SEM) grains of common crustal ilmenite
lacking diagnostic inclusions or crystal faces
CR: | Chromite
FO: | Forsterite
MMSIM (metamorphosed or magmatic massive sulphide indicator mineral)
and PCIM (porphyry Cu indicator mineral) LOGS
Adr: | Andradite | Cr: | Chromite | Ky: | Kyanite | Sil: | Sillimanite | Ttn: | Titanite
Ap: | Apatite | Fay: | Fayalite | Mz: | Monazite | Spi: | Spinel
Ase: | Anatase | Gh: | Gahnite | Ol: | Olivine | Sps: | Spessartine
Ax: | Axinite | Gr: | Grossular | Opx: | Orthopyroxene | St: | Staurolite
Cpy: | Chalcopyrite | Gth: | Goethite | Py: | Pyrite | Tm: | Tourmaline