## Letter
OVERBURDEN DRILLING MANAGEMENT LIMITED
107-15 CAPELLA COURT, NEPEAN, ONTARIO, K2E 7X1
TELEPHONE: (613) 226-1771
FAX NO.: (613) 226-8753
EMAIL: odm@storm.ca
D A T A T R A N S M I T T A L R E P O R T
DATE: |  | 2014-04-24 14:55
ATTENTION: |  | Mr. Alain Plouffe
CLIENT: |  | Geological Survey of Canada
Terrain Sciences Division
601 Booth St.
Ottawa, ON
K1A 0E8
E-Mail: |  | aplouffe@nrcan.gc.ca
NO. OF PAGES:
PROJECT: |  | 12-PMA
FILE NAME: |  | 20146587 - GSC - Plouffe - (12-PMA) - Repick - April 2014
SAMPLE NUMBERS: |  | 12-PMA-700A01 to 714A01
BATCH NUMBER: |  | 6587
NO. OF SAMPLES: |  | 15
THESE SAMPLES WERE PROCESSED FOR: |  |  | PCIMs
SPECIFICATIONS:
1. | Submitted by client: Previously processed 0.25-2.0 mm heavy mineral concentrate fractions of
S.G. 2.8-3.2 and >3.2.
2. | Picked for PCIMs.
REMARKS:
Remy Huneault, P.Geo.
President

## Processing Weights
OVERBURDEN DRILLING MANAGEMENT LIMITED
HEAVY MINERAL CONCENTRATE WEIGHTS
Project: 12-PMA
Filename: 20146587 - GSC - Plouffe - (12-PMA) - Repick - April 2014
Total Number of Samples in this Report = 15
Weight (g)
| Nonferromagnetic Fraction S.G 2.8 to 3.2 |  |  |  | Nonferromagnetic Fraction S.G >3.2
Sample Number | Total | 0.25 to 0.5 mm | 0.5 to 1.0 mm | 1.0 to 2.0 mm | Total | 0.25 to 0.5 mm | 0.5 to 1.0 mm | 1.0 to 2.0 mm
12-PMA-700A01 | 48.3 | 18.7 | 19.6 | 10 | 5.2 | 3.2 | 1.5 | 0.5
12-PMA-701A01 | 23.4 | 14.8 | 5.7 | 2.9 | 7.3 | 5.4 | 1.6 | 0.3
12-PMA-702A01 | 85.2 | 30.6 | 32.8 | 21.8 | 17 | 9.3 | 5.4 | 2.3
12-PMA-703A01 | 45 | 24.2 | 9.4 | 11.4 | 14.9 | 10.5 | 3.1 | 1.3
12-PMA-704A01 | 24.4 | 10.9 | 7.5 | 6 | 25.9 | 20.3 | 5.1 | 0.5
12-PMA-705A01 | 26.3 | 12.6 | 7.2 | 6.5 | 70 | 47.8 | 19.5 | 2.7
12-PMA-706A01 | 28.7 | 13.2 | 8.1 | 7.4 | 14.3 | 11.3 | 2.7 | 0.3
12-PMA-707A01 | 61.1 | 24 | 23.6 | 13.5 | 16.6 | 10.8 | 4.3 | 1.5
12-PMA-708A01 | 25.9 | 10.5 | 6.3 | 9.1 | 45.3 | 34.1 | 9.3 | 1.9
12-PMA-709A01 | 67.4 | 22 | 26.1 | 19.3 | 38.7 | 31.8 | 6.2 | 0.7
12-PMA-710A01 | 36 | 14.2 | 14.3 | 7.5 | 13.1 | 10.2 | 2.5 | 0.4
12-PMA-711A01 | 44.2 | 17.8 | 16.7 | 9.7 | 55 | 37.2 | 15.2 | 2.6
12-PMA-712A01 | 67.2 | 25.1 | 24 | 18.1 | 20.2 | 15 | 4.3 | 0.9
12-PMA-713A01 | 57.3 | 23.5 | 22.1 | 11.7 | 8.6 | 6.5 | 1.8 | 0.3
12-PMA-714A01 | 16.9 | 7 | 5.7 | 4.2 | 39.5 | 31.6 | 6.8 | 1.1

## MMSIMPCIMs
OVERBURDEN DRILLING MANAGEMENT LIMITED
S.G. >3.2 PORPHYRY Cu INDICATOR MINERAL DATA
Project: 12-PMA
Filename: 20146587 - GSC - Plouffe - (12-PMA) - Repick - April 2014
Total Number of Samples in this Report = 15
Sulphide/Arsenide + Related
| Minerals 0.25-0.5 mm |  |  |  |  | Mg/Mn/Al/Cr Minerals 0.25-0.5 mm | [10 empty] | Phosphates
Sample | >1 amp |  |  | <1.0 amp |  | >1.0 amp | [7 empty] | <0.8 amp |  |  | >1.0 amp
Number | % Cpy | Misc. Prime PCIMs | % Py | % Gth | % Adr* | Misc. Prime PCIMs | % Mn- oxide | % Red Rutile | % Blond Ttn | % Ase | % Ky/ Sil | % Tm | % St | % Ol | % Opx | % Cr** | % Ap | % Mz | % Rose Zir | Remarks | Picked Grains | INPUT Assemblage | INPUT Remarks
12-PMA-700A01 | 0 | 0 | 0 | Tr | Tr (6 gr) | 0 | 0 | 0 | Tr | 0 | Tr | 0 | 0 | 2 (Fo) | 0 | Tr (4 gr) | 0 | 0 | 2 (~200 gr) | Hematite-augite/epidote-titanite assemblage. | 0.25-0.5 mm fraction: 6 andradite* 4 chromite** 20 representative rose zircon | Hematite-augite/epidote-titanite
12-PMA-701A01 | 0 | 0 | Tr (5 gr) | Tr | Tr (~120 gr) | Tr Mn-epidote (~60 gr) Tr low-Cr diopside (1 gr) | 0 | 0 | Tr | 0 | Tr | Tr | 1 | Tr (Fo) | 0 | Tr (~50 gr) | 0 | Tr | Tr (5 gr) | Almandine-hematite/epidote assemblage. | 0.5-1.0 mm fraction: 4 Mn-epidote 0.25-0.5 mm fraction: 20 representative andradite* 20 representative Mn-epidote 1 low-Cr diopside 20 representative chromite** 5 rose zircon | Almandine-hematite/epidote
12-PMA-702A01 | 0 | 0 | 0 | 1 | 0.5 (~200 gr) | Tr Mn-epidote (~30 gr) Tr low-Cr diopside (~30 gr) | 0 | 0 | Tr | 0 | 1 | Tr | 1 | Tr (Fo) | 0 | Tr (12 gr) | 0 | 0 | Tr (~60 gr) | Almandine/epidote-diopside assemblage. | 0.5-1.0 mm fraction: 4 Mn-epidote 2 low-Cr diopside 0.25-0.5 mm fraction: 10 representative andradite* 20 representative Mn-epidote 20 representative low-Cr diopside 12 chromite** 20 representative rose zircon | Almandine/epidote-diopside
12-PMA-703A01 | 0 | Tr gahnite (3 gr) | Tr (~15 gr) | 3 | 20 (~10,000 gr) | Tr Mn-epidote (12 gr) Tr low-Cr diopside (7 gr) | 0 | Tr (2 gr) | Tr | 0 | Tr | Tr | Tr | 3 (Fo) | 0 | Tr (~80 gr) | 0 | 0 | Tr (~60 gr) | Hematite-andradite-almandine/epidote assemblage. SEM check from 0.5-1.0 mm fraction: 1 barite candidate = 1 barite. SEM checks from 0.25-0.5 mm fraction: 3 blue-green gahnite versus spinel candidates = 3 gahnite; and 5 andradite versus almandine candidates = 5 Fe-spessartine. | 0.5-1.0 mm fraction: 1 barite 2 Mn-epidote 0.25-0.5 mm fraction: 3 gahnite 5 Fe-spessartine resembling andradite 20 representative unchecked andradite* 12 Mn-epidote 7 low-Cr diopside 2 red rutile 20 representative chromite** 20 representative rose zircon | Hematite-andradite-almandine/epidote | SEM check from 0.5-1.0 mm fraction: 1 barite candidate = 1 barite. SEM checks from 0.25-0.5 mm fraction: 3 blue-green gahnite versus spinel candidates = 3 gahnite; and 5 andradite versus almandine candidates = 5 Fe-spessartine.
12-PMA-704A01 | 0 | 0 | 0 | Tr | Tr (~50 gr) | Tr Mn-epidote (2 gr) Tr low-Cr diopside (~120 gr) | 0 | Tr (2 gr) | 0 | 0 | Tr | Tr | 0 | Tr (Fo) | 0 | Tr (8 gr) | 0 | 0 | Tr (4 gr) | Hematite/diopside assemblage. 0.5-1.0 mm fraction contains trace (~40 grains) low-Cr diopside. | 0.5-1.0 mm fraction: 20 representative low-Cr diopside 0.25-0.5 mm fraction: 20 representative andradite* 2 Mn-epidote 20 representative low-Cr diopside 2 red rutile 8 chromite** 4 rose zircon | Hematite/diopside | 0.5-1.0 mm fraction contains trace (~40 grains) low-Cr diopside.
12-PMA-705A01 | 0 | 0 | Tr (3 gr) | Tr | 0 | Tr Mn-epidote (12 gr) Tr low-Cr diopside (~100 gr) | 0 | Tr (4 gr) | 0 | 0 | Tr | 0 | 5 | Tr (Fo) | 0 | Tr (~30 gr) | 0 | 0 | 0 | Hematite-almandine/diopside assemblage. SEM checks from 0.25-0.5 mm fraction: 5 grossular versus andradite candidates = 5 staurolite; and 16 hercynite versus hornblende candidates = 13 hercynite and 3 chromite. 0.5-1.0 mm fraction contains trace (~30 garins) low-Cr diopside. | 0.5-1.0 mm fraction: 1 Mn-epidote 10 representative low-Cr diopside 0.25-0.5 mm fraction: 12 Mn-epidote 20 representative low-Cr diopside 4 red rutile 5 representative staurolite 16 representative chromite** | Hematite-almandine/diopside | SEM checks from 0.25-0.5 mm fraction: 5 grossular versus andradite candidates = 5 staurolite; and 16 hercynite versus hornblende candidates = 13 hercynite and 3 chromite. 0.5-1.0 mm fraction contains trace (~30 garins) low-Cr diopside.
12-PMA-706A01 | Tr (1 gr) | 0 | 0 | 1 | Tr (~40 gr) | Tr low-Cr diopside (~30 gr) | 0 | Tr (6 gr) | 0 | 0 | 5 | Tr | 4 | 40 (Fo) | Tr | Tr (~40 gr) | 0 | 0 | 0 | Forsterite-almandine-augite/diopside assemblage. 0.5-1.0 mm fraction contains trace (~30 grains) low-Cr diopside. | 0.25-0.5 mm fraction: 1 chalcopyrite 20 representative andradite* 20 representative low-Cr diopside 6 red rutile 20 representative chromite** | Forsterite-almandine-augite/diopside | 0.5-1.0 mm fraction contains trace (~30 grains) low-Cr diopside.
12-PMA-707A01 | 0 | 0 | Tr (10 gr) | Tr | Tr (~80 gr) | Tr Mn-epidote (4 gr) Tr low-Cr diopside (~50 gr) | 0 | Tr (5 gr) | 0 | 0 | Tr | 0 | Tr | 10 (Fo) | Tr | Tr (12 gr) | 0 | 0 | 0 | Almandine/diopside assemblage. | 0.5-1.0 mm fraction: 1 Mn-epidote 12 low-Cr diopside 0.25-0.5 mm fraction: 20 representative andradite* 4 Mn-epidote 20 representative low-Cr diopside 5 red rutile 12 chromite** | Almandine/diopside
12-PMA-708A01 | 0 | 0 | 0 | Tr | Tr (7 gr) | Tr Mn-epidote (6 gr) Tr low-Cr diopside (~40 gr) | 0 | Tr (3 gr) | 0 | 0 | 1 | 0 | Tr | Tr (Fo) | Tr | Tr (14 gr) | 0 | 0 | 0 | Augite/diopside-epidote assemblage. | 0.5-1.0 mm fraction: 2 low-Cr diopside 2 chromite** 0.25-0.5 mm fraction: 7 andradite* 6 Mn-epidote 20 representative low-Cr diopside 3 red rutile 14 chromite** | Augite/diopside-epidote
12-PMA-709A01 | 0 | 0 | 0 | Tr | Tr (~60 gr) | Tr low-Cr diopside (4 gr) | 0 | 0 | 0 | 0 | Tr | 0 | Tr | 0.5 (Fo) | Tr | Tr (~30 gr) | 0 | 0 | 0 | Augite/diopside assemblage. SEM checks from 0.25-0.5 mm fraction: 5 andradite candidates = 3 andradite and 2 grossular. | 1.0-2.0 mm fraction: 1 chromite** 0.5-1.0 mm fraction: 3 chromite** 0.25-0.5 mm fraction: 3 andradite 20 representative unchecked andradite* 2 grossular resembling andradite 4 low-Cr diopside 20 representative chromite** | Augite/diopside | SEM checks from 0.25-0.5 mm fraction: 5 andradite candidates = 3 andradite and 2 grossular.
12-PMA-710A01 | Tr (3 gr) | Tr arsenopyrite (1 gr) | 0.5 (~100 gr) | Tr | Tr (13 gr) | Tr low-Cr diopside (14 gr) | 0 | Tr (4 gr) | 0 | 0 | 1 | 0 | 2 | Tr (Fo) | Tr | Tr (11 gr) | Tr | 0 | 0 | Augite-hematite-almandine/diopside assemblage. | 0.25-0.5 mm fraction: 3 chalcopyrite 1 arsenopyrite 13 andradite* 14 low-Cr diopside 4 red rutile 11 chromite** | Augite-hematite-almandine/diopside
12-PMA-711A01 | 0 | 0 | Tr (10 gr) | Tr | Tr (~100 gr) | Tr low-Cr diopside (~40 gr) | 0 | Tr (1 gr) | 0 | 0 | Tr | 0 | Tr | 1 (Fo) | Tr | Tr (16 gr) | 0 | 0 | 0 | Augite/diopside assemblage. | 0.5-1.0 mm fraction: 15 low-Cr diopside 0.25-0.5 mm fraction: 20 representative andradite* 20 representative low-Cr diopside 1 red rutile 16 chromite** | Augite/diopside
12-PMA-712A01 | 0 | Tr gahnite (1 gr) | Tr (~20 gr) | Tr | 0 | Tr low-Cr diopside (~30 gr) | 0 | Tr (8 gr) | 0 | 0 | 1 | 0 | Tr | Tr (Fo) | Tr | Tr (5 gr) | 0 | 0 | 0 | Augite-almandine/diopside assemblage. | 0.5-1.0 mm fraction: 1 low-Cr diopside 0.25-0.5 mm fraction: 1 gahnite 20 representative low-Cr diopside 8 red rutile 5 chromite** | Augite-almandine/diopside
12-PMA-713A01 | 0 | 0 | 0 | 0 | 0 | Tr Mn-epidote (1 gr) Tr low-Cr diopside (22 gr) | 0 | Tr (1 gr) | 0 | 0 | 3 | 0 | 4 | 60 (Fo) | 0 | Tr (18 gr) | 0 | 0 | 0 | Forsterite-almandine-augite/diopside assemblage. | 0.25-0.5 mm fraction: 1 Mn-epidote 22 low-Cr diopside 1 red rutile 18 chromite** | Forsterite-almandine-augite/diopside
12-PMA-714A01 | 0 | 0 | Tr (10 gr) | Tr | Tr (~40 gr) | Tr low-Cr diopside (~40 gr) | 0 | Tr (5 gr) | 0 | 0 | 1 | 0 | 2 | 1 (Fo) | Tr | Tr (9 gr) | 0 | 0 | 0 | Augite-almandine/diopside assemblage. | 0.5-1.0 mm fraction: 6 low-Cr diopside 0.25-0.5 mm fraction: 20 representative andradite* 20 representative low-Cr diopside 5 red rutile 9 chromite** | Augite-almandine/diopside

## PCIM Log
OVERBURDEN DRILLING MANAGEMENT LIMITED
S.G. 2.8-3.2 PORPHYRY Cu INDICATOR MINERAL DATA
Project: 12-PMA
Filename: 20146587 - GSC - Plouffe - (12-PMA) - Repick - April 2014
Total Number of Samples in this Report = 15
0.25-0.5 mm
Major Sulphates
Sample Number | % Cu Minerals | Misc. Prime Porphyry Cu Indicators | % Jarosite | % Alunite | % Tourmaline | Remarks | Picked Grains
12-PMA-700A01 | 0 | 0 | 0 | 0 | Tr (~60 gr)
12-PMA-701A01 | 0 | 0 | 0 | 0 | Tr (~50 gr)
12-PMA-702A01 | 0 | 0 | 0 | 0 | 0
12-PMA-703A01 | 0 | 0 | 0 | 0 | Tr (~100 gr)
12-PMA-704A01 | 0 | 0 | 0 | 0 | 0
12-PMA-705A01 | 0 | 0 | 0 | 0 | 0
12-PMA-706A01 | 0 | 0 | 0 | 0 | Tr (~10 gr)
12-PMA-707A01 | 0 | 0 | 0 | 0 | 0
12-PMA-708A01 | 0 | 0 | 0 | 0 | Tr (~40 gr)
12-PMA-709A01 | 0 | 0 | 0 | 0 | 0
12-PMA-710A01 | 0 | 0 | 0 | 0 | Tr (~20 gr)
12-PMA-711A01 | 0 | 0 | 0 | 0 | 0
12-PMA-712A01 | 0 | 0 | 0 | 0 | Tr (~100 gr)
12-PMA-713A01 | 0 | 0 | 0 | 0 | Tr (~60 gr)
12-PMA-714A01 | 0 | 0 | 0 | 0 | 0

## Epidote Estimates
OVERBURDEN DRILLING MANAGEMENT LIMITED
GREEN EPIDOTE ESTIMATES
Project: 12-PMA
Filename: 20146587 - GSC - Plouffe - (12-PMA) - Repick - April 2014
Sample Number | Est: % Green Epidote in 0.25-0.5 mm 0.8-1.0 Amp Fraction
12-PMA-700A01 | 30
12-PMA-701A01 | 50
12-PMA-702A01 | 40
12-PMA-703A01 | 40
12-PMA-704A01 | Tr
12-PMA-705A01 | 0
12-PMA-706A01 | Tr
12-PMA-707A01 | Tr
12-PMA-708A01 | 1
12-PMA-709A01 | Tr
12-PMA-710A01 | 2
12-PMA-711A01 | Tr
12-PMA-712A01 | 2
12-PMA-713A01 | Tr
12-PMA-714A01 | 1

## Abbreviations
OVERBURDEN DRILLING MANAGEMENT LIMITED
LABORATORY ABBREVIATIONS
SEDIMENT LOG
Largest Clasts Present: | [5 empty] | Matrix Organics:
G: | Granules |  |  |  |  | ORG: | Y: Organics present in matrix
P: | Pebbles | [5 empty] | N: Organics absent or negligible
C: | Cobbles | [5 empty] | in matrix
+: Matrix is mainly organic
Clast Composition: | [5 empty] | Matrix Colour:
V/S: | Volcanics and/or sediments |  |  |  |  | Primary:
GR: | Granitics |  |  |  |  | BE: | Beige | PP: | Purple
LS: | Limestone, carbonates |  |  |  |  | BR: | Brick Red | PK: | Pink
OT: | Other Lithologies (refer to footnotes) |  |  |  |  | GY: | Grey | PB: | Pink-Beige
TR: | Only trace present |  |  |  |  | GB: | Grey-beige
NA: | Not applicable |  |  |  |  | GN: | Green
OX: | Very oxidized, undifferentiated |  |  |  |  | GG: | Grey-green
[6 empty] | MN: | Maroon
Matrix Grain Size Distribution:
S/U: | Sorted or Unsorted |  |  |  |  | Secondary (soil):
SD: | Sand (F: Fine; M: Medium; C: Coarse) |  |  |  |  | OC: | Ochre
ST: | Silt |  |  |  |  | BN: | Brown
CY: | Clay |  |  |  |  | BK: | Black
Y: | Fraction present |  |  |  |  | Secondary Colour Modifier:
+: | Fraction more abundant than normal |  |  |  |  | L: | Light
-: | Fraction less abundant than normal |  |  |  |  | M: | Medium
N: | Fraction not present |  |  |  |  | D: | Dark
GOLD GRAIN LOG
Thickness:
VG: | Visible gold grains
M: | Actual measured thickness of grain (microns)
C: | Thickness of grain (microns) calculated from measured width and length
KIM (kimberlite indicator mineral) LOG
GP: | Purple to red peridotitic garnet (G9/10 Cr-pyrope)
GO: | Orange mantle garnet; includes both eclogitic pyrope-almandine (G3) and Cr-poor
megacrystic pyrope (G1/G2) varieties; may include unchecked (by SEM) grains
of common crustal garnet (G5) lacking diagnostic inclusions or crystal faces
DC: | Cr-diopside; distinctly emerald green (paler emerald green low-Cr diopside picked separately)
IM: | Mg-ilmenite; may include unchecked (by SEM) grains of common crustal ilmenite
lacking diagnostic inclusions or crystal faces
CR: | Chromite
FO: | Forsterite
MMSIM (metamorphosed or magmatic massive sulphide indicator mineral)
and PCIM (porphyry Cu indicator mineral) LOGS
Adr: | Andradite | Cpy: | Chalcopyrite | Gth: | Goethite | Opx: | Orthopyroxene | St: | Staurolite
Ap: | Apatite | Cr: | Chromite | Ilm: | Ilmenite | Py: | Pyrite | Tm: | Tourmaline
Ase: | Anatase | Fay: | Fayalite | Ky: | Kyanite | Sil: | Sillimanite | Ttn: | Titanite
Aspy: | Arsenopyrite | Gh: | Gahnite | Mz: | Monazite | Spi: | Spinel | Zir: | Zircon
Ax: | Axinite | Gr: | Grossular | Ol: | Olivine | Sps: | Spessartine