## QA_QC_listing
2011
BLANK
Sample number | Blank |  |  |  | LEGEND
11PMA001A01 | Bathurst blank |  |  |  | nil - | no spiked grains introduced in the sample
11PMA023A03 | Bathurst blank
BASE MATERIAL (spiked and unspiked)
Sample number | Base material | Spiked grains | Photographs
11PMA023A02 | Linton Pit Almonte till | 12 gold grains from 08-PMA-A102A-1 with long axis 50 to 300 microns long | none
11PMA040B03 | Linton Pit Almonte till | nil
RECOUNTS
Original sample number | Sample number for recounts
11PMA018A01 | 11PMA100A01
11PMA053A01 | 11PMA101A01
11PMA010A01 | 11PMA102A01
11PMA017A01 | 11PMA103A01
11PMA003A02 | 11PMA104A01
11PMA051A01 | 11PMA105A01
FIELD DUPLICATES
Original sample number | Field duplicate number
11PMA009A01 | 11PMA009A02
11PMA013A01 | 11PMA013A02
11PMA033A01 | 11PMA033A02
2012
BLANK
Sample number | Blank and spike samples
12PMA001A01 | Bathurst blank
12PMA500A01 | Bathurst blank
12TFE001A01 | Bathurst blank
12PMA552A01 | Bathurst blank
BASE MATERIAL (spiked and unspiked)
Sample number | Base material | Spiked grains |  |  | Photographs
12PMA133A01 | Linton Pit Almonte till | 5 grains chalcopyrite (0.25 - 0.5 mm) from 08BAK5069L | 3 grains chalcopyrite (0.5 - 1.0 mm) from 08BAKK168T | 1 grain chalcopyrite (1 - 2 mm) 08BAKK168
12PMA082A01 | Linton Pit Almonte till | nil
12PMA612A01 | Linton Pit Almonte till | nil
12TFE122A01 | Linton Pit Almonte till | nil
RECOUNTS
Original sample number | Sample number for recounts
12PMA515A01 | 12PMA700A01
12PMA528A01 | 12PMA701A01
12PMA535A01 | 12PMA702A01
12PMA547A01 | 12PMA703A01
12PMA559A01 | 12PMA704A01
12PMA560A01 | 12PMA705A01
12PMA564A01 | 12PMA706A01
12PMA567A01 | 12PMA707A01
12PMA571A01 | 12PMA708A01
12PMA585A01 | 12PMA709A01
12PMA586A01 | 12PMA710A01
12PMA588A01 | 12PMA711A01
12PMA595A01 | 12PMA712A01
12PMA596A01 | 12PMA713A01
12PMA606A01 | 12PMA714A01
FIELD DUPLICATES
Original sample number | Field duplicate number
12PMA040A01 | 12PMA040A02
12PMA056A01 | 12PMA056A02
12PMA073A01 | 12PMA073A02
12PMA101A01 | 12PMA101A02
12PMA535A01 | 12PMA535A02
12PMA568A01 | 12PMA568A02
12PMA603A01 | 12PMA603A02
12TFE101A01 | 12TFE101A02
12TFE114A01 | 12TFE114A02
2013
BLANK
Sample number | Blank and spike samples
13PMA001A01 | Bathurst blank
13PMA501A02 | Bathurst blank
BASE MATERIAL (spiked)
Sample number | Base material | Spiked grains
13TFE0001A01 | Linton Pit Almonte till | 14 grains chalcopyrite (0.25 - 0.5 mm) from 12PMA503A01 | 1 grain chalcopyrite (0.5 - 1 mm) from 12PMA503A01
13TFE045A02 | Linton Pit Almonte till | 19 grains rutile (0.25 - 0.5 mm) from 12PMA503A01
FIELD DUPLICATES
Original sample number | Field duplicate number
13PMA005A01 | 13PMA005A02

## Blank gold summary
Sample Number | Number of Visible Gold Grains |  |  |  | Nonmag HMC Weight | Calculated PPB Visible Gold in HMC
| Total | Reshaped | Modified | Pristine | (g) | Total | Reshaped | Modified | Pristine
*
11-PMA-001A-1 | 0 | 0 | 0 | 0 | 60 | 0 | 0 | 0 | 0
11-PMA-023A-3 | 1 | 0 | 1 | 0 | 56 | 11.44148 | 0 | 11.44148 | 0
12PMA001A01 | 0 | 0 | 0 | 0 | 30.4 | 0 | 0 | 0 | 0
12PMA500A01 | 0 | 0 | 0 | 0 | 29.2 | 0 | 0 | 0 | 0
12PMA552A01 | 0 | 0 | 0 | 0 | 27.2 | 0 | 0 | 0 | 0
12TFE001A01 | 0 | 0 | 0 | 0 | 32 | 0 | 0 | 0 | 0
13-PMA001A01 | 0 | 0 | 0 | 0 | 36 | 0 | 0 | 0 | 0
13-PMA501A02 | 0 | 0 | 0 | 0 | 24.8 | 0 | 0 | 0 | 0

## Blank detailed VG
Sample Number | Panned Yes/No | Dimensions (microns) |  |  |  | Number of Visible Gold Grains |  |  |  | Nonmag HMC Weight | Calculated V.G. Assay in HMC | Remarks
|  | Thickness |  | Width | Length | Reshaped | Modified | Pristine | Total | (g) | (ppb)
11-PMA-001A-1 | Yes | NO VISIBLE GOLD | [9 empty] | No sulphides.
11-PMA-023A-3 | Yes | 15.1875 | C | 50 | 100 |  | 1 |  | 1 |  |  | No sulphides.
[9 empty] | 1 | 56 | 11.44148
12PMA001A01 | Yes | NO VISIBLE GOLD | [9 empty] | No sulphides.
12PMA500A01 | Yes | NO VISIBLE GOLD | [9 empty] | No sulphides.
12PMA552A01 | Yes | NO VISIBLE GOLD | [9 empty] | No sulphides.
12TFE001A01 | Yes | NO VISIBLE GOLD | [9 empty] | No sulphides.
13-PMA001A01 | Yes | No Visible Gold | [9 empty] | No sulphides.
13-PMA501A02 | Yes | NO VISIBLE GOLD | [9 empty] | No sulphides.

## Blank MMSIM
OVERBURDEN DRILLING MANAGEMENT LIMITED
S.G. >3.2 PORPHYRY Cu INDICATOR MINERAL DATA
Sulphide/Arsenide + Related
| Minerals 0.25-0.5 mm |  |  |  |  | Mg/Mn/Al/Cr Minerals 0.25-0.5 mm | [10 empty] | Phosphates
Sample | >1 amp |  |  | <1.0 amp |  | >1.0 amp | [7 empty] | <0.8 amp |  |  | >1.0 amp
Number | % Cpy | Misc. Prime PCIMs | % Py | % Gth | % Adr* | Misc. Prime PCIMs | % Mn- oxide | % Red Rutile | % Blond Ttn | % Ase | % Ky/ Sil | % Tm | % St | % Ol | % Opx | % Cr** | % Ap | % Mz | % Rose Zir | Remarks | Picked Grains | INPUT Assemblage | INPUT Remarks
11-PMA-001A-1 | 0 | 0 | 0 | Tr | 0 | 0 | 0 | 0 | 0 | 0 | 0 | 0 | 0 | 0 | 0 | 0 | 0 | 0 | 0 | Hornblende/titanite-zircon assemblage. |  | Hornblende/titanite-zircon
11-PMA-023A-3 | 0 | 0 | 0 | Tr | 0 | 0 | 0 | 0 | 0 | 0 | 0 | 0 | 0 | 0 | 0 | 0 | 0 | 0 | 0 | Hornblende/titanite-zircon assemblage. |  | Hornblende/titanite-zircon
12PMA001A01 | 0 | 0 | 0 | 0 | 0 | 0 | 0 | 0 | 0 | 0 | 0 | 0 | 0 | 0 | 0 | 0 | 0 | 0 | 0 | Hornblende/titanite-zircon assemblage. |  | Hornblende/titanite-zircon
12PMA500A01 | 0 | 0 | 0 | 0 | 0 | 0 | 0 | 0 | 80 | 0 | 0 | 0 | 0 | 0 | 0 | 0 | 0 | 0 | 0 | Hornblende/titanite-zircon assemblage. |  | Hornblende/titanite-zircon
12PMA552A01 | 0 | 0 | 0 | 0 | 0 | 0 | 0 | 0 | 0 | 0 | 0 | 0 | 0 | 0 | 0 | 0 | 0 | 0 | 0 | Hornblende/titanite-zircon assemblage. |  | Hornblende/titanite-zircon
12TFE001A01 | 0 | 0 | 0 | Tr | 0 | 0 | 0 | 0 | 0 | 0 | 0 | 0 | 0 | 0 | 0 | 0 | 0 | 0 | 0 | Hornblende/titanite-zircon assemblage. |  | Hornblende/titanite-zircon
13-PMA001A01 | 0 | 0 | 0 | 0 | 0 | 0 | 0 | 0 | 0 | 0 | 0 | 0 | 0 | 0 | 0 | 0 | 0 | 0 | 0 | Hornblende/titanite-zircon assemblage. |  | Hornblende/titanite-zircon
13-PMA501A02 | 0 | 0 | 0 | 0 | 0 | 0 | 0 | 0 | 0 | 0 | 0 | 0 | 0 | 0 | 0 | 0 | 0 | 0 | 0 | Hornblende/titanite-zircon assemblage. |  | Hornblende/titanite-zircon

## Blank PCIM
OVERBURDEN DRILLING MANAGEMENT LIMITED
S.G. 2.8-3.2 PORPHYRY Cu INDICATOR MINERAL DATA
0.25-0.5 mm
Major Sulphates
Sample Number | % Cu Minerals | Misc. Prime Porphyry Cu Indicators | % Jarosite | % Alunite | % Tourmaline | Remarks | Picked Grains
11-PMA-001A-1 | 0 | 0 | 0 | 0 | 0
11-PMA-023A-3 | 0 | 0 | 0 | 0 | 0
12PMA001A01 | 0 | 0 | 0 | 0 | 0
12PMA500A01 | 0 | 0 | 0 | 0 | 0
12PMA552A01 | 0 | 0 | 0 | 0 | 0
12TFE001A01 | 0 | 0 | 0 | 0 | 0
13-PMA001A01 | 0 | 0 | 0 | 0 | 0
13-PMA501A02 | 0 | 0 | 0 | 0 | 0

## Blank epidote
Sampe numbers | Est: % Green Epidote in 0.25-0.5 mm 0.8-1.0 Amp Fraction
11-PMA-001A-1 | 0
11-PMA-023A-3 | 0
12PMA001A01 | 0
12PMA500A01 | 0
12PMA552A01 | Tr
12TFE001A01 | 0
13-PMA001A01 | 0
13-PMA501A02 | 0

## Base marerial gold summa
Sample Number | Number of Visible Gold Grains |  |  |  | Nonmag HMC Weight | Calculated PPB Visible Gold in HMC |  |  |  | Spiked grains |  |  | Recovered grains | Note | Estimated recovery %
| Total | Reshaped | Modified | Pristine | (g) | Total | Reshaped | Modified | Pristine
SPIKED BASE MATERIAL: ALMONTE TILL
11-PMA-023A-2 | 9 | 2 | 3 | 4 | 48.4 | 124.2007 | 9.393613 | 95.41043 | 19.3967 | 12 gold grains from 08-PMA-A102A-1 with long axis 25 to 150 microns long |  |  | 11 gold grains | See next worksheet | 92
12PMA133A01 | 0 | 0 | 0 | 0 | 31.2 | 0 | 0 | 0 | 0 | 5 grains chalcopyrite (0.25 - 0.5 mm) from 08BAK5069L | 3 grains chalcopyrite (0.5 - 1.0 mm) from 08BAKK168T | 1 grain chalcopyrite (1 - 2 mm) 08BAKK160 | Chalcopyrite grains not reported on this worksheet
13-TFE001A01 | 0 | 0 | 0 | 0 | 26 | 0 | 0 | 0 | 0 | 14 grains chalcopyrite (0.25 - 0.5 mm) from 12PMA503A01 | 1 grain chalcopyrite (0.5 - 1 mm) from 12PMA503A01 |  | Chalcopyrite grains not reported on this worksheet
UNSPIKED BASE MATERIAL: ALMONTE TILL
11-PMA-040B-3 | 0 | 0 | 0 | 0 | 51.2 | 0 | 0 | 0 | 0 | nil
12PMA082A01 | 1 | 1 | 0 | 0 | 35.2 | 0.690807 | 0.690807 | 0 | 0 | nil
12PMA612A01 | 1 | 0 | 0 | 1 | 43.2 | 4.448785 | 0 | 0 | 4.448785 | nil
13-TFE045A02 | 0 | 0 | 0 | 0 | 25.2 | 0 | 0 | 0 | 0
12TFE122A01 | 1 | 1 | 0 | 0 | 35.2 | 5.459872 | 5.459872 | 0 | 0 | nil

## Base material detailedVG
Sample Number | Panned Yes/No | Dimensions (microns) |  |  |  | Number of Visible Gold Grains |  |  |  | Nonmag HMC Weight | Calculated V.G. Assay in HMC | Remarks | Spiked grains |  |  | Recovered grains | Estimated recovery (%)
|  | Thickness |  | Width | Length | Reshaped | Modified | Pristine | Total | (g) | (ppb)
SPIKED BASE MATERIAL: ALMONTE TILL
11-PMA-023A-2 | Yes | 5.1875 | C | 25 | 25 |  |  | 1 | 1 |  |  | No sulphides. | 12 gold grains from 08-PMA-A102A-1 with long axis 25 to 150 microns long |  |  | 11 grains | 92
|  | 7.734375 | C | 25 | 50 | 1 |  | 1 | 2 |  |  | Plus two grains 25x25 and 100x125 reported later
|  | 10.25 | C | 50 | 50 |  |  | 1 | 1
|  | 12.734375 | C | 50 | 75 | 1 | 1 |  | 2
|  | 15.1875 | C | 75 | 75 |  |  | 1 | 1
|  | 22.359375 | C | 75 | 150 |  | 2 |  | 2
[9 empty] | 9 | 48.4 | 124.2007
12PMA133A01 | Yes | NO VISIBLE GOLD | [9 empty] | No sulphides. | 5 grains chalcopyrite (0.25 - 0.5 mm) from 08BAK5069L | 3 grains chalcopyrite (0.5 - 1.0 mm) from 08BAKK168T | 1 grain chalcopyrite (1 - 2 mm) 08BAKK160 | Chalcopyrite grains not reported on this worksheet
13-TFE001A01 | Yes | NO VISIBLE GOLD | [9 empty] | 1 grain pyrite (1500µm). | 14 grains chalcopyrite (0.25 - 0.5 mm) from 12PMA503A01 | 1 grain chalcopyrite (0.5 - 1 mm) from 12PMA503A01 |  | Chalcopyrite grains not reported on this worksheet
UNSPIKED BASE MATERIAL: ALMONTE TILL
11-PMA-040B-3 | Yes | NO VISIBLE GOLD | [9 empty] | No sulphides. | nil
12PMA082A01 | Yes | 5.1875 | C | 25 | 25 | 1 |  |  | 1 |  |  | No sulphides. | nil
[9 empty] | 1 | 35.2 | 0.690807 | Pan concentrate vialed.
12PMA612A01 | Yes | 10.25 | C | 25 | 75 |  |  | 1 | 1 |  |  | No sulphides. | nil
[9 empty] | 1 | 43.2 | 4.448785 | Pan concentrate vialed.
13-TFE045A02 | Yes | NO VISIBLE GOLD | [9 empty] | 2 grains pyrite (800-1200µm).
12TFE122A01 | Yes | 10.25 | C | 50 | 50 | 1 |  |  | 1 |  |  | No sulphides. | nil
[9 empty] | 1 | 35.2 | 5.459872 | Pan concentrate vialed.

## Base material MMSIM
OVERBURDEN DRILLING MANAGEMENT LIMITED
S.G. >3.2 PORPHYRY Cu INDICATOR MINERAL DATA
Sulphide/Arsenide + Related
| Minerals 0.25-0.5 mm |  |  |  |  | Mg/Mn/Al/Cr Minerals 0.25-0.5 mm | [10 empty] | Phosphates
Sample | >1 amp |  |  | <1.0 amp |  | >1.0 amp | [7 empty] | <0.8 amp |  |  | >1.0 amp
Number | % Cpy | Misc. Prime PCIMs | % Py | % Gth | % Adr* | Misc. Prime PCIMs | % Mn- oxide | % Red Rutile | % Blond Ttn | % Ase | % Ky/ Sil | % Tm | % St | % Ol | % Opx | % Cr** | % Ap | % Mz | % Rose Zir | Remarks | Picked Grains | INPUT Assemblage | INPUT Remarks | Spiked grains |  |  | Recovered grains | Note | Estimated recovery %
SPIKED BASE MATERIAL: ALMONTE TILL
11-PMA-023A-2 | Tr (1 gr) | 0 | 0 | Tr | Tr (~100 gr) | Tr blue-green spinel (1 gr) Tr low-Cr diopside (2 gr) | 0 | Tr (2 gr) | 1 | 0 | 4 | 0 | 2 | Tr | 1 | Tr (2 gr) | Tr | Tr | Tr (3 gr) | Hornblende-almandine/diopside-titanite assemblage. SEM checks from 0.25-0.5 mm fraction: 1 blue-green gahnite versus spinel candidate = 1 spinel; and 10 grossular versus zoisite candidates = 10 grossular. | 0.25-0.5 mm fraction: 1 chalcopyrite 10 grossular 20 representative unchecked andradite* 1 spinel 2 low-Cr diopside 2 red rutile 2 chromite** 3 rose zircon | Hornblende-almandine/diopside-titanite | SEM checks from 0.25-0.5 mm fraction: 1 blue-green gahnite versus spinel candidate = 1 spinel; and 10 grossular versus zoisite candidates = 10 grossular. | 12 gold grains from 08-PMA-A102A-1 with long axis 50 to 300 microns long |  |  |  | Gold grains not reported on this worksheet
12PMA133A01 | Tr (5 gr) | 0 | Tr (~20 gr) | Tr | Tr (~40 gr) | Tr blue-grey, purple, grey spinel (5 gr) Tr chondrodite (12 gr) Tr Mn-epidote (1 gr) Tr low-Cr diopside (7 gr) | 0 | Tr (~50 gr) | 0 | 0 | 1 | Tr | Tr | 1 (Fo) | Tr | 0 | 0 | Tr | Tr (~80 gr) | Hornblende-almandine/diopside assemblage. | 1.0-2.0 mm fraction: 1 chalcopyrite 0.5-1.0 mm fraction: 2 chalcopyrite 1 chondrodite 3 low-Cr diopside 1 red rutile 0.25-0.5 mm fraction: 5 chalcopyrite 20 representative andradite* 5 spinel 12 chrondrodite 1 Mn-epidote 7 low-Cr diopside 20 representative red rutile 20 representative rose zircon | Hornblende-almandine/diopside |  | 5 grains chalcopyrite (0.25 - 0.5 mm) from 08BAK5069L | 3 grains chalcopyrite (0.5 - 1.0 mm) from 08BAKK168T | 1 grain chalcopyrite (1 - 2 mm) 08BAKK160 | 1 grain (1 - 2 mm); 2 grains (0.5 - 1.0 mm); 5 grains (0.25 - 0.5 mm) | Confirmed from grain photography | 89
13-TFE001A01 | Tr (11 gr) | 0 | Tr (~40 gr) | Tr | Tr (~200 gr) | Tr blue spinel (3 gr) Tr chondrodite (5 gr) Tr Mn-epidote (5 gr) Tr low-Cr diopside (5 gr) | 0 | Tr (~50 gr) | 0 | 0 | 1 | Tr | Tr | Tr (Fo) | Tr | 0 | 1 | 0 | Tr (~40 gr) | Hornblende-almandine/diopside-titanite assemblage. | 0.25-0.5 mm fraction: 11 chalcopyrite 20 representative andradite* 3 spinel 5 chondrodite 5 Mn-epidote 5 low-Cr diopside 20 representative red rutile 20 representative rose zircon | Hornblende-almandine/diopside-titanite |  | 14 grains chalcopyrite (0.25 - 0.5 mm) from 12PMA503A01 | 1 grain chalcopyrite (0.5 - 1 mm) from 12PMA503A01 |  | 11 | Grains cannot be confirmed from photography | 73.33333
UNSPIKED BASE MATERIAL: ALMONTE TILL
11-PMA-040B-3 | Tr (1 gr) | 0 | Tr (2 gr) | Tr | 0 | Tr blue spinel (2 gr) Tr low-Cr diopside (3 gr) | 0 | Tr (9 gr) | 0 | 0 | Tr | 0 | 0 | Tr | Tr | 0 | 2 | 0 | Tr (8 gr) | Hornblende-almandine/diopside-titanite assemblage. SEM check from 1.0-2.0 mm fraction: 1 barite candidate = 1 barite. SEM check from 0.5-1.0 mm fraction: 1 barite candidate = 1 barite. SEM check from 0.25-0.5 mm fraction: 1 blue gahnite versus spinel candidate = 1 spinel. | 1.0-2.0 mm fraction: 1 barite 0.5-1.0 mm fraction: 1 barite 0.25-0.5 mm fraction: 1 chalcopyrite 2 spinel 3 low-Cr diopside 9 red rutile 8 rose zircon | Hornblende-almandine/diopside-titanite | SEM check from 1.0-2.0 mm fraction: 1 barite candidate = 1 barite. SEM check from 0.5-1.0 mm fraction: 1 barite candidate = 1 barite. SEM check from 0.25-0.5 mm fraction: 1 blue gahnite versus spinel candidate = 1 spinel. | nil
12PMA082A01 | Tr (3 gr) | 0 | Tr (~30 gr) | 0 | Tr (~1000 gr) | Tr chondrodite (10 gr) Tr pale blue-green, pale blue, pale purple, blue-green spinel (11 gr) Tr low-Cr diopside (2 gr) | 0 | Tr (~100 gr) | Tr | 0 | Tr | Tr | Tr | 0 | 0 | 0 | 1 | 0 | Tr (~50 gr) | Hornblende-almandine/diopside-titanite assemblage. SEM checks from 0.25-0.5 mm fraction: 5 pale orange grossular verus chondrodite candidates = 5 grossular; 1 blue-green gahnite versus spinel candidate = 1 spinel; and 1 green Cr-grossular candidate = 1 dravite (with minor Cr). Pyrite is mostly mantled by goethite. | 0.25-0.5 mm fraction: 3 chalcopyrite 5 grossular 20 representative unchecked andradite* 10 chondrodite 11 spinel 1 dravite resembling Cr-grossular 2 low-Cr diopside 20 representative red rutile 20 representative rose zircon | Hornblende-almandine/diopside-titanite | SEM checks from 0.25-0.5 mm fraction: 5 pale orange grossular verus chondrodite candidates = 5 grossular; 1 blue-green gahnite versus spinel candidate = 1 spinel; and 1 green Cr-grossular candidate = 1 dravite (with minor Cr). Pyrite is mostly mantled by goethite. | nil
13-TFE045A02 | Tr (2 gr) | 0 | Tr (~20 gr) | Tr | Tr (~100 gr) | Tr blue, purple spinel (2 gr) Tr chondrodite (4 gr) Tr Mn-epidote (4 gr) Tr low-Cr diopside (1 gr) | 0 | Tr (~30 gr) | 0 | 0 | 1 | Tr | 0 | Tr (Fo) | Tr | 0 | 1 | 0 | Tr (~30 gr) | Hornblende-almandine/diopside-titanite assemblage. | 0.25-0.5 mm fraction: 2 chalcopyrite 20 representative andradite* 2 spinel 4 chondrodite 4 Mn-epidote 1 low-Cr diopside 20 representative red rutile 20 representative rose zircon | Hornblende-almandine/diopside-titanite |  | 19 grains rutile (0.25-0.5 mm) from 12PMA503A01 |  |  | 30 | In part confirmed from grain photography | unknown
12PMA612A01 | Tr (1 gr) | 0 | 0.3 (150 gr) | Tr | Tr (~800 gr) | Tr blue-grey, grey, pale purple spinel (14 gr) Tr chondrodite(4 gr) Tr low-Cr diopside (3 gr) | 0 | Tr (~80 gr) | 0 | 0 | Tr | 0 | 0 | Tr (Fo) | Tr | 0 | 0 | 1 | Tr (18 gr) | Hornblende-almandine/diopside-titanite assemblage. SEM checks from 0.25-0.5 mm fraction: 5 grossular versus andradite candidates = 5 grossular. | 0.5-1.0 mm fraction: 1 chalcopyrite 2 red rutile 0.25-0.5 mm fraction: 1 chalcopyrite 14 spinel 5 grossular 20 representative unchecked andradite* 14 spinel 4 chondrodite 3 low-Cr diopside 20 representative red rutile 18 rose zircon | Hornblende-almandine/diopside-titanite | SEM checks from 0.25-0.5 mm fraction: 5 grossular versus andradite candidates = 5 grossular. | nil
12TFE122A01 | Tr (2 gr) | 0 | Tr (4 gr) | Tr | Tr (~800 gr) | Tr blue-grey, grey, pink, grey spinel (6 gr) Tr chondrodite(8 gr) Tr low-Cr diopside (11 gr) | 0 | Tr (~80 gr) | 0 | 0 | Tr | 0 | Tr | Tr (Fo) | 0 | 0 | 10 | 0 | Tr (~40 gr) | Hornblende-almandine/diopside assemblage. | 0.25-0.5 mm fraction: 2 chalcopyrite 20 representative andradite* 6 spinel 8 chondrodite 11 low-Cr diopside 20 representative red rutile 20 representative rose zircon | Hornblende-almandine/diopside |  | nil

## Base material PCIM
OVERBURDEN DRILLING MANAGEMENT LIMITED
S.G. 2.8-3.2 PORPHYRY Cu INDICATOR MINERAL DATA
0.25-0.5 mm
Major Sulphates
Sample Number | % Cu Minerals | Misc. Prime Porphyry Cu Indicators | % Jarosite | % Alunite | % Tourmaline | Remarks | Picked Grains | Spiked grains |  |  | Recovered grains | Note
SPIKED BASE MATERIAL: ALMONTE TILL
11-PMA-023A-2 | 0 | 0 | 0 | 0 | 0 |  |  | 12 gold grains from 08-PMA-A102A-1 with long axis 50 to 300 microns long |  |  |  | Gold grains not reported on this worksheet
12PMA133A01 | 0 | 0 | 0 | 0 | Tr (~50 gr) |  |  | 5 grains chalcopyrite (0.25 - 0.5 mm) from 08BAK5069L | 3 grains chalcopyrite (0.5 - 1.0 mm) from 08BAKK168T | 1 grain chalcopyrite (1 - 2 mm) 08BAKK160 |  | Chalcopyrite grains not reported on this worksheet
13-TFE001A01 | 0 | 0 | 0 | 0 | Tr (~15 gr) |  |  | 14 grains chalcopyrite (0.25 - 0.5 mm) from 12PMA503A01 |  |  |  | Chalcopyrite grains not reported on this worksheet
SPIKED BASE MATERIAL: ALMONTE TILL
11-PMA-040B-3 | 0 | 0 | 0 | 0 | 0 |  |  | nil
12PMA082A01 | 0 | 0 | 0 | 0 | 0 |  |  | nil
12PMA612A01 | 0 | 0 | 0 | 0 | Tr (~20 gr) |  |  | nil
13-TFE045A02 | 0 | 0 | 0 | 0 | Tr (~15 gr)
12TFE122A01 | 0 | 0 | 0 | 0 | 0 |  |  | nil

## Base material epidote
Sampe numbers | Est: % Green Epidote in 0.25-0.5 mm 0.8-1.0 Amp Fraction | Spiked grains |  |  | Recovered grains | Note
SPIKED BASE MATERIAL: ALMONTE TILL
11-PMA-023A-2 | 2 | 12 gold grains from 08-PMA-A102A-1 with long axis 50 to 300 microns long |  |  |  | Gold grains not reported on this worksheet
12PMA133A01 | Tr | 5 grains chalcopyrite (0.25 - 0.5 mm) from 08BAK5069L | 3 grains chalcopyrite (0.5 - 1.0 mm) from 08BAKK168T | 1 grain chalcopyrite (1 - 2 mm) 08BAKK160 |  | Chalcopyrite grains not reported on this worksheet
13-TFE001A01 | Tr | 14 grains chalcopyrite (0.25 - 0.5 mm) from 12PMA503A01 |  |  |  | Chalcopyrite grains not reported on this worksheet
UNSPIKED BASE MATERIAL: ALMONTE TILL
11-PMA-040B-3 | Tr
12PMA082A01 | Tr | nil
12PMA612A01 | 0 | nil
13-TFE045A02 | Tr
12TFE122A01 | Tr

## Recounts MMSIM
OVERBURDEN DRILLING MANAGEMENT LIMITED
S.G. >3.2 PORPHYRY Cu INDICATOR MINERAL DATA
Sulphide/Arsenide + Related
| Minerals 0.25-0.5 mm |  |  |  |  | Mg/Mn/Al/Cr Minerals 0.25-0.5 mm | [10 empty] | Phosphates
Sample | >1 amp |  |  | <1.0 amp |  | >1.0 amp | [7 empty] | <0.8 amp |  |  | >1.0 amp
Number | % Cpy | Misc. Prime PCIMs | % Py | % Gth | % Adr* | Misc. Prime PCIMs | % Mn- oxide | % Red Rutile | % Blond Ttn | % Ase | % Ky/ Sil | % Tm | % St | % Ol | % Opx | % Cr** | % Ap | % Mz | % Rose Zir | Remarks | Picked Grains | INPUT Assemblage | INPUT Remarks
11-PMA-100A1 | Tr (~40 gr) | 0 | Tr (10 gr) | 1 | 0 | Tr Mn-epidote (15 gr) Tr low-Cr diopside (15 gr) | 0 | 0 | Tr | 0 | Tr | Tr | 1 | Tr (Fo) | 0 | Tr (5 gr) | 0 | Tr | Tr (~60 gr) | Augite-almandine/epidote assemblage. | 0.5-1.0 mm fraction: 2 chalcopyrite 0.25-0.5 mm fraction: 20 representative chalcopyrite 15 Mn-epidote 15 low-Cr diopside 5 chromite** 20 representative rose zircon | Augite-almandine/epidote
11-PMA-018A-1 | 0.5 (~100 gr) | 0 | Tr (1 gr) | 2 | 0 | Tr Mn-epidote (~50 gr) Tr low-Cr diopside (~50 gr) | 0 | Tr (1 gr) | 2 | 0 | 1 | Tr | 1 | 0.5 | 0 | Tr (~40 gr) | 0 | 0 | Tr (12 gr) | Almandine-augite/epidote assemblage. SEM checks from 0.25-0.5 mm fraction: 10 blond titanite versus andradite candidates = 10 blond titanite. | 0.5-1.0 mm fraction: 7 chalcopyrite 9 Mn-epidote 1 chromite** 0.25-0.5 mm fraction: 20 representative chalcopyrite 10 representative blond titanite 20 representative Mn-epidote 20 representative low-Cr diopside 1 red rutile 20 representative chromite** 12 | Almandine-augite/epidote | SEM checks from 0.25-0.5 mm fraction: 10 blond titanite versus andradite candidates = 10 blond titanite.
11-PMA-101A1 | 8 (~2000 gr) | 0 | Tr (3 gr) | 2 | 0 | Tr low-Cr diopside (2 gr) | 0 | 0 | 3 | 0 | Tr | 0 | Tr | 1 (Fo) | 0 | Tr (2 gr) | 4 | 0 | Tr (16 gr) | Hematite-augite/epidote-diopside assemblage. SEM checks from 0.5-1.0 mm fraction: 7 blue-coated chalcopyrite candidates = 7 bornite ± chalcopyrite ± chalcocite. Chalcopyrite is mostly bornite coated. 0.5-1.0 mm fraction contains 4% (~150 grains) chalcopyrite. | 1.0-2.0 mm fraction: 1 Mn-epidote 0.5-1.0 mm fraction: 7 bornite ± chalcopyrite ± chalcotite 30 representative chalcopyrite ± bornite ± chalcocite 0.25-0.5 mm fraction: 20 representative undifferentiated chalcopyrite ± bornite ± chalcocite 2 low-Cr diopside 2 chromite** 16 rose zircon | Hematite-augite/epidote-diopside | SEM checks from 0.5-1.0 mm fraction: 7 blue-coated chalcopyrite candidates = 7 bornite ± chalcopyrite ± chalcocite. Chalcopyrite is mostly bornite coated. 0.5-1.0 mm fraction contains 4% (~150 grains) chalcopyrite.
11-PMA-053A-1 | 5 (~1500 gr) | 0 | Tr (~15 gr) | Tr | Tr (4 gr) | 0 | 0 | 0 | 4 | 0 | Tr | 0 | Tr | 3 | Tr | Tr (9 gr) | 4 | 0 | Tr (~40 gr) | Augite-hematite/epidote-diopside assemblage. SEM checks from 1.0-2.0 mm fraction: 2 grey chalcocite versus ilmenite candidates = 2 chalcocite. SEM checks from 0.5-1.0 mm fraction; 2 grey chalcocite candidates = 2 chalcocite; 2 grey chalcocite candidat | 1.0-2.0 mm fraction: 14 chalcopyrite ± bornite 2 chalcocite 0.5-1.0 mm fraction: 2 chalcopyrite + bornite 20 representative undifferentiated chalcopyrite ± bornite ± chalcocite 2 chalcocite 2 chalcoocite ± calcite ± feldspar 1 low-Cr diopside 4 chromite** | Augite-hematite/epidote-diopside | SEM checks from 1.0-2.0 mm fraction: 2 grey chalcocite versus ilmenite candidates = 2 chalcocite. SEM checks from 0.5-1.0 mm fraction; 2 grey chalcocite candidates = 2 chalcocite; 2 grey chalcocite candidates with attached calcite = 2 chalcocite ± calc
11-PMA-102A1 |  | 0 | 0 | Tr | 0 | Tr low-Cr diopside (12 gr) | 0 | Tr (2 gr) | Tr | 0 | Tr | Tr | 1 | 1 (Fo) | 0 | Tr (13 gr) | Tr | 0 | Tr (12 gr) | Almandine-augite/epidote assemblage. | 0.5-1.0 mm fraction: 2 low-Cr diopside 0.25-0.5 mm fraction: 12 low-Cr diopside 2 red rutile 13 chromite** 12 rose zircon | Almandine-augite/epidote
11-PMA-010A-1 | 0 | Tr barite (25 gr) | 0 | Tr | 0 | Tr low-Cr diopside (21 gr) | 0 | Tr (16 gr) | 0 | 0 | 4 | Tr | 6 | 0.5 | 0 | Tr (~40 gr) | Tr | Tr | Tr (1 gr) | Almandine/epidote-diopside assemblage. SEM checks from 1.0-2.0 mm fraction: 5 scheelite versus barite candidates = 5 barite. | 1.0-2.0 mm fraction: 5 barite 0.5-1.0 mm fraction: 22 barite 1 low-Cr diopside 0.25-0.5 mm fraction: 25 barite 21 low-Cr diopside 16 red rutile 20 representative chromite** 1 rose zircon | Almandine/epidote-diopside | SEM checks from 1.0-2.0 mm fraction: 5 scheelite versus barite candidates = 5 barite.
11-PMA-103A1 | Tr (1 gr) | 0 | 0 | Tr | 0 | Tr low-Cr diopside (5 gr) | 0 | Tr (2 gr) | Tr | 0 | Tr | 0 | Tr | Tr (Fo) | 0 | 0 | Tr | 0 | Tr (1 gr) | Almandine-augite-hematite/epidote assemblage. SEM checks from 0.25-0.5 mm fraction: 2 spessartine versus almandine candidates = 1 almandine and 1 andalusite. | 0.25-0.5 mm fraction: 1 chalcopyrite 1 almandine resembling andradite 1 andalusite resembling andradite 5 low-Cr diopside 2 red rutile 1 rose zircon | Almandine-augite-hematite/epidote | SEM checks from 0.25-0.5 mm fraction: 2 spessartine versus almandine candidates = 1 almandine and 1 andalusite.
11-PMA-017A-1 | Tr (4 gr) | 0 | 0 | Tr | 0 | Tr low-Cr diopside (10 gr) | 0 | Tr (12 gr) | 0 | 0 | Tr | Tr | 3 | Tr | 0 | Tr (10 gr) | Tr | 0 | Tr (5 gr) | Almandine-augite/epidote assemblage. | 0.5-1.0 mm fraction: 1 chalcopyrite 0.25-0.5 mm fraction: 4 chalcopyrite 10 low-Cr diopside 12 red rutile 10 chromite** 5 rose zircon | Almandine-augite/epidote
11-PMA-104A1 | 0 | 0 | Tr (2 gr) | Tr | 0 | Tr Mn-epidote (2 gr) Tr low-Cr diopside (~40 gr) | 0 | Tr (5 gr) | Tr | 0 | Tr | Tr | 2 | 1 (Fo) | 0 | Tr (7 gr) | Tr | 0 | Tr (~40 gr) | Almandine/diopside assemblage. | 0.25-0.5 mm fraction: 2 Mn-epidote 20 representative low-Cr diopside 5 red rutile 7 chromite** 20 representative rose zircon | Almandine/diopside
11-PMA-003A-2 | 0 | 0 | Tr (3 gr) | 0 | Tr (3 gr) | Tr Mn-epidote (1 gr) Tr low-Cr diopside (~100 gr) | 0 | Tr (12 gr) | 0 | 0 | 3 | 2 | 2 | 3 | 0 | Tr (10 gr) | Tr | 0 | 0 | Almandine-augite/diopside assemblage. SEM checks from 0.5-1.0 mm fraction: 2 hercynite versus chromite candidates = 1 hercynite and 1 chromite. SEM checks from 0.25-0.5 mm fraction: 2 pale pink spinel versus grossular candidates = 2 grossular and 6 he | 0.5-1.0 mm fraction: 1 hercynite 1 Cr-spinel 5 low-Cr diopside 0.25-0.5 mm fraction: 1 spessartine 2 grossular 1 Mn-epidote 20 representative low-Cr diopside 12 red rutile 2 chromite 3 hercynite 5 unchecked chromite** | Almandine-augite/diopside | SEM checks from 0.5-1.0 mm fraction: 2 hercynite versus chromite candidates = 1 hercynite and 1 chromite. SEM checks from 0.25-0.5 mm fraction: 2 pale pink spinel versus grossular candidates = 2 grossular and 6 hercynite versus chromite candidates = 3
11-PMA-105A1 | Tr (2 gr) | 0 | Tr (~30 gr) | Tr | 0 | Tr Mn-epidote (1 gr) | 0 | 0 | 3 | 0 | Tr | Tr | Tr | 1 (Fo) | Tr | 0 | Tr | 0 | Tr (15 gr) | Hematite-augite-hornblende/epidote- diopside assemblage. SEM checks from 0.25-0.5 mm fraction: 5 monazite versus titanite candidates = 5 titanite. | 0.5-1.0 mm fraction: 1 Mn-epidote 0.25-0.5 mm fraction: 2 chalcopyrite 1 Mn-epidote 15 rose zircon 5 titanite resembling monazite | Hematite-augite-hornblende/epidote- diopside | SEM checks from 0.25-0.5 mm fraction: 5 monazite versus titanite candidates = 5 titanite.
11-PMA-051A-1 | Tr (7 gr) | 0 | Tr (10 gr) | Tr | 0 | Tr Mn-epidote (3 gr) Tr low-Cr diopside (3 gr) | 0 | 0 | 3 | 0 | Tr | 0 | Tr | 3 | 3 | Tr (11 gr) | 0 | Tr | Tr (~40 gr) | Augite-hematite/diopside-epidote assemblage. SEM checks from 0.25-0.5 mm fraction: 2 tarnished blue chalcopyrite versus pyrite candidates = 2 chalcopyrite + bornite. | 0.5-1.0 mm fraction: 1 chalcopyrite 1 low-Cr diopside 0.25-0.5 mm fraction: 7 chalcopyrite + bornite 3 Mn-epidote 3 low-Cr diopside 11 chromite** 30 representative rose zircon | Augite-hematite/diopside-epidote | SEM checks from 0.25-0.5 mm fraction: 2 tarnished blue chalcopyrite versus pyrite candidates = 2 chalcopyrite + bornite.
12-PMA-700A01 | 0 | 0 | 0 | Tr | Tr (6 gr) | 0 | 0 | 0 | Tr | 0 | Tr | 0 | 0 | 2 (Fo) | 0 | Tr (4 gr) | 0 | 0 | 2 (~200 gr) | Hematite-augite/epidote-titanite assemblage. | 0.25-0.5 mm fraction: 6 andradite* 4 chromite** 20 representative rose zircon | Hematite-augite/epidote-titanite
12PMA515A01 | Tr (6 gr) | 0 | 0 | 0 | Tr (4 gr) | Tr Mn-epidote (1 gr) | 0 | Tr (5 gr) | 2 | 0 | Tr | 0 | 0 | 5 (Fo) | 0 | Tr (6 gr) | Tr | 0 | 2 (~300 gr) | Augite-hematite/epidote-titanite assemblage. | 1.0-2.0 mm fraction: 2 chalcopyrite 0.5-1.0 mm fraction: 1 chalcopyrite 0.25-0.5 mm fraction: 6 chalcopyrite 4 andradite* 1 Mn-epidote 5 red rutile 6 chromite** 20 representative rose zircon | Augite-hematite/epidote-titanite
12-PMA-701A01 | 0 | 0 | Tr (5 gr) | Tr | Tr (~120 gr) | Tr Mn-epidote (~60 gr) Tr low-Cr diopside (1 gr) | 0 | 0 | Tr | 0 | Tr | Tr | 1 | Tr (Fo) | 0 | Tr (~50 gr) | 0 | Tr | Tr (5 gr) | Almandine-hematite/epidote assemblage. | 0.5-1.0 mm fraction: 4 Mn-epidote 0.25-0.5 mm fraction: 20 representative andradite* 20 representative Mn-epidote 1 low-Cr diopside 20 representative chromite** 5 rose zircon | Almandine-hematite/epidote
12PMA528A01 | Tr (4 gr) | 0 | 0 | Tr | 8 (~1500 gr) | Tr Mn-epidote (20 gr) Tr low-Cr diopside (~50 gr) | 0 | 0 | Tr | 0 | Tr | Tr | 3 | Tr (Fo) | 0 | Tr (~60 gr) | 0 | Tr | Tr (4 gr) | Augite-almandine/diopside-epidote assemblage. | 0.5-1.0 mm fraction: 1 Mn-epidote 5 low-Cr diopside 1 chromite** 0.25-0.5 mm fraction: 4 chalcopyrite 20 representative andradite* 20 Mn-epidote 20 representative low-Cr diopside 20 representative chromite** 4 rose zircon | Augite-almandine/diopside-epidote
12-PMA-702A01 | 0 | 0 | 0 | 1 | 0.5 (~200 gr) | Tr Mn-epidote (~30 gr) Tr low-Cr diopside (~30 gr) | 0 | 0 | Tr | 0 | 1 | Tr | 1 | Tr (Fo) | 0 | Tr (12 gr) | 0 | 0 | Tr (~60 gr) | Almandine/epidote-diopside assemblage. | 0.5-1.0 mm fraction: 4 Mn-epidote 2 low-Cr diopside 0.25-0.5 mm fraction: 10 representative andradite* 20 representative Mn-epidote 20 representative low-Cr diopside 12 chromite** 20 representative rose zircon | Almandine/epidote-diopside
12PMA535A01 | Tr (4 gr) | Tr blue gahnite (11 gr) | 0 | 2 | 3 (~1000 gr) | Tr Mn-epidote (~40 gr) Tr low-Cr diopside (~60 gr) | 0 | Tr (2 gr) | 0 | 0 | Tr | Tr | 3 | Tr (Fo) | 0 | Tr (~40 gr) | 0 | Tr | Tr (~60 gr) | Almandine/diopside-epidote assemblage. SEM checks from 0.25-0.5 mm fraction: 5 blue gahnite versus sapphirine candidates = 5 gahnite. | 1.0-2.0 mm fraction: 2 chromite** 0.5-1.0 mm fraction: 5 Mn-epidote 5 low-Cr diopside 4 chromite** 0.25-0.5 mm fraction: 11 gahnite 20 representative andradite* 20 representative Mn-epidote 20 representative low-Cr diopside 2 red rutile 20 representative chromite** 20 representative rose zircon | Almandine/diopside-epidote | SEM checks from 0.25-0.5 mm fraction: 5 blue gahnite versus sapphirine candidates = 5 gahnite.
12-PMA-703A01 | 0 | Tr gahnite (3 gr) | Tr (~15 gr) | 3 | 20 (~10,000 gr) | Tr Mn-epidote (12 gr) Tr low-Cr diopside (7 gr) | 0 | Tr (2 gr) | Tr | 0 | Tr | Tr | Tr | 3 (Fo) | 0 | Tr (~80 gr) | 0 | 0 | Tr (~60 gr) | Hematite-andradite-almandine/epidote assemblage. SEM check from 0.5-1.0 mm fraction: 1 barite candidate = 1 barite. SEM checks from 0.25-0.5 mm fraction: 3 blue-green gahnite versus spinel candidates = 3 gahnite; and 5 andradite versus almandine candidates = 5 Fe-spessartine. | 0.5-1.0 mm fraction: 1 barite 2 Mn-epidote 0.25-0.5 mm fraction: 3 gahnite 5 Fe-spessartine resembling andradite 20 representative unchecked andradite* 12 Mn-epidote 7 low-Cr diopside 2 red rutile 20 representative chromite** 20 representative rose zircon | Hematite-andradite-almandine/epidote | SEM check from 0.5-1.0 mm fraction: 1 barite candidate = 1 barite. SEM checks from 0.25-0.5 mm fraction: 3 blue-green gahnite versus spinel candidates = 3 gahnite; and 5 andradite versus almandine candidates = 5 Fe-spessartine.
12PMA547A01 | Tr (27 gr) | 0.1% blue gahnite (44 gr) | Tr (~20 gr) | Tr | 15 (~7000 gr) | Tr Mn-epidote (10 gr) Tr low-Cr diopside (27 gr) | 0 | Tr (6 gr) | 0 | 0 | Tr | Tr | Tr | 1 (Fo) | 0 | Tr (~50 gr) | 0 | 0 | Tr (~60 gr) | Hematite-almandine-andradite/epidote assemblage. SEM checks from 0.25-0.5 mm fraction: 9 orange spessartine versus almandine candidates = 6 spessartine, 1 Mn-almandine and 2 andradite; and 1 yellow andradite versus titanite candidate = 1 andradite. | 0.5-1.0 mm fraction: 2 chalcopyrite 2 blue gahnite 2 Mn-epidote 1 low-Cr diopside 11 chromite** 0.25-0.5 mm fraction: 27 chalcopyrite 44 gahnite 3 andradite 20 representative unchecked andradite* 6 spessartine 1 Mn-almandine resembling spessartine 10 Mn-epidote 27 low-Cr diopside 6 red rutile 20 representative chromite** 30 representative rose zircon | Hematite-almandine-andradite/epidote | SEM checks from 0.25-0.5 mm fraction: 9 orange spessartine versus almandine candidates = 6 spessartine, 1 Mn-almandine and 2 andradite; and 1 yellow andradite versus titanite candidate = 1 andradite.
12-PMA-704A01 | 0 | 0 | 0 | Tr | Tr (~50 gr) | Tr Mn-epidote (2 gr) Tr low-Cr diopside (~120 gr) | 0 | Tr (2 gr) | 0 | 0 | Tr | Tr | 0 | Tr (Fo) | 0 | Tr (8 gr) | 0 | 0 | Tr (4 gr) | Hematite/diopside assemblage. 0.5-1.0 mm fraction contains trace (~40 grains) low-Cr diopside. | 0.5-1.0 mm fraction: 20 representative low-Cr diopside 0.25-0.5 mm fraction: 20 representative andradite* 2 Mn-epidote 20 representative low-Cr diopside 2 red rutile 8 chromite** 4 rose zircon | Hematite/diopside | 0.5-1.0 mm fraction contains trace (~40 grains) low-Cr diopside.
12PMA559A01 | 0 | 0 | 0 | 0 | 0 | Tr low-Cr diopside (~200 gr) | 0 | Tr (1 gr) | 0 | 0 | Tr | 0 | Tr | Tr (Fo) | 0 | Tr (4 gr) | 0 | 0 | 0 | Hematite/diopside assemblage. | 0.5-1.0 mm fraction: 23 low-Cr diopside 1 chromite** 0.25-0.5 mm fraction: 20 representative low-Cr diopside 1 red rutile 4 chromite** | Hematite/diopside
12-PMA-705A01 | 0 | 0 | Tr (3 gr) | Tr | 0 | Tr Mn-epidote (12 gr) Tr low-Cr diopside (~100 gr) | 0 | Tr (4 gr) | 0 | 0 | Tr | 0 | 5 | Tr (Fo) | 0 | Tr (~30 gr) | 0 | 0 | 0 | Hematite-almandine/diopside assemblage. SEM checks from 0.25-0.5 mm fraction: 5 grossular versus andradite candidates = 5 staurolite; and 16 hercynite versus hornblende candidates = 13 hercynite and 3 chromite. 0.5-1.0 mm fraction contains trace (~30 garins) low-Cr diopside. | 0.5-1.0 mm fraction: 1 Mn-epidote 10 representative low-Cr diopside 0.25-0.5 mm fraction: 12 Mn-epidote 20 representative low-Cr diopside 4 red rutile 5 representative staurolite 16 representative chromite** | Hematite-almandine/diopside | SEM checks from 0.25-0.5 mm fraction: 5 grossular versus andradite candidates = 5 staurolite; and 16 hercynite versus hornblende candidates = 13 hercynite and 3 chromite. 0.5-1.0 mm fraction contains trace (~30 garins) low-Cr diopside.
12PMA560A01 | 0 | 0 | 0 | 0 | 0 | Tr Mn-epidote (8 gr) Tr low-Cr diopside (~250 gr) | 0 | Tr (4 gr) | 0 | 0 | 2 | 0 | 2 | Tr (Fo) | 0 | Tr (11 gr) | 0 | 0 | 0 | Almandine-hematite/diopside assemblage. | 1.0-2.0 mm fraction: 5 low-Cr diopside 0.5-1.0 mm fraction: 20 low-Cr diopside 3 chromite** 0.25-0.5 mm fraction: 8 Mn-epidote 20 representative low-Cr diopside 4 red rutile 11 chromite** | Almandine-hematite/diopside
12-PMA-706A01 | Tr (1 gr) | 0 | 0 | 1 | Tr (~40 gr) | Tr low-Cr diopside (~30 gr) | 0 | Tr (6 gr) | 0 | 0 | 5 | Tr | 4 | 40 (Fo) | Tr | Tr (~40 gr) | 0 | 0 | 0 | Forsterite-almandine-augite/diopside assemblage. 0.5-1.0 mm fraction contains trace (~30 grains) low-Cr diopside. | 0.25-0.5 mm fraction: 1 chalcopyrite 20 representative andradite* 20 representative low-Cr diopside 6 red rutile 20 representative chromite** | Forsterite-almandine-augite/diopside | 0.5-1.0 mm fraction contains trace (~30 grains) low-Cr diopside.
12PMA564A01 | 0 | 0 | 0 | Tr | Tr (12 gr) | Tr Mn-epidote (4 gr) Tr low-Cr diopside (~60 gr) | 0 | Tr (9 gr) | 0 | 0 | 2 | Tr | 3 | 40 (Fo) | 0 | Tr (~80 gr) | 0 | Tr | Tr (9 gr) | Forsterite-almandine-augite/diopside assemblage. | 1.0-2.0 mm fraction: 1 low-Cr diopside 1 chromite** 0.5-1.0 mm fraction: 6 low-Cr diopside 8 chromite** 0.25-0.5 mm fraction: 12 andradite* 4 Mn-epidote 20 representative low-Cr diopside 9 red rutile 20 representative chromite** 9 rose zircon | Forsterite-almandine-augite/diopside
12-PMA-707A01 | 0 | 0 | Tr (10 gr) | Tr | Tr (~80 gr) | Tr Mn-epidote (4 gr) Tr low-Cr diopside (~50 gr) | 0 | Tr (5 gr) | 0 | 0 | Tr | 0 | Tr | 10 (Fo) | Tr | Tr (12 gr) | 0 | 0 | 0 | Almandine/diopside assemblage. | 0.5-1.0 mm fraction: 1 Mn-epidote 12 low-Cr diopside 0.25-0.5 mm fraction: 20 representative andradite* 4 Mn-epidote 20 representative low-Cr diopside 5 red rutile 12 chromite** | Almandine/diopside
12PMA567A01 | 0 | Tr arsenopyrite (1 gr) | Tr (5 gr) | Tr | 0 | Tr Mn-epidote (1 gr) Tr low-Cr diopside (14 gr) | 0 | 0 | 0 | 0 | Tr | 0 | 3 | 15 (Fo) | 0 | Tr (5 gr) | 0 | 0 | 0 | Almandine-forsterite/diopside-epidote assemblage. | 0.5-1.0 mm fraction: 2 low-Cr diopside 0.25-0..5 mm fraction: 1 arsenopyrite 1 Mn-epidote 14 low-Cr diopside 5 chromite** | Almandine-forsterite/diopside-epidote
12-PMA-708A01 | 0 | 0 | 0 | Tr | Tr (7 gr) | Tr Mn-epidote (6 gr) Tr low-Cr diopside (~40 gr) | 0 | Tr (3 gr) | 0 | 0 | 1 | 0 | Tr | Tr (Fo) | Tr | Tr (14 gr) | 0 | 0 | 0 | Augite/diopside-epidote assemblage. | 0.5-1.0 mm fraction: 2 low-Cr diopside 2 chromite** 0.25-0.5 mm fraction: 7 andradite* 6 Mn-epidote 20 representative low-Cr diopside 3 red rutile 14 chromite** | Augite/diopside-epidote
12PMA571A01 | Tr (1 gr) | 0 | 0 | 0 | 0 | Tr Mn-epidote (2 gr) Tr low-Cr diopside (16 gr) | 0 | Tr (4 gr) | 0 | 0 | Tr | 0 | Tr | Tr (Fo) | 0 | Tr (14 gr) | 0 | Tr | 0 | Augite/diopside assemblage. | 0.5-1.0 mm fraction: 6 low-Cr diopside 5 chromite** 0.25-0.5 mm fraction: 1 chalcopyrite 2 Mn-epidote 16 low-Cr diopside 4 red rutile 14 chromite** | Augite/diopside
12-PMA-709A01 | 0 | 0 | 0 | Tr | Tr (~60 gr) | Tr low-Cr diopside (4 gr) | 0 | 0 | 0 | 0 | Tr | 0 | Tr | 0.5 (Fo) | Tr | Tr (~30 gr) | 0 | 0 | 0 | Augite/diopside assemblage. SEM checks from 0.25-0.5 mm fraction: 5 andradite candidates = 3 andradite and 2 grossular. | 1.0-2.0 mm fraction: 1 chromite** 0.5-1.0 mm fraction: 3 chromite** 0.25-0.5 mm fraction: 3 andradite 20 representative unchecked andradite* 2 grossular resembling andradite 4 low-Cr diopside 20 representative chromite** | Augite/diopside | SEM checks from 0.25-0.5 mm fraction: 5 andradite candidates = 3 andradite and 2 grossular.
12PMA585A01 | Tr (9 gr) | 0 | 0 | 0 | Tr (6 gr) | Tr Mn-epidote (5 gr) Tr low-Cr diopside (26 gr) | 0 | Tr (3 gr) | 0 | 0 | Tr | 0 | Tr | Tr (Fo) | 0 | Tr (24 gr) | 0 | Tr | 0 | Augite-hematite/diopside assemblage. | 0.5-1.0 mm fraction: 8 low-Cr diopside 2 chromite** 0.25-0.5 mm fraction: 9 chalcopyrite 6 andradite* 5 Mn-epidote 26 low-Cr diopside 3 red rutile 24 chromite** | Augite-hematite/diopside
12-PMA-710A01 | Tr (3 gr) | Tr arsenopyrite (1 gr) | 0.5 (~100 gr) | Tr | Tr (13 gr) | Tr low-Cr diopside (14 gr) | 0 | Tr (4 gr) | 0 | 0 | 1 | 0 | 2 | Tr (Fo) | Tr | Tr (11 gr) | Tr | 0 | 0 | Augite-hematite-almandine/diopside assemblage. | 0.25-0.5 mm fraction: 3 chalcopyrite 1 arsenopyrite 13 andradite* 14 low-Cr diopside 4 red rutile 11 chromite** | Augite-hematite-almandine/diopside
12PMA586A01 | Tr (1 gr) | Tr arsenopyrite (1 gr) | Tr (~10 gr) | Tr | 0 | Tr Mn-epidote (1 gr) Tr ruby corundum (1 gr) Tr low-Cr diopside (~50 gr) | 0 | Tr (2 gr) | 0 | 0 | 1 | Tr | 3 | Tr (Fo) | 0 | Tr (15 gr) | 0 | Tr | Tr (6 gr) | Augite-almandine/diopside assemblage. SEM check from 0.25-0.5 mm fraction: 1 arsenopyrite versus loellingite candidate = 1 arsenopyrite. | 0.5-1.0 mm fraction: 1 chalcopyrite 7 low-Cr diopside 0.25-0.5 mm fraction: 1 chalcopyrite 1 arsenopyrite 1 Mn-epidote 1 ruby corundum 20 representative low-Cr diopside 2 red rutile 15 chromite** 6 rose zircon | Augite-almandine/diopside | SEM check from 0.25-0.5 mm fraction: 1 arsenopyrite versus loellingite candidate = 1 arsenopyrite.
12-PMA-711A01 | 0 | 0 | Tr (10 gr) | Tr | Tr (~100 gr) | Tr low-Cr diopside (~40 gr) | 0 | Tr (1 gr) | 0 | 0 | Tr | 0 | Tr | 1 (Fo) | Tr | Tr (16 gr) | 0 | 0 | 0 | Augite/diopside assemblage. | 0.5-1.0 mm fraction: 15 low-Cr diopside 0.25-0.5 mm fraction: 20 representative andradite* 20 representative low-Cr diopside 1 red rutile 16 chromite** | Augite/diopside
12PMA588A01 | 0 | 0 | 0 | 0 | Tr (~200 gr) | Tr low-Cr diopside (21 gr) | 0 | Tr (6 gr) | 0 | 0 | Tr | 0 | Tr | Tr (Fo) | 0 | Tr (14 gr) | 0 | 0 | 0 | Augite/diopside assemblage. | 0.5-1.0 mm fraction: 9 low-Cr diopside 1 chromite** 0.25-0.5 mm fraction: 20 representative andradite* 21 low-Cr diopside 6 red rutile 14 chromite** | Augite/diopside
12-PMA-712A01 | 0 | Tr gahnite (1 gr) | Tr (~20 gr) | Tr | 0 | Tr low-Cr diopside (~30 gr) | 0 | Tr (8 gr) | 0 | 0 | 1 | 0 | Tr | Tr (Fo) | Tr | Tr (5 gr) | 0 | 0 | 0 | Augite-almandine/diopside assemblage. | 0.5-1.0 mm fraction: 1 low-Cr diopside 0.25-0.5 mm fraction: 1 gahnite 20 representative low-Cr diopside 8 red rutile 5 chromite** | Augite-almandine/diopside
12PMA595A01 | Tr (3 gr) | 0 | Tr (~15 gr) | Tr | Tr (4 gr) | Tr Mn-epidote (2 gr) Tr low-Cr diopside (~80 gr) | 0 | Tr (7 gr) | 0 | 0 | Tr | 0 | Tr | Tr (Fo) | 0 | Tr (11 gr) | 0 | 0 | 0 | Almandine-augite/diopside assemblage. | 0.5-1.0 mm fraction: 2 low-Cr diopside 1 chromite** 0.25-0.5 mm fraction: 3 chalcopyrite 4 andradite* 2 Mn-epidote 20 representative low-Cr diopside 7 red rutile 11 chromite** | Almandine-augite/diopside
12-PMA-713A01 | 0 | 0 | 0 | 0 | 0 | Tr Mn-epidote (1 gr) Tr low-Cr diopside (22 gr) | 0 | Tr (1 gr) | 0 | 0 | 3 | 0 | 4 | 60 (Fo) | 0 | Tr (18 gr) | 0 | 0 | 0 | Forsterite-almandine-augite/diopside assemblage. | 0.25-0.5 mm fraction: 1 Mn-epidote 22 low-Cr diopside 1 red rutile 18 chromite** | Forsterite-almandine-augite/diopside
12PMA596A01 | Tr (4 gr) | 0 | Tr (2 gr) | Tr | 0 | Tr Mn-epidote (2 gr) Tr low-Cr diopside (~40 gr) | 0 | Tr (10 gr) | 0 | 0 | 1 | Tr | 5 | 70 (Fo) | 0 | Tr (3 gr) | 0 | 0 | Tr (2 gr) | Forsterite-augite/diopside assemblage. | 0.5-1.0 mm fraction: 1 low-Cr diopside 0.25-0.5 mm fraction: 4 chalcopyrite 2 Mn-epidote 20 representative low-Cr diopside 10 red rutile 3 chromite** 2 rose zircon | Forsterite-augite/diopside
12-PMA-714A01 | 0 | 0 | Tr (10 gr) | Tr | Tr (~40 gr) | Tr low-Cr diopside (~40 gr) | 0 | Tr (5 gr) | 0 | 0 | 1 | 0 | 2 | 1 (Fo) | Tr | Tr (9 gr) | 0 | 0 | 0 | Augite-almandine/diopside assemblage. | 0.5-1.0 mm fraction: 6 low-Cr diopside 0.25-0.5 mm fraction: 20 representative andradite* 20 representative low-Cr diopside 5 red rutile 9 chromite** | Augite-almandine/diopside
12PMA606A01 | 0 | 0 | 0 | 0 | Tr (2 gr) | Tr low-Cr diopside (22 gr) | 0 | Tr (11 gr) | 0 | 0 | 2 | 0 | 4 | 3 (Fo) | 0 | Tr (~60 gr) | 0 | 0 | 0 | Augite-hematite-almandine/diopside assemblage. Also picked 1 reshaped 75 x 350 x 550µ gold grain from 0.25-0.5 mm fraction. | 0.5-1.0 mm fraction: 4 low-Cr diopside 3 chromite** 0.25-0.5 mm fraction: 1 gold 2 andradite* 22 low-Cr diopside 11 red rutile 20 representative chromite** | Augite-hematite-almandine/diopside | Also picked 1 reshaped 75 x 350 x 550µ gold grain from 0.25-0.5 mm fraction.
Denotes mineral grains that have been picked from the original sample and were not re-introduced in the sample prior to the recount.

## Recounts PCIM
OVERBURDEN DRILLING MANAGEMENT LIMITED
S.G. 2.8-3.2 PORPHYRY Cu INDICATOR MINERAL DATA
0.25-0.5 mm
Major Sulphates
Sample Number | % Cu Minerals | Misc. Prime Porphyry Cu Indicators | % Jarosite | % Alunite | % Tourmaline | Remarks | Picked Grains
11-PMA-100A1 | 0 | 0 | Tr (1 gr) | 0 | 0 | SEM checks from 0.5-1.0 mm fraction: 2 jarosite versus Fe-stained sericite candidates = 2 leucoxene. SEM checks from 0.25-0.5 mm fraciton: 2 jarosite versus Fe-stained sericite candidates = 1 jarosite and 1 sericite + leucoxene. | 0.5-1.0 mm fraction: 2 leucoxene 0.25-0.5 mm fraction: 1 jarosite 1 sericite + leucoxene
11-PMA-018A-1 | 0 | 0 | Tr (1 gr) | 0 | 0 | SEM check from 0.25-0.5 mm fraction: 1 jarosite versus goethite candidate = 1 jarosite. | 0.25-0.5 mm fraction: 1 jarosite
11-PMA-101A1 | 0 | 0 | 0 | 0 | Tr (~20 gr)
11-PMA-053A-1 | 0 | 0 | 0 | 0 | 0
11-PMA-102A1 | 0 | 0 | Tr (~80 gr) | 0 | Tr (~50 gr) | SEM checks from 1.0-2.0 mm fraction: 2 jarosite versus Fe-stained sericite candidates = 2 jarosite. SEM checks from 0.5-1.0 mm fraction: 5 jarosite versus Fe-stained sericite candidates = 3 jarosite, 1 natrojarosite and 1 Fe-stained plagioclase. SEM checks from 0.25-0.5 mm fraction: 5 representative jarosite versus Fe-stained sericite candidates = 5 jarosite. | 1.0-2.0 mm fraction: 2 jarosite 0.5-1.0 mm fraction: 11 jarosite 0.25-0.5 mm fraction: 25 representative jarosite
11-PMA-010A-1 | 0 | 0 | Tr (~150 gr) | 0 | Tr (~50 gr) | SEM checks from 0.5-1.0 mm fraction: 4 jarosite verus sericite candidates = 4 jarosite. | 0.5-1.0 mm fraction: 4 jarosite 0.25-0.5 mm fraction: 20 representative jarosite
11-PMA-103A1 | 0 | 0 | 0 | 0 | Tr (~20 gr)
11-PMA-017A-1 | 0 | 0 | Tr (2 gr) | 0 | Tr (~10 gr) |  | 0.25-0.5 mm fraction: 2 jarosite
11-PMA-104A1 | 0 | 0 | 0 | 0 | Tr (~40 gr)
11-PMA-003A-2 | 0 | 0 | 0 | 0 | Tr (~100 gr)
11-PMA-105A1 | 0 | 0 | 0 | 0 | Tr (~40 gr)
11-PMA-051A-1 | 0 | 0 | 0 | 0 | Tr (~10 gr)
12-PMA-700A01 | 0 | 0 | 0 | 0 | Tr (~60 gr)
12PMA515A01 | Tr chalcopyrite (1 gr) | 0 | 0 | 0 | Tr (~100 gr) | SEM check from 0.5-1.0 mm fraction: 2 pale green secondary Cu mineral + silicates candidates = 2 malachite + quartz + plagioclase. | 0.5-1.0 mm fraction: 2 chalcopyrite 2 malachite 0.25-0.5 mm fraction: 1 chalcopyrite
12-PMA-701A01 | 0 | 0 | 0 | 0 | Tr (~50 gr)
12PMA528A01 | 0 | 0 | 0 | 0 | Tr (~10 gr)
12-PMA-702A01 | 0 | 0 | 0 | 0 | 0
12PMA535A01 | 0 | 0 | 0 | 0 | Tr (~20 gr)
12-PMA-703A01 | 0 | 0 | 0 | 0 | Tr (~100 gr)
12PMA547A01 | 0 | 0 | 0 | 0 | Tr (~100 gr)
12-PMA-704A01 | 0 | 0 | 0 | 0 | 0
12PMA559A01 | 0 | 0 | 0 | 0 | 0
12-PMA-705A01 | 0 | 0 | 0 | 0 | 0
12PMA560A01 | 0 | 0 | 0 | 0 | Tr (~20 gr)
12-PMA-706A01 | 0 | 0 | 0 | 0 | Tr (~10 gr)
12PMA564A01 | 0 | 0 | 0 | 0 | Tr (~20 gr)
12-PMA-707A01 | 0 | 0 | 0 | 0 | 0
12PMA567A01 | 0 | 0 | 0 | 0 | Tr (~10 gr)
12-PMA-708A01 | 0 | 0 | 0 | 0 | Tr (~40 gr)
12PMA571A01 | 0 | 0 | 0 | 0 | Tr (~30 gr)
12-PMA-709A01 | 0 | 0 | 0 | 0 | 0
12PMA585A01 | 0 | 0 | 0 | 0 | Tr (~10 gr)
12-PMA-710A01 | 0 | 0 | 0 | 0 | Tr (~20 gr)
12PMA586A01 | 0 | 0 | 0 | 0 | Tr (~20 gr)
12-PMA-711A01 | 0 | 0 | 0 | 0 | 0
12PMA588A01 | 0 | 0 | 0 | 0 | Tr (~10 gr)
12-PMA-712A01 | 0 | 0 | 0 | 0 | Tr (~100 gr)
12PMA595A01 | 0 | 0 | 0 | 0 | Tr (~100 gr)
12-PMA-713A01 | 0 | 0 | 0 | 0 | Tr (~60 gr)
12PMA596A01 | 0 | 0 | 0 | 0 | Tr (~20 gr)
12-PMA-714A01 | 0 | 0 | 0 | 0 | 0
12PMA606A01 | 0 | 0 | 0 | 0 | Tr (~10 gr)

## Recounts epidote
Sampe numbers | Est: % Green Epidote in 0.25-0.5 mm 0.8-1.0 Amp Fraction
11-PMA-018A1 | 60
11-PMA-100A1 | 70
11-PMA-053A1 | 40
11-PMA-101A1 | 50
11-PMA-010A1 | 30
11-PMA-102A1 | 20
11-PMA-017A1 | 80
11-PMA-103A1 | 95
11-PMA-003A2 | 3
11-PMA-104A1 | 5
11-PMA-051A1 | 15
11-PMA-105A1 | 50
12-PMA-700A01 | 30
12PMA515A01 | 35
12-PMA-701A01 | 50
12PMA528A01 | 30
12-PMA-702A01 | 40
12PMA535A01 | 50
12-PMA-703A01 | 40
12PMA547A01 | 30
12-PMA-704A01 | Tr
12PMA559A01 | 1
12-PMA-705A01 | 0
12PMA560A01 | Tr
12-PMA-706A01 | Tr
12PMA564A01 | 5
12-PMA-707A01 | Tr
12PMA567A01 | 2
12-PMA-708A01 | 1
12PMA571A01 | Tr
12-PMA-709A01 | Tr
12PMA585A01 | Tr
12-PMA-710A01 | 2
12PMA586A01 | 5
12-PMA-711A01 | Tr
12PMA588A01 | Tr
12-PMA-712A01 | 2
12PMA595A01 | 1
12-PMA-713A01 | Tr
12PMA596A01 | Tr
12-PMA-714A01 | 1
12PMA606A01 | Tr

## Field duplicate gold summary
Sample Number | Number of Visible Gold Grains |  |  |  | Nonmag HMC Weight | Calculated PPB Visible Gold in HMC
| Total | Reshaped | Modified | Pristine | (g) | Total | Reshaped | Modified | Pristine
11-PMA-009A-1 | 5 | 5 | 0 | 0 | 30.8 | 293.3439 | 293.3439 | 0 | 0
11-PMA-009A-2 | 1 | 1 | 0 | 0 | 28.8 | 171.3867 | 171.3867 | 0 | 0
11-PMA-013A-1 | 1 | 1 | 0 | 0 | 24.8 | 3.289253 | 3.289253 | 0 | 0
11-PMA-013A-2 | 0 | 0 | 0 | 0 | 28.8 | 0 | 0 | 0 | 0
11-PMA-033A-1 | 1 | 1 | 0 | 0 | 23.6 | 209.1499 | 209.1499 | 0 | 0
11-PMA-033A-2 | 0 | 0 | 0 | 0 | 27.2 | 0 | 0 | 0 | 0
12PMA040A01 | 0 | 0 | 0 | 0 | 32 | 0 | 0 | 0 | 0
12PMA040A02 | 3 | 2 | 1 | 0 | 34 | 5.513629 | 4.79844 | 0.7151884 | 0
12PMA056A01 | 4 | 3 | 0 | 1 | 29.6 | 132.3704 | 125.8776 | 0 | 6.492821
12PMA056A02 | 4 | 3 | 1 | 0 | 23.2 | 40.46552 | 36.94942 | 3.516099 | 0
12PMA073A01 | 3 | 1 | 2 | 0 | 29.2 | 102.704 | 2.793613 | 99.91037 | 0
12PMA073A02 | 5 | 5 | 0 | 0 | 29.6 | 1727.693 | 1727.693 | 0 | 0
12PMA101A01 | 7 | 4 | 3 | 0 | 32.4 | 9.379895 | 5.948797 | 3.431097 | 0
12PMA101A02 | 6 | 4 | 2 | 0 | 31.2 | 15.52067 | 15.52067 | <1 | 0
12PMA535A01 | 0 | 0 | 0 | 0 | 33.6 | 0 | 0 | 0 | 0
12PMA535A02 | 2 | 1 | 1 | 0 | 31.2 | 14.57214 | 2.614535 | 11.95761 | 0
12PMA568A01 | 8 | 5 | 2 | 1 | 32.4 | 47.53855 | 34.03223 | 11.86343 | 1.642903
12PMA568A02 | 5 | 3 | 0 | 2 | 27.6 | 34.20571 | 30.36912 | 0 | 3.83659
12PMA603A01 | 0 | 0 | 0 | 0 | 32.4 | 0 | 0 | 0 | 0
12PMA603A02 | 4 | 2 | 2 | 0 | 35.6 | 29.47792 | 6.08157 | 23.39635 | 0
12TFE101A01 | 4 | 3 | 1 | 0 | 35.6 | 19.36392 | 19.36392 | <1 | 0
12TFE101A02 | 2 | 2 | 0 | 0 | 31.2 | 33.18845 | 33.18845 | 0 | 0
12TFE114A01 | 4 | 3 | 1 | 0 | 44 | 42.46341 | 41.91076 | 0.5526456 | 0
12TFE114A02 | 3 | 3 | 0 | 0 | 43.2 | 268.5606 | 268.5606 | 0 | 0
13-PMA005A01 | 0 | 0 | 0 | 0 | 30 | 0 | 0 | 0 | 0
13-PMA005A02 | 5 | 4 | 1 | 0 | 32 | 40.07435 | 37.52518 | 2.549171 | 0

## Field duplicate detailed VG
Sample Number | Panned Yes/No | Dimensions (microns) |  |  |  | Number of Visible Gold Grains |  |  |  | Nonmag HMC Weight | Calculated V.G. Assay in HMC | Remarks
|  | Thickness |  | Width | Length | Reshaped | Modified | Pristine | Total | (g) | (ppb)
11-PMA-009A-1 | Yes | 10.25 | C | 50 | 50 | 1 |  |  | 1 |  |  | No sulphides.
|  | 12.734375 | C | 50 | 75 | 1 |  |  | 1
|  | 15.1875 | C | 50 | 100 | 1 |  |  | 1
|  | 24.6875 | C | 100 | 150 | 1 |  |  | 1
|  | 29.25 | C | 100 | 200 | 1 |  |  | 1
[9 empty] | 5 | 30.8 | 293.3439
11-PMA-009A-2 | Yes | 29.25 | C | 100 | 200 | 1 |  |  | 1 |  |  | No sulphides.
[9 empty] | 1 | 28.8 | 171.3867
11-PMA-013A-1 | Yes | 7.734375 | C | 25 | 50 | 1 |  |  | 1 |  |  | No sulphides.
[9 empty] | 1 | 24.8 | 3.289253
11-PMA-013A-2 | Yes | NO VISIBLE GOLD | [9 empty] | 2 grains pyrite (50µm).
11-PMA-033A-1 | Yes | 29.25 | C | 150 | 150 | 1 |  |  | 1 |  |  | 5 grians pyrite (25-50µm).
[9 empty] | 1 | 23.6 | 209.1499
11-PMA-033A-2 | Yes | NO VISIBLE GOLD | [9 empty] | 5 grains pyrite (75-100µm).
12PMA040A01 | Yes | NO VISIBLE GOLD | [9 empty] | No sulphides.
12PMA040A02 | Yes | 5.1875 | C | 25 | 25 |  | 1 |  | 1 |  |  | 2 grains cinnabar (25µm).
|  | 7.734375 | C | 25 | 50 | 2 |  |  | 2 |  |  | Pan concentrate vialed.
[9 empty] | 3 | 34 | 5.513629
12PMA056A01 | Yes | 10.25 | C | 25 | 75 |  |  | 1 | 1 |  |  | 1 grain cinnabar (25µm).
|  | 10.25 | C | 50 | 50 | 1 |  |  | 1 |  |  | Pan concentrate vialed.
|  | 15.1875 | C | 75 | 75 | 1 |  |  | 1
|  | 24.6875 | C | 100 | 150 | 1 |  |  | 1
[9 empty] | 4 | 29.6 | 132.3704
12PMA056A02 | Yes | 5.1875 | C | 25 | 25 | 1 |  |  | 1 |  |  | No sulphides.
|  | 7.734375 | C | 25 | 50 |  | 1 |  | 1 |  |  | Pan concentrate vialed.
|  | 10.25 | C | 25 | 75 | 1 |  |  | 1
|  | 15.1875 | C | 50 | 100 | 1 |  |  | 1
[9 empty] | 4 | 23.2 | 40.46552
12PMA073A01 | Yes | 5.1875 | C | 25 | 25 |  | 1 |  | 1 |  |  | 2 grains cinnabar (25-50µm).
|  | 7.734375 | C | 25 | 50 | 1 |  |  | 1 |  |  | Pan concentrate vialed.
|  | 24.6875 | C | 125 | 125 |  | 1 |  | 1
[9 empty] | 3 | 29.2 | 102.704
12PMA073A02 | Yes | 5.1875 | C | 25 | 25 | 2 |  |  | 2 |  |  | No sulphides.
|  | 7.734375 | C | 25 | 50 | 1 |  |  | 1 |  |  | Pan concentrate vialed.
|  | 10.25 | C | 25 | 75 | 1 |  |  | 1
|  | 59.484375 | C | 250 | 425 | 1 |  |  | 1
[9 empty] | 5 | 29.6 | 1727.693
12PMA101A01 | Yes | 3.1275 | C | 15 | 15 | 1 | 1 |  | 2 |  |  | No sulphides.
|  | 5.1875 | C | 25 | 25 | 1 | 1 |  | 2 |  |  | Pan concentrate vialed.
|  | 7.734375 | C | 25 | 50 | 2 | 1 |  | 3
[9 empty] | 7 | 32.4 | 9.379895
12PMA101A02 | Yes | 3.1275 | C | 15 | 15 | 1 | 2 |  | 3 |  |  | 4 grains cinnabar (25-50µm).
|  | 5.1875 | C | 25 | 25 | 1 |  |  | 1 |  |  | Pan concentrate vialed.
|  | 7.734375 | C | 25 | 50 | 1 |  |  | 1
|  | 12.734375 | C | 50 | 75 | 1 |  |  | 1
[9 empty] | 6 | 31.2 | 15.85898
12PMA535A01 | Yes | NO VISIBLE GOLD | [9 empty] | No sulphides.
12PMA535A02 | Yes | 7.734375 | C | 25 | 50 | 1 |  |  | 1 |  |  | 1 grain cinnabar (50µm).
|  | 12.734375 | C | 50 | 75 |  | 1 |  | 1 |  |  | 1 grain pyrite (200µm).
[9 empty] | 2 | 31.2 | 14.57214 | Pan concentrate vialed.
12PMA568A01 | Yes | 6.719375 | C | 15 | 50 | 1 |  | 1 | 2 |  |  | No sulphides.
|  | 5.1875 | C | 25 | 25 | 1 |  |  | 1 |  |  | Pan concentrate vialed.
|  | 10.25 | C | 25 | 75 | 1 | 1 |  | 2
|  | 10.25 | C | 50 | 50 | 1 | 1 |  | 2
|  | 15.1875 | C | 75 | 75 | 1 |  |  | 1
[9 empty] | 8 | 32.4 | 47.53855
12PMA568A02 | Yes | 3.1275 | C | 15 | 15 | 1 |  |  | 1 |  |  | 2 grains cinnabar (25µm).
|  | 5.1875 | C | 25 | 25 |  |  | 1 | 1 |  |  | 1 grain pyrite (50µm).
|  | 7.734375 | C | 25 | 50 |  |  | 1 | 1 |  |  | Pan concentrate vialed.
|  | 10.25 | C | 50 | 50 | 1 |  |  | 1
|  | 15.1875 | C | 50 | 100 | 1 |  |  | 1
[9 empty] | 5 | 27.6 | 34.20571
12PMA603A01 | Yes | NO VISIBLE GOLD | [9 empty] | 1 grain cinnabar (25µm).
12PMA603A02 | Yes | 5.1875 | C | 25 | 25 | 1 |  |  | 1 |  |  | No sulphides.
|  | 10.25 | C | 50 | 50 | 1 | 1 |  | 2 |  |  | Pan concentrate vialed.
|  | 15.1875 | C | 50 | 100 |  | 1 |  | 1
[9 empty] | 4 | 35.6 | 29.47792
12TFE101A01 | Yes | 3.1275 | C | 15 | 15 |  | 1 |  | 1 |  |  | No sulphides.
|  | 5.1875 | C | 25 | 25 | 2 |  |  | 2 |  |  | Pan concentrate vialed.
|  | 15.1875 | C | 50 | 100 | 1 |  |  | 1
[9 empty] | 4 | 35.6 | 19.51217
12TFE101A02 | Yes | 5.1875 | C | 25 | 25 | 1 |  |  | 1 |  |  | No sulphides.
|  | 17.609375 | C | 75 | 100 | 1 |  |  | 1 |  |  | Pan concentrate vialed.
[9 empty] | 2 | 31.2 | 33.18845
12TFE114A01 | Yes | 5.1875 | C | 25 | 25 |  | 1 |  | 1 |  |  | No sulphides.
|  | 10.25 | C | 25 | 75 | 1 |  |  | 1 |  |  | Pan concentrate vialed.
|  | 15.1875 | C | 50 | 100 | 1 |  |  | 1
|  | 17.609375 | C | 75 | 100 | 1 |  |  | 1
[9 empty] | 4 | 44 | 42.46341
12TFE114A02 | Yes | 5.1875 | C | 25 | 25 | 1 |  |  | 1 |  |  | 1 grain cinnabar (25µm).
|  | 22.359375 | C | 100 | 125 | 1 |  |  | 1 |  |  | Pan concentrate vialed.
|  | 35.859375 | C | 125 | 250 | 1 |  |  | 1
[9 empty] | 3 | 43.2 | 268.5606
13-PMA005A01 | Yes | No Visible Gold | [9 empty] | 1 grain cinnabar (25µm).
~50 grains pyrite (25-250µm).
13-PMA005A02 | Yes | 7.734375 | C | 25 | 50 | 1 | 1 |  | 2 |  |  | 2 grains cinnabar (25µm).
|  | 12.734375 | C | 50 | 75 | 3 |  |  | 3 |  |  | 4 grains pyrite (25-50µm).
[9 empty] | 5 | 32 | 40.07435 | Pan concentrate vialed.

## Field duplicate MMSIM
OVERBURDEN DRILLING MANAGEMENT LIMITED
S.G. >3.2 PORPHYRY Cu INDICATOR MINERAL DATA
Sulphide/Arsenide + Related
| Minerals 0.25-0.5 mm |  |  |  |  | Mg/Mn/Al/Cr Minerals 0.25-0.5 mm | [10 empty] | Phosphates
Sample | >1 amp |  |  | <1.0 amp |  | >1.0 amp | [7 empty] | <0.8 amp |  |  | >1.0 amp
Number | % Cpy | Misc. Prime PCIMs | % Py | % Gth | % Adr* | Misc. Prime PCIMs | % Mn- oxide | % Red Rutile | % Blond Ttn | % Ase | % Ky/ Sil | % Tm | % St | % Ol | % Opx | % Cr** | % Ap | % Mz | % Rose Zir | Remarks | Picked Grains | INPUT Assemblage | INPUT Remarks
11-PMA-009A-1 | 0 | 0 | 0 | Tr | Tr (1 gr) | Tr low-Cr diopside (36 gr) | 0 | Tr (16 gr) | 0 | 0 | 2 | Tr | 4 | 0.5 | 0 | Tr (29 gr) | Tr | 0 | 0 | Almandine-augite/epidote-diopside assemblage. SEM checks from 0.5-1.0 mm fraction: 2 chromite candidates = 1 chromite and 1 spinel. SEM checks from 0.25-0.5 mm fraction: 10 chromite versus tourmaline candidates = 3 chromite, 5 Cr-spinel, 1 hercynite and 1 CrTi-magnetite. | 0.5-1.0 mm fraction: 2 low-Cr diopside 1 black spinel 1 chromite 0.25-0.5 mm fraction: 1 andradite* 36 low-Cr diopside 16 red rutile 3 chromite 5 Cr-spinel 1 hercynite 1 CrTi-magnetite resembling chromite 20 unchecked chromite** | Almandine-augite/epidote-diopside | SEM checks from 0.5-1.0 mm fraction: 2 chromite candidates = 1 chromite and 1 spinel. SEM checks from 0.25-0.5 mm fraction: 10 chromite versus tourmaline candidates = 3 chromite, 5 Cr-spinel, 1 hercynite and 1 CrTi-magnetite.
11-PMA-009A-2 | 0 | 0 | 0 | Tr | Tr (2 gr) | Tr Mn-epidote (1 gr) Tr low-Cr diopside (~40 gr) | 0 | Tr (14 gr) | 0 | 0 | 2 | Tr | 5 | Tr | 0 | Tr (~60 gr) | 0 | 0 | 0 | Almandine/epidote-diopside assemblage. SEM checks from 0.5-1.0 mm fraction: 5 hercynite versus tourmaline candidates = 5 Cr-spinel. SEM checks from 0.25-0.5 mm fraction: 10 hercynite versus tourmaline candidates = 6 hercynite and 4 Cr-spinel. | 0.5-1.0 mm fraction: 2 low-Cr diopside 5 Cr-spinel 0.25-0.5 mm fraction: 2 andradite* 1 Mn-epidote 20 representative low-Cr diopside 14 red rutile 4 Cr-spinel 6 hercynite 10 representative unchecked chromite** | Almandine/epidote-diopside | SEM checks from 0.5-1.0 mm fraction: 5 hercynite versus tourmaline candidates = 5 Cr-spinel. SEM checks from 0.25-0.5 mm fraction: 10 hercynite versus tourmaline candidates = 6 hercynite and 4 Cr-spinel.
11-PMA-013A-1 | 0.2 (17 gr) | 0 | Tr (3 gr) | Tr | 0 | Tr Mn-epidote (1 gr) Tr low-Cr diopside (6 gr) | 0 | Tr (1 gr) | Tr | 0 | 1 | Tr | 5 | Tr | 0 | Tr (~60 gr) | 0 | 0 | 0 | Almandine-hematite/epidote-diopside assemblage. | 0.5-1.0 mm fraction: 1 chromite** 0.25-0.5 mm fraction: 17 chalcopyrite 1 Mn-epidote 6 low-Cr diopside 1 red rutile 15 representative chromite** | Almandine-hematite/epidote-diopside
11-PMA-013A-2 | 0.2 (37 gr) | 0 | 0 | 1 | Tr (1 gr) | Tr low-Cr diopside (16 gr) | 0 | Tr (7 gr) | 0 | 0 | 2 | 9 | 5 | 0.5 | 0 | Tr (14 gr) | 0 | 0 | 0 | Almandine/diopside-epidote assemblage. | 0.5-1.0 mm fraction: 4 chalcopyrite 1 azurite 0.25-0.5 mm fraction: 37 chalcopyrite 1 andradite* 16 low-Cr diopside 7 red rutile 14 chromite** | Almandine/diopside-epidote
11-PMA-033A-1 | 0.2 (~60 gr) | 0 | Tr (~15 gr) | 1 | Tr (~60 gr) | Tr Mn-epidote (~30 gr) Tr sapphire corundum (1 gr) Tr low-Cr diopside (9 gr) | 0 | 0 | 2 | Tr (1 gr) | Tr | 0 | 0.5 | Tr | 0 | Tr (~40 gr) | 0 | 0 | Tr (~30 gr) | Almandine-augite/epidote assemblage. SEM checks from 1.0-2.0 mm fraction: 4 Mn-oxide candidates = 2 romanechite and 2 pyrolusite. | 1.0-2.0 mm fraction: 1 chalcopyrite 2 romanechite 2 pyrolusite 0.5-1.0 mm fraction: 7 chalcopyrite 1 Mn-epidote 1 chromite** 0.25-0.5 mm fraction: 30 representative chalcopyrite 20 representative andradite* 20 representative Mn-epidote 1 sapphire corundum 9 low-Cr diopside 1 anatase 20 representative chromite** 20 representative rose zircon | Almandine-augite/epidote | SEM checks from 1.0-2.0 mm fraction: 4 Mn-oxide candidates = 2 romanechite and 2 pyrolusite.
11-PMA-033A-2 | 0.1 (~50 gr) | 0 | Tr (5 gr) | 2 | Tr (~100 gr) | Tr Mn-epidote (~40 gr) Tr low-Cr diopside (~30 gr) | 0 | Tr (11 gr) | 2 | 0 | 1 | Tr | 1 | 3 | 0 | Tr (~50 gr) | 0 | 0 | Tr (~40 gr) | Augite-almandine/epidote assemblage. SEM check from 1.0-2.0 mm fraction: 1 Mn-oxide candidate = 1 pyrolusite. | 1.0-2.0 mm fraction: 1 pyrolusite 1 chromite** 0.5-1.0 mm fraction: 4 chalcopyrite 11 andradite* 5 Mn-epidote 1 low-Cr diopside 4 chromite** 0.25-0.5 mm fraction: 20 representative chalcopyrite 20 representative andradite* 20 representative Mn-epidote 20 representative low-Cr diopside 11 red rutile 20 representative chromite** 20 representative rose zircon | Augite-almandine/epidote | SEM check from 1.0-2.0 mm fraction: 1 Mn-oxide candidate = 1 pyrolusite.
12PMA040A01 | 0 | 0 | 0 | Tr | Tr (9 gr) | Tr grey spinel (1 gr) Tr Mn-epidote (3 gr) Tr low-Cr diopside (2 gr) | 0 | Tr (3 gr) | Tr | 0 | 1 | Tr | 1 | 1 (Fo) | 0 | Tr (12 gr) | 0 | Tr | Tr (1 gr) | Almandine-hematite/epidote-diopside assemblage. | 0.5-1.0 mm fraction: 2 chromite** 0.25-0.5 mm fraction: 9 andradite* 1 spinel 3 Mn-epidote 2 low-Cr diopside 3 red rutile 12 chromite** 1 rose zircon | Almandine-hematite/epidote-diopside
12PMA040A02 | 0 | Tr pale blue gahnite (4 gr) | 0 | Tr | Tr (28 gr) | Tr Mn-epidote (~80 gr) Tr low-Cr diopside (25 gr) | 0 | Tr (2 gr) | Tr | 0 | Tr | Tr | 1 | Tr (Fo) | 0 | Tr (~60 gr) | 0 | Tr | Tr (7 gr) | Almandine-hematite/epidote-diopside assemblage. SEM checks from 0.25-0.5 mm fraction: 5 pale blue gahnite candidates = 4 gahnite and 1 diopside. | 1.0-2.0 mm fraction: 2 Mn-epidote 1 chromite** 0.5-1.0 mm fraction: 1 chalcopyrite 3 Mn-epidote 3 low-Cr diopside 1 red rutile 0.25-0.5 mm fraction: 4 gahnite 1 diopside resembling gahnite 28 andradite* 20 representative Mn-epidote 25 low-Cr diopside 2 red rutile 20 representative chromite** 7 rose zircon | Almandine-hematite/epidote-diopside | SEM checks from 0.25-0.5 mm fraction: 5 pale blue gahnite candidates = 4 gahnite and 1 diopside.
12PMA056A01 | 0 | 0 | 0 | Tr | 8 (~3000 gr) | Tr Mn-epidote (~40 gr) Tr low-Cr diopside (~60 gr) | 0 | Tr (10 gr) | Tr | 0 | 2 | Tr | 2 | Tr (Fo) | 0 | Tr (~60 gr) | 0 | Tr | Tr (10 gr) | Almandine/epidote assemblage. | 0.5-1.0 mm fraction: 3 Mn-epidote 2 low-Cr diopside 3 chromite** 0.25-0.5 mm fraction: 20 representative andradite* 20 representative Mn-epidote 20 representative low-Cr diopside 10 red rutile 20 representative chromite** 10 rose zircon | Almandine/epidote
12PMA056A02 | 0 | 0 | 0 | Tr | 8 (~2500 gr) | Tr Mn-epidote (19 gr) Tr low-Cr diopside (~40 gr) | 0 | Tr (6 gr) | Tr | 0 | 1 | Tr | 3 | Tr (Fo) | 0 | Tr (~50 gr) | 0 | Tr | 0 | Almandine/epidote assemblage. | 0.5-1.0 mm fraction: 1 Mn-epidote 2 low-Cr diopside 7 chromite** 0.25-0.5 mm fraction: 20 representative andradite* 19 Mn-epidote 20 representative low-Cr diopside 6 red rutile 20 representative chromite** | Almandine/epidote
12PMA073A01 | Tr (1 gr) | 0 | 0 | Tr | Tr (3 gr) | Tr Mn-epidote (9 gr) Tr low-Cr diopside (~80 gr) | 0 | Tr (12 gr) | 0 | 0 | 1 | Tr | 5 | 2 (Fo) | 0 | Tr (20 gr) | 0 | Tr | Tr (2 gr) | Augite-almandine-hematite/diopside assemblage. | 1.0-2.0 mm fraction: 1 low-Cr diopside 0.5-1.0 mm fraction: 5 low-Cr diopside 0.25-0.5 mm fraction: 1 chalcopyrite 3 andradite* 9 Mn-epidote 20 representative low-Cr diopside 20 chromite** 12 red rutile 2 rose zircon | Augite-almandine-hematite/diopside
12PMA073A02 | 0 | 0 | 0 | Tr | Tr (3 gr) | Tr low-Cr diopside (~40 gr) | 0 | Tr (3 gr) | 0 | 0 | 1 | 0 | Tr | Tr (Fo) | 0 | Tr (11 gr) | 0 | Tr | 0 | Almandine-hematite/diopside assemblage. | 0.5-1.0 mm fraction: 5 low-Cr diopside 2 chromite** 0.25-0.5 mm fraction: 3 andradite* 20 representative low-Cr diopside 3 red rutile 11 chromite** | Almandine-hematite/diopside
12PMA101A01 | 0 | 0 | 0 | Tr | Tr (~200 gr) | Tr Mn-epidote (1 gr) Tr low-Cr diopside (~80 gr) | 0 | Tr (1 gr) | Tr | 0 | Tr | 0 | 1 | Tr (Fo) | 0 | Tr (15 gr) | 0 | Tr | Tr (4 gr) | Augite-almandine/epidote assemblage. | 0.5-1.0 mm fraction: 3 low-Cr diopside 1 chromite** 0.25-0.5 mm fraction: 20 representative andradite* 1 Mn-epidote 20 representative low-Cr diopside 1 red rutile 15 chromite** 4 rose zircon | Augite-almandine/epidote
12PMA101A02 | Tr (2 gr) | 0 | Tr (2 gr) | Tr | Tr (3 gr) | Tr low-Cr diopside (17 gr) | 0 | Tr (6 gr) | 0 | 0 | Tr | 0 | Tr | 1 (Fo) | 0 | Tr (8 gr) | 0 | Tr | Tr (1 gr) | Hornblende-almandine/epidote assemblage. | 0.5-1.0 mm fraction: 3 low-Cr diopside 3 chromite** 0.25-0.5 mm fraction: 2 chalcopyrite 3 andradite* 17 low-Cr diopside 6 red rutile 8 chromite** 1 rose zircon | Hornblende-almandine/epidote
12PMA535A01 | Tr (4 gr) | Tr blue gahnite (11 gr) | 0 | 2 | 3 (~1000 gr) | Tr Mn-epidote (~40 gr) Tr low-Cr diopside (~60 gr) | 0 | Tr (2 gr) | 0 | 0 | Tr | Tr | 3 | Tr (Fo) | 0 | Tr (~40 gr) | 0 | Tr | Tr (~60 gr) | Almandine/diopside-epidote assemblage. SEM checks from 0.25-0.5 mm fraction: 5 blue gahnite versus sapphirine candidates = 5 gahnite. | 1.0-2.0 mm fraction: 2 chromite** 0.5-1.0 mm fraction: 5 Mn-epidote 5 low-Cr diopside 4 chromite** 0.25-0.5 mm fraction: 11 gahnite 20 representative andradite* 20 representative Mn-epidote 20 representative low-Cr diopside 2 red rutile 20 representative chromite** 20 representative rose zircon | Almandine/diopside-epidote | SEM checks from 0.25-0.5 mm fraction: 5 blue gahnite versus sapphirine candidates = 5 gahnite.
12PMA535A02 | 0 | Tr grey-blue gahnite (7 gr) | 0 | 2 | 2 (~1000 gr) | Tr Mn-epidote (~60 gr) Tr low-Cr diopside (~50 gr) | 0 | Tr (4 gr) | 0 | 0 | Tr | Tr | 1 | 1 (Fo) | 0 | Tr (~80 gr) | 0 | 0 | Tr (~60 gr) | Almandine/diopside assemblage. | 1.0-2.0 mm fraction: 2 Mn-epidote 0.5-1.0 mm fraction: 6 Mn-epidote 7 low-Cr diopside 12 chromite** 0.25-0.5 mm fraction: 7 gahnite 20 representative andradite* 20 representative Mn-epidote 20 representative low-Cr diopside 4 red rutile 20 representative chromite** 20 representative rose zircon | Almandine/diopside
12PMA568A01 | 0 | 0 | 0 | 0 | Tr (~200 gr) | Tr Mn-epidote (2 gr) Tr low-Cr diopside (10 gr) | 0 | Tr (4 gr) | 0 | 0 | 1 | Tr | Tr | Tr (Fo) | 0 | Tr (9 gr) | 0 | 0 | 0 | Augite/diopside assemblage. | 0.25-0.5 mm fraction: 20 representative andradite* 2 Mn-epidote 10 low-Cr diopside 4 red rutile 9 chromite** | Augite/diopside
12PMA568A02 | 0 | 0 | Tr (2 gr) | 0 | Tr (~200 gr) | Tr Mn-epidote (3 gr) Tr low-Cr diopside (~40 gr) | 0 | Tr (1 gr) | 0 | 0 | Tr | 0 | 1 | Tr (Fo) | 0 | Tr (15 gr) | 0 | 0 | 0 | Augite/diopside assemblage. | 0.5-1.0 mm fraction: 1 Mn-epidote 16 low-Cr diopside 1 chromite** 0.25-0.5 mm fraction: 20 representative andradite* 3 Mn-epidote 20 representative low-Cr diopside 1 red rutile 15 chromite** | Augite/diopside
12PMA603A01 | 0 | 0 | 0 | Tr | Tr (8 gr) | Tr low-Cr diopside (7 gr) | 0 | Tr (~80 gr) | 0 | 0 | 25 | Tr | 15 | 4 (Fo) | 0 | Tr (26 gr) | 0 | 0 | 0 | Almandine-augite/diopside-kyanite- staurolite assemblage. | 0.25-0.5 mm fraction: 8 andradite* 7 low-Cr diopside 45 representative red rutile 26 chromite** | Almandine-augite/diopside-kyanite- staurolite
12PMA603A02 | 0 | 0 | 0 | 0 | Tr (6 gr) | Tr low-Cr diopside (4 gr) | 0 | Tr (34 gr) | 0 | 0 | 20 | 0 | 10 | 5 (Fo) | 0 | Tr (10 gr) | 0 | 0 | 0 | Almandine-augite/diopside-kyanite- epidote assemblage. | 0.25-0.5 mm fraction: 6 andradite* 4 low-Cr diopside 34 red rutile 10 chromite** | Almandine-augite/diopside-kyanite- epidote
12TFE101A01 | 0 | 0 | 0 | 0 | Tr (~200 gr) | Tr low-Cr diopside (4 gr) | 0 | Tr (3 gr) | 0 | 0 | Tr | Tr | Tr | Tr (Fo) | 0 | Tr (9 gr) | Tr | 0 | 0 | Augite/diopside assemblage. SEM checks from 0.25-0.5 mm fraction: 5 dark brown andradite versus spessartine candidates = 5 andradite; and 5 dark green augite (major paramagnetic assemblage mineral) versus hedenbergite candidates = 5 augite. | 0.25-0.5 mm fraction: 25 representative andradite* 4 low-Cr diopside 3 red rutile 9 chromite** 5 representative augite | Augite/diopside | SEM checks from 0.25-0.5 mm fraction: 5 dark brown andradite versus spessartine candidates = 5 andradite; and 5 dark green augite (major paramagnetic assemblage mineral) versus hedenbergite candidates = 5 augite.
12TFE101A02 | 0 | 0 | 0 | 0 | Tr (~200 gr) | Tr low-Cr diopside (~40 gr) | 0 | Tr (3 gr) | 0 | 0 | Tr | Tr | Tr | Tr (Fo) | 0 | Tr (11 gr) | 0 | 0 | 0 | Augite/diopside assemblage. | 0.5-1.0 mm fraction: 16 low-Cr diopside 2 chromite** 0.25-0.5 mm fraction: 20 representative andradite* 20 representative low-Cr diopside 3 red rutile 11 chromite** | Augite/diopside
12TFE114A01 | 0 | 0 | 0 | 0 | Tr (~50 gr) | Tr low-Cr diopside (23 gr) | 0 | Tr (23 gr) | 0 | 0 | 8 | 0 | 10 | 4 (Fo) | 0 | Tr (~60 gr) | 0 | 0 | 0 | Almandine/diopside assemblage. | 0.5-1.0 mm fraction: 9 low-Cr diopside 4 chromite** 0.25-0.5 mm fraction: 20 representative andradite* 23 low-Cr diopside 23 red rutile 20 representative chromite** | Almandine/diopside
12TFE114A02 | 0 | 0 | 0 | Tr | 0 | Tr low-Cr diopside (~40 gr) | 0 | Tr (6 gr) | 0 | 0 | 2 | Tr | 10 | 5 (Fo) | 0 | Tr (~60 gr) | 0 | 0 | 0 | Almandine/diopside assemblage. | 0.5-1.0 mm fraction: 5 low-Cr diopside 6 chromite** 0.25-0.5 mm fraction: 20 representative low-Cr diopside 6 red rutile 20 representative chromite** | Almandine/diopside
13-PMA005A01 | 0 | 0 | Tr (1 gr) | Tr | Tr (3 gr) | Tr Mn-epidote (3 gr) Tr low-Cr diopside (22 gr) | 0 | Tr (3 gr) | 0 | 0 | Tr | 0 | Tr | Tr (Fo) | 0 | Tr (18 gr) | Tr | 0 | 0 | Augite/diopside assemblage. | 0.5-1.0 mm fraction: 2 low-Cr diopside 1 chromite** 0.25-0.5 mm fraction: 3 andradite* 3 Mn-epidote 22 low-Cr diopside 3 red rutile 18 chromite** | Augite/diopside
13-PMA005A02 | 0 | 0 | 0 | 0 | Tr (2 gr) | Tr Mn-epidote (1 gr) Tr low-Cr diopside (8 gr) | 0 | Tr (1 gr) | 0 | 0 | Tr | 0 | Tr | 0.5 (Fo) | 0 | Tr (25 gr) | 0 | Tr | 0 | Augite/diopside assemblage. | 0.5-1.0 mm fraction: 1 chalcopyrite 4 low-Cr diopside 6 chromite** 0.25-0.5 mm fraction: 2 andradite* 1 Mn-epidote 8 low-Cr diopside 1 red rutile 25 chromite** | Augite/diopside

## Field duplicate PCIM
OVERBURDEN DRILLING MANAGEMENT LIMITED
S.G. 2.8-3.2 PORPHYRY Cu INDICATOR MINERAL DATA
0.25-0.5 mm
Major Sulphates
Sample Number | % Cu Minerals | Misc. Prime Porphyry Cu Indicators | % Jarosite | % Alunite | % Tourmaline | Remarks | Picked Grains
11-PMA-009A-1 | 0 | 0 | Tr (~150 gr) | 0 | 0.5 (~600 gr) | SEM checks from 0.5-1.0 mm fraction: 10 of ~40 jarosite versus sericite candidates = 10 jarosite. | 0.5-1.0 mm fraction: 10 representative jarosite 0.25-0.5 mm fraction: 20 representative jarosite
11-PMA-009A-2 | 0 | 0 | Tr (~150 gr) | 0 | Tr (~40 gr) | SEM checks from 0.5-1.0 mm fraction: 12 jarosite versus sericite candidates = 12 jarosite. | 0.5-1.0 mm fraction: 12 jarosite 0.25-0.5 mm fraction: 20 representative jarosite
11-PMA-013A-1 | 0 | 0 | Tr (~20 gr) | 0 | Tr (~10 gr) | SEM checks from 0.25-0.5 mm fraction: 10 jarosite versus sericite candidates = 8 jarosite and 2 goethite. | 0.25-0.5 mm fraction: 8 jarosite 2 goethite resembling jarosite
11-PMA-013A-2 | 0 | 0 | Tr (12 gr) | 0 | Tr (~40 gr) |  | 0.5-1.0 mm fraction: 1 jarosite 0.25-0.5 mm fraction: 12 jarosite
11-PMA-033A-1 | 0 | 0 | Tr (~30 gr) | 0 | Tr (~20 gr) | SEM check from 0.25-0.5 mm fraction: 10 jarosite versus sericite candidates = 4 jarosite and 6 natrojarosite. | 0.25-0.5 mm fraction: 4 representative jarosite 6 representative natrojarosite
11-PMA-033A-2 | 0 | 0 | 0 | 0 | Tr (~10 gr)
12PMA040A01 | 0 | 0 | 0 | 0 | Tr (~20 gr) |  | 0.5-1.0 mm fraction: 1 chalcopyrite
12PMA040A02 | 0 | 0 | Tr (1 gr) | 0 | Tr (~20 gr) | SEM checks from 0.25-0.5 mm fraction: 5 jarosite candidates = 1 jarosite and 5 epidote + goethite. | 0.25-0.5 mm fraction: 1 jarosite 4 epidote + goethite resembling jarosite
12PMA056A01 | 0 | 0 | 0 | 0 | Tr (~20 gr)
12PMA056A02 | 0 | 0 | 0 | 0 | Tr (~20 gr)
12PMA073A01 | 0 | 0 | 0 | 0 | Tr (~20 gr)
12PMA073A02 | 0 | 0 | 0 | 0 | 0
12PMA101A01 | 0 | 0 | 0 | 0 | 0
12PMA101A02 | 0 | 0 | 0 | 0 | Tr (~30 gr)
12PMA535A01 | 0 | 0 | 0 | 0 | Tr (~20 gr)
12PMA535A02 | 0 | 0 | 0 | 0 | Tr (~20 gr)
12PMA568A01 | 0 | 0 | 0 | 0 | 0
12PMA568A02 | 0 | 0 | 0 | 0 | 0
12PMA603A01 | 0 | 0 | 0 | 0 | Tr (~200 gr)
12PMA603A02 | 0 | 0 | 0 | 0 | Tr (~80 gr)
12TFE101A01 | 0 | 0 | 0 | 0 | 0
12TFE101A02 | 0 | 0 | 0 | 0 | 0
12TFE114A01 | 0 | 0 | 0 | 0 | Tr (~400 gr)
12TFE114A02 | 0 | 0 | Tr (~100 gr) | 0 | 0 | SEM checks from 0.25-0.5 mm fraction: 5 jarosite versus Fe-stained sericite candidates = 5 jarosite. | 0.25-0.5 mm fraction: 5 jarosite
13-PMA005A01 | 0 | 0 | 0 | 0 | 0
13-PMA005A02 | 0 | 0 | 0 | 0 | Tr (1 gr)

## Field duplicate epidote
Sampe numbers | Est: % Green Epidote in 0.25-0.5 mm 0.8-1.0 Amp Fraction
11-PMA-009A-1 | 30
11-PMA-009A-2 | 35
11-PMA-013A-1 | 35
11-PMA-013A-2 | 40
11-PMA-033A-1 | 30
11-PMA-033A-2 | 30
12PMA040A01 | 30
12PMA040A02 | 40
12PMA056A01 | 50
12PMA056A02 | 30
12PMA073A01 | Tr
12PMA073A02 | 5
12PMA101A01 | 80
12PMA101A02 | 90
12PMA535A01 | 50
12PMA535A02 | 50
12PMA568A01 | 1
12PMA568A02 | 1
12PMA603A01 | 5
12PMA603A02 | 5
12TFE101A01 | 2
12TFE101A02 | 2
12TFE114A01 | 25
12TFE114A02 | 25
13-PMA005A01 | Tr
13-PMA005A02 | 0.5

## Abbreviations
OVERBURDEN DRILLING MANAGEMENT LIMITED
LABORATORY ABBREVIATIONS
SEDIMENT LOG
Largest Clasts Present: | [5 empty] | Matrix Organics:
G: | Granules |  |  |  |  | ORG: | Y: Organics present in matrix
P: | Pebbles | [5 empty] | N: Organics absent or negligible
C: | Cobbles | [5 empty] | in matrix
+: Matrix is mainly organic
Clast Composition:
V/S: | Volcanics and/or sediments |  |  |  |  | Matrix Colour:
GR: | Granitics |  |  |  |  | Primary:
LS: | Limestone, carbonates |  |  |  |  | BE: | Beige
OT: | Other Lithologies (refer to footnotes) |  |  |  |  | GY: | Grey
TR: | Only trace present |  |  |  |  | GB: | Grey-beige
NA: | Not applicable |  |  |  |  | GN: | Green
OX: | Very oxidized, undifferentiated |  |  |  |  | GG: | Grey-green
[6 empty] | PP: | Purple
Matrix Grain Size Distribution: | [5 empty] | PK: | Pink
S/U: | Sorted or Unsorted |  |  |  |  | PB: | Pink-Beige
SD: | Sand (F: Fine; M: Medium; C: Coarse) |  |  |  |  | Secondary (soil):
ST: | Silt |  |  |  |  | OC: | Ochre
CY: | Clay |  |  |  |  | BN: | Brown
Y: | Fraction present |  |  |  |  | BK: | Black
+: | Fraction more abundant than normal |  |  |  |  | Secondary Colour Modifier:
-: | Fraction less abundant than normal |  |  |  |  | L: | Light
N: | Fraction not present |  |  |  |  | M: | Medium
[6 empty] | D: | Dark
GOLD GRAIN LOG
Thickness:
VG: | Visible gold grains
M: | Actual measured thickness of grain (microns)
C: | Thickness of grain (microns) calculated from measured width and length
KIM (kimberlite indicator mineral) LOG
GP: | Purple to red peridotitic garnet (G9/10 Cr-pyrope)
GO: | Orange mantle garnet; includes both eclogitic pyrope-almandine (G3) and Cr-poor
megacrystic pyrope (G1/G2) varieties; may include unchecked (by SEM) grains
of common crustal garnet (G5) lacking diagnostic inclusions or crystal faces
DC: | Cr-diopside; distinctly emerald green (paler emerald green low-Cr diopside picked separately)
IM: | Mg-ilmenite; may include unchecked (by SEM) grains of common crustal ilmenite
lacking diagnostic inclusions or crystal faces
CR: | Chromite
FO: | Forsterite
MMSIM (metamorphosed or magmatic massive sulphide indicator mineral)
and PCIM (porphyry Cu indicator mineral) LOGS
Adr: | Andradite | Cr: | Chromite | Ky: | Kyanite | Sil: | Sillimanite | Ttn: | Titanite
Ap: | Apatite | Fay: | Fayalite | Mz: | Monazite | Spi: | Spinel
Ase: | Anatase | Gh: | Gahnite | Ol: | Olivine | Sps: | Spessartine
Ax: | Axinite | Gr: | Grossular | Opx: | Orthopyroxene | St: | Staurolite
Cpy: | Chalcopyrite | Gth: | Goethite | Py: | Pyrite | Tm: | Tourmaline