## data_product
Sample_ID | Lab_No | Field_No | Coal_Deposit | Conf_Status | Sample_Note | Raw_Clean | Clean_Fraction | Lithology | Rock_Unit | Seam | Core_Length(m) | Num_Cores | NAD83_Long | NAD83_Lat | Depth(m) | NTS_Map | UTM_Easting | UTM_Northing | UTM_Zone | Coord_Accuracy | Coord_Note | Comment | Pub_Issue | Pub_Year | Al2O3_% | BaO_% | CaO_% | Fe2O3_% | K2O_% | MgO_% | Mn2O3_% | Na2O_% | P2O5_% | SiO2_% | SO3_% | SrO_% | TiO2_% | CaO+MnO_% | Undet_% | Oxide_lab | ADM_%_ar | Moisture_%_adb | Moisture_%_ar | CalorificValue_mj/kg_ar | CalorificValue_mj/kg_db | CalorificValue_mj/kg_adb | CalorificValue_mj/kg | VolatileMatter_%_db | VolatileMatter_%_adb | VolatileMatter_% | FixedCarbon_%_db | FixedCarbon_%_adb | FixedCarbon_% | Ash_%_db | Ash_%_adb | Ash_% | ProximateAnalysis_lab | Sulphate_%_db | Sulphate_%_adb | Pyrite_%_db | Pyrite_%_adb | Organic_%_db | Organic_%_adb | TotalSulphur_%_db | TotalSulphur_%_adb | TotalSulphur_% | SulphurForms_lab | FSI | FSI_lab | CSR-SHO_% | CSR_lab
1 | 3151-78 | Clean Coal Minus 38, sq | Elkview and Michel | O | Sampled at Elkview plant | c |  | Coal | Mist Mtn | Balmer |  | mulitiple | -114.8414 | 49.75194 |  | 082G15 | 655490 | 5513287 | 11 | L | No location information. Coordinates are for MINFILE Baldy Complex. |  | CANMET82-13E | 1982 | 26.71 |  | 1.75 | 2.15 | 0.36 | 0.7 |  | 0.05 | 1.09 | 64.75 | 0.7 |  | 1.74 |  |  | CanMet Energy Lab | 6.88 |  |  | 30.8 |  |  |  | 20.39 |  |  | 69.56 |  |  | 10.05 |  |  | CanMet Energy Lab | [6 empty] | 0.37 |  |  | CanMet Energy Lab | 7.5 | CanMet Energy Lab |  | Unspecified
2 | 3152-78 | Oxidized Coal, Minus 13 | Elkview and Michel | O | Sampled at Elkview plant | c |  | Coal | Mist Mtn | Balmer |  | mulitiple | -114.8414 | 49.75194 |  | 082G15 | 655490 | 5513287 | 11 | L | No location information. Coordinates are for MINFILE Baldy Complex. |  | CANMET82-13E | 1982 | 30.85 |  | 1.3 | 0.98 | 0.77 | 0.26 |  | 0.05 | 0.45 | 62.96 | 0.65 |  | 1.73 |  |  | CanMet Energy Lab | 5.52 |  |  | 28.21 |  |  |  | 21.32 |  |  | 64.57 |  |  | 14.11 |  |  | CanMet Energy Lab | [6 empty] | 0.3 |  |  | CanMet Energy Lab | 7.5 | CanMet Energy Lab |  | Unspecified
3 | 3670-79 | Clean Coal Minus 38, sq | Elkview and Michel | O | Sampled at Elkview plant | c |  | Coal | Mist Mtn | Balmer |  | mulitiple | -114.8414 | 49.75194 |  | 082G15 | 655490 | 5513287 | 11 | L | No location information. Coordinates are for MINFILE Baldy Complex. |  | CANMET82-13E | 1982 | 27.22 | 0.23 | 2.07 | 3.31 | 0.47 | 0.44 |  | 0.07 | 0.62 | 62.45 | 0.77 | 0.03 | 1.58 |  |  | CanMet Energy Lab | 0.98 |  |  | 32.3 |  |  |  | 21.26 |  |  | 69.12 |  |  | 9.62 |  |  | CanMet Energy Lab | <.01 |  | 0.04 |  | 0.27 |  | 0.31 |  |  | CanMet Energy Lab | 4 | CanMet Energy Lab |  | Unspecified
4 | 3672-79 | Oxidized Coal, Minus 13 sq | Elkview and Michel | O | Composite of 8 train cars | c |  | Coal | Mist Mtn | Balmer |  | mulitiple | -114.8414 | 49.75194 |  | 082G15 | 655490 | 5513287 | 11 | L | No location information. Coordinates are for MINFILE Baldy Complex. |  | CANMET82-13E | 1982 | 29.16 | 0.18 | 1.89 | 5.62 | 0.95 | 0.7 |  | 0.05 | 0.97 | 56.57 | 0.53 | 0.08 | 1.73 |  | 0.44 | CanMet Energy Lab | 3.93 |  |  | 28.31 |  |  |  | 20.6 |  |  | 62.9 |  |  | 16.5 |  |  | CanMet Energy Lab | <.01 |  | 0.08 |  | 0.25 |  | 0.33 |  |  | CanMet Energy Lab |  | Unspecified |  | Unspecified
5 | 2048-85 | Bullmoose 6 Met | Bullmoose | O | Channel sample |  |  | coal | Gates | 6 Met |  | multiple | -121.4948 | 55.11839 |  | 093P03 | 596000 | 6108999 | 10 | L | No location data. Co-ordinates are the MINFILE location of the Bullmoose mine |  | CANMET85-11E | 1986 | 22.71 |  | 2.6 | 1.91 | 1.76 | 1.2 | 0.22 | 0.4 | 1.59 | 60.71 | 3.21 | 1.11 | 1.76 |  | 0.58 | CanMet Energy Lab |  |  |  |  | 27.472144 |  |  | 21.94 |  |  | 55.89 |  |  | 22.17 |  |  | CanMet Energy Lab | <0.01 |  | 0.09 |  | 0.32 |  | 0.41 |  |  | CanMet Energy Lab | 5 | CanMet Energy Lab |  | Unspecified
6 | 2047-85 | Bullmoose A2 Met | Bullmoose | O | Channel sample |  |  | coal | Gates | A2 Met |  | multiple | -121.4948 | 55.11839 |  | 093P03 | 596000 | 6108999 | 10 | L | No location data. Co-ordinates are the MINFILE location of the Bullmoose mine |  | CANMET85-11E | 1986 | 16.64 |  | 3.29 | 9.16 | 1.2 | 1.7 | 0.05 | 0.49 | 0.1 | 59.53 | 2.9 | 0.98 | 1.45 |  | 0.8 | CanMet Energy Lab |  |  |  |  | 30.965784 |  |  | 22.47 |  |  | 64.17 |  |  | 13.36 |  |  | CanMet Energy Lab | <0.01 |  | 0.07 |  | 0.35 |  | 0.42 |  |  | CanMet Energy Lab | 5 | CanMet Energy Lab |  | Unspecified
7 | 2055-85 | Bullmoose B Met | Bullmoose | O | Channel sample |  |  | coal | Gates | B Met |  | multiple | -121.4948 | 55.11839 |  | 093P03 | 596000 | 6108999 | 10 | L | No location data. Co-ordinates are the MINFILE location of the Bullmoose mine |  | CANMET85-11E | 1986 | 15.21 |  | 25.61 | 5.27 | 0.16 | 3.61 | 0.26 | 2.28 | 0.28 | 30.1 | 5.04 | 2.68 | 1.8 |  | 7.36 | CanMet Energy Lab |  |  |  |  | 32.689592 |  |  | 26.3 |  |  | 66.21 |  |  | 7.49 |  |  | CanMet Energy Lab | <0.01 |  | 0.03 |  | 0.13 |  | 0.16 |  |  | CanMet Energy Lab | 6.5 | CanMet Energy Lab |  | Unspecified
8 | 2052-85 | Bullmoose E Met | Bullmoose | O | Channel sample |  |  | coal | Gates | E Met |  | multiple | -121.4948 | 55.11839 |  | 093P03 | 596000 | 6108999 | 10 | L | No location data. Co-ordinates are the MINFILE location of the Bullmoose mine |  | CANMET85-11E | 1986 | 23.34 |  | 2.31 | 2.74 | 2.68 | 1.7 | 0.14 | 0.3 | 0.77 | 58.7 | 2.19 | 0.71 | 1.13 |  | 1.72 | CanMet Energy Lab |  |  |  |  | 28.359152 |  |  | 26.23 |  |  | 54.31 |  |  | 19.46 |  |  | CanMet Energy Lab | 0.01 |  | 0.17 |  | 0.34 |  | 0.52 |  |  | CanMet Energy Lab | 7 | CanMet Energy Lab |  | Unspecified
9 | 2053-85 | Bullmoose A1 Met | Bullmoose | O | Channel sample |  |  | coal | Gates | A1 Met |  | multiple | -121.4948 | 55.11839 |  | 093P03 | 596000 | 6108999 | 10 | L | No location data. Co-ordinates are the MINFILE location of the Bullmoose mine |  | CANMET85-11E | 1986 | 16.38 |  | 4.42 | 6.19 | 0.35 | 2.15 | 0.11 | 0.94 | 0.11 | 58.34 | 4.53 | 1.22 | 1.79 |  | 1.83 | CanMet Energy Lab |  |  |  |  | 33.718856 |  |  | 23.36 |  |  | 69.95 |  |  | 6.69 |  |  | CanMet Energy Lab | <0.01 |  | 0.03 |  | 0.29 |  | 0.32 |  |  | CanMet Energy Lab | 5 | CanMet Energy Lab |  | Unspecified
10 | 2049-85 | Bullmoose Raw Feed | Bullmoose | O | Raw feed | r |  | coal | Gates |  |  | multiple | -121.4948 | 55.11839 |  | 093P03 | 596000 | 6108999 | 10 | L | No location data. Co-ordinates are the MINFILE location of the Bullmoose mine |  | CANMET85-11E | 1986 | 22.85 |  | 3.08 | 2.21 | 1.72 | 1.45 | 0.08 | 0.469 | 0.43 | 60.39 | 2.19 | 0.72 | 1.3 |  | 0.91 | CanMet Energy Lab |  |  |  |  | 25.183496 |  |  | 22.01 |  |  | 50.48 |  |  | 27.51 |  |  | CanMet Energy Lab | 0.01 |  | 0.14 |  | 0.17 |  | 0.32 |  |  | CanMet Energy Lab | 5.5 | CanMet Energy Lab |  | Unspecified
11 | 2051-85 | Bullmoose Clean Coal Minus 51 mm | Bullmoose | O | Minus 51mm | c |  | coal | Gates |  |  | multiple | -121.4948 | 55.11839 |  | 093P03 | 596000 | 6108999 | 10 | L | No location data. Co-ordinates are the MINFILE location of the Bullmoose mine |  | CANMET85-11E | 1986 | 21.43 |  | 6.27 | 4.51 | 0.69 | 2.23 | 0.17 | 1.04 | 1 | 51.97 | 3.79 | 1.49 | 2.11 |  | 1.25 | CanMet Energy Lab |  |  |  |  | 32.212616 |  |  | 25.75 |  |  | 64.49 |  |  | 9.76 |  |  | CanMet Energy Lab | <0.01 |  | 0.05 |  | 0.33 |  | 0.38 |  |  | CanMet Energy Lab | 7 | CanMet Energy Lab |  | Unspecified
12 | 2061-85 | Quintette Shikano J | Quintette Shikano | O | Channel sample |  |  | coal | Gates | J |  | multiple | -121.0291 | 54.97896 |  | 093I14 | 626135 | 6094226 | 10 | L | No location data. Co-ordinates are the MINFILE location of the Quintette Shikano pit |  | CANMET85-11E | 1986 | 31.51 |  | 4 | 2.22 | 0.17 | 1.38 | 0.08 | 0.54 | 0.18 | 50.85 | 3.29 | 0.52 | 1.37 |  | 1.51 | CanMet Energy Lab |  |  |  |  | 30.258688 |  |  | 23.26 |  |  | 61.92 |  |  | 14.82 |  |  | CanMet Energy Lab | 0.01 |  | 0.05 |  | 0.21 |  | 0.27 |  |  | CanMet Energy Lab | 7 | CanMet Energy Lab |  | Unspecified
13 | 2058-85 | Quintette Shikano E | Quintette Shikano | O | Channel sample |  |  | coal | Gates | E Met |  | multiple | -121.0291 | 54.97896 |  | 093I14 | 626135 | 6094226 | 10 | L | No location data. Co-ordinates are the MINFILE location of the Quintette Shikano pit |  | CANMET85-11E | 1986 | 23.04 |  | 3.69 | 2.47 | 1.76 | 1.28 | 0.07 | 0.62 | 0.25 | 59.85 | 2.7 | 0.5 | 1.13 |  | 1.05 | CanMet Energy Lab |  |  |  |  | 29.216872 |  |  | 23.1 |  |  | 58.63 |  |  | 18.27 |  |  | CanMet Energy Lab | <0.01 |  | 0.1 |  | 0.22 |  | 0.32 |  |  | CanMet Energy Lab | 7 | CanMet Energy Lab |  | Unspecified
14 | 2057-85 | Quintette Raw Feed | Quintette Shikano | O | Raw feed | r |  | coal | Gates |  |  | multiple | -121.0291 | 54.97896 |  | 093I14 | 626135 | 6094226 | 10 | L | No location data. Co-ordinates are the MINFILE location of the Quintette Shikano pit |  | CANMET85-11E | 1986 | 18.53 |  | 3.48 | 2.7 | 2.69 | 1.66 | 0.04 | 0.45 | 0.11 | 64.52 | 1.88 | 0.34 | 0.92 |  | 1.11 | CanMet Energy Lab |  |  |  |  | 22.769328 |  |  | 19.22 |  |  | 46.32 |  |  | 34.46 |  |  | CanMet Energy Lab | 0.01 |  | 0.21 |  | 0.08 |  | 0.3 |  |  | CanMet Energy Lab | 3 | CanMet Energy Lab |  | Unspecified
15 | 2060-85 | Quintette Clean Met | Quintette Shikano | O | Minus 51 mm | c |  | coal | Gates |  |  | multiple | -121.0291 | 54.97896 |  | 093I14 | 626135 | 6094226 | 10 | L | No location data. Co-ordinates are the MINFILE location of the Quintette Shikano pit |  | CANMET85-11E | 1986 | 23.13 |  | 3.78 | 4.11 | 1.4 | 1.46 | 0.1 | 0.66 | 0.39 | 57.44 | 2.48 | 0.67 | 1.39 |  | 1.01 | CanMet Energy Lab |  |  |  |  | 31.626856 |  |  | 23.45 |  |  | 65.4 |  |  | 11.15 |  |  | CanMet Energy Lab | 0.01 |  | 0.08 |  | 0.29 |  | 0.38 |  |  | CanMet Energy Lab | 5 | CanMet Energy Lab |  | Unspecified
16 | 3927-84 | Line Creek Clean Met | Line Creek | O |  |  |  | coal | Mist Mtn |  |  |  | -114.7761 | 49.92917 |  | 082G15 | 659607 | 5533126 | 11 | L | No location data. Co-ordinates are the MINFILE location of the Line Creek mine |  | CANMET85-11E | 1986 | 29.76 |  | 1.61 | 1.97 | 0.61 | 0.42 | 0.16 | 0.09 | 1.37 | 58.64 | 0.25 | 0.38 | 1.93 |  | 0.48 | CanMet Energy Lab |  |  |  |  | 32.434368 |  |  | 22.81 |  |  | 68.32 |  |  | 8.87 |  |  | CanMet Energy Lab | <0.01 |  | 0.03 |  | 0.44 |  | 0.47 |  |  | CanMet Energy Lab | 5.5 | CanMet Energy Lab |  | Unspecified
17 | 3925-84 | Line Creek 9 Met | Line Creek | O | Channel |  |  | coal | Mist Mtn | 9 |  |  | -114.7785 | 49.93887 |  | 082G15 | 659400 | 5534200 | 11 | H |  |  | CANMET85-11E | 1986 | 34.59 |  | 0.42 | 0.57 | 0.17 |  | 0.07 | 0.05 | 0.4 | 60.8 |  | 0.23 | 1.7 |  | 0.43 | CanMet Energy Lab |  |  |  |  | 29.032776 |  |  | 20.18 |  |  | 61.91 |  |  | 17.91 |  |  | CanMet Energy Lab | <0.01 |  | 0.03 |  | 0.34 |  | 0.37 |  |  | CanMet Energy Lab | 5 | CanMet Energy Lab |  | Unspecified
18 | 3924-84 | Line Creek 8 Met | Line Creek | O | Channel |  |  | coal | Mist Mtn | 8 |  |  | -114.7785 | 49.93887 |  | 082G15 | 659400 | 5534200 | 11 | H |  |  | CANMET85-11E | 1986 | 25.12 |  | 2.98 | 0.91 | 1.79 | 0.38 | 0.04 | 0.09 | 2.08 | 62.37 |  | 0.19 | 1.37 |  | 0.53 | CanMet Energy Lab |  |  |  |  | 25.660472 |  |  | 19.07 |  |  | 54.13 |  |  | 26.8 |  |  | CanMet Energy Lab | <0.01 |  | 0.09 |  | 0.3 |  | 0.39 |  |  | CanMet Energy Lab | 2 | CanMet Energy Lab |  | Unspecified
19 | 3923-84 | Line Creek 10B Met | Line Creek | O | Channel |  |  | coal | Mist Mtn | 10B |  |  | -114.7773 | 49.93525 |  | 082G15 | 659500 | 5533799 | 11 | H |  |  | CANMET85-11E | 1986 | 29.53 |  | 0.41 | 0.63 | 0.31 | 0.1 | 0.03 | 0.02 | 0.27 | 65.94 |  | 0.3 | 1.63 |  | 1.05 | CanMet Energy Lab |  |  |  |  | 29.124824 |  |  | 18.84 |  |  | 62.82 |  |  | 18.34 |  |  | CanMet Energy Lab | <0.01 |  | 0.04 |  | 0.4 |  | 0.44 |  |  | CanMet Energy Lab | 3 | CanMet Energy Lab |  | Unspecified
20 | 3922-84 | Line Creek 6 Met 1846 bench | Line Creek | O | Channel |  |  | coal | Mist Mtn | 6 |  |  | -114.7743 | 49.93969 |  | 082G15 | 659699 | 5534300 | 11 | H |  |  | CANMET85-11E | 1986 | 19.3 |  | 3.69 | 16.73 | 0.95 | 0.67 | 0.04 | 0.09 | 2.51 | 49.65 | 1.88 | 0.25 | 1.07 |  | 0.69 | CanMet Energy Lab |  |  |  |  | 29.543224 |  |  | 22.37 |  |  | 61.83 |  |  | 15.8 |  |  | CanMet Energy Lab | <0.01 |  | 0.18 |  | 0.47 |  | 0.65 |  |  | CanMet Energy Lab | 2.5 | CanMet Energy Lab |  | Unspecified
21 | 3921-84 | Line Creek 10A Met 1846 bench | Line Creek | O | Channel |  |  | coal | Mist Mtn | 10A |  |  | -114.7787 | 49.93618 |  | 082G15 | 659400 | 5533899 | 11 | H |  |  | CANMET85-11E | 1986 | 31.57 |  | 0.15 | 1.2 | 1.68 | 0.73 | 0.04 | 0.08 |  | 60.87 | 0.58 |  | 1.48 |  | 0.24 | CanMet Energy Lab |  |  |  |  | 27.221104 |  |  | 20.09 |  |  | 57.03 |  |  | 22.88 |  |  | CanMet Energy Lab | <0.01 |  | 0.09 |  | 0.15 |  | 0.24 |  |  | CanMet Energy Lab | 5 | CanMet Energy Lab |  | Unspecified
22 | 3918-84 | Line Creek 7 Met 1846 Bench | Line Creek | O | Channel |  |  | coal | Mist Mtn | 7 |  |  | -114.7758 | 49.93702 |  | 082G15 | 659600 | 5534000 | 11 | H |  |  | CANMET85-11E | 1986 | 27.55 |  | 1.81 | 3.03 | 1.2 | 0.59 | 0.08 | 0.07 | 1.5 | 61.2 | 0.46 | 0.4 | 1.61 |  | 0.07 | CanMet Energy Lab |  |  |  |  | 26.313176 |  |  | 20.35 |  |  | 55.87 |  |  | 23.78 |  |  | CanMet Energy Lab | <0.01 |  | 0.08 |  | 0.36 |  | 0.44 |  |  | CanMet Energy Lab | 2 | CanMet Energy Lab |  | Unspecified
23 | 3907-84 | Fording G Seam | Fording River | O | Channel |  |  | coal | Mist Mtn | G |  |  | -114.8594 | 50.22083 |  | 082G15 | 652697 | 5565377 | 11 | L | No location data. Co-ordinates are from Fording River MINFILE . |  | CANMET85-11E | 1986 | 23.03 |  | 1.71 | 5.74 | 1.2 | 0.43 | 0.13 | 0.09 | 1.36 | 64.51 |  | 0.28 | 1.33 |  | 0.32 | CanMet Energy Lab |  |  |  |  | 30.426048 |  |  | 21.05 |  |  | 57.9 |  |  | 21.05 |  |  | CanMet Energy Lab | 0.01 |  | 0.08 |  | 0.53 |  | 0.62 |  |  | CanMet Energy Lab |  | Unspecified |  | Unspecified
24 | 3908-84 | Fording K (No 15) Seam | Fording River | O | Channel |  |  | coal | Mist Mtn | K |  |  | -114.8594 | 50.22083 |  | 082G15 | 652697 | 5565377 | 11 | L | No location data. Co-ordinates are from Fording River MINFILE . |  | CANMET85-11E | 1986 | 21.99 |  | 2.02 | 16.41 | 1.43 | 1.65 | 0.04 | 0.22 | 0.21 | 51.7 | 0.64 | 0.39 | 0.98 |  | 0.59 | CanMet Energy Lab |  |  |  |  | 32.601728 |  |  | 33.39 |  |  | 59.36 |  |  | 7.25 |  |  | CanMet Energy Lab | 0.01 |  | 0.09 |  | 0.26 |  | 0.36 |  |  | CanMet Energy Lab | 7.5 | CanMet Energy Lab |  | Unspecified
25 | 3909-84 | Fording No 8 Seam | Fording River | O | Channel |  |  | coal | Mist Mtn | 8 |  |  | -114.8594 | 50.22083 |  | 082G15 | 652697 | 5565377 | 11 | L | No location data. Co-ordinates are from Fording River MINFILE . |  | CANMET85-11E | 1986 | 33.61 |  | 0.16 | 1.5 | 1.08 |  | 0.05 | 0.06 | 0.11 | 59.78 |  | 0.23 | 1.47 |  | 0.83 | CanMet Energy Lab |  |  |  |  | 34.321352 |  |  | 19.2 |  |  | 49.93 |  |  | 30.87 |  |  | CanMet Energy Lab | <0.01 |  | 0.07 |  | 0.42 |  | 0.49 |  |  | CanMet Energy Lab | 2 | CanMet Energy Lab |  | Unspecified
26 | 3910-84 | Fording E Seam No. 3 Pit | Fording River | O | Channel |  |  | coal | Mist Mtn | E |  |  | -114.8594 | 50.22083 |  | 082G15 | 652697 | 5565377 | 11 | L | No location data. Co-ordinates are from Fording River MINFILE . |  | CANMET85-11E | 1986 | 31.34 |  | 0.46 | 0.73 | 0.94 | 0.36 | 0.07 | 0.07 | 0.25 | 61.1 | 0.18 |  | 1.65 |  | 0.88 | CanMet Energy Lab |  |  |  |  | 28.903072 |  |  | 23.68 |  |  | 57.37 |  |  | 18.95 |  |  | CanMet Energy Lab | <0.01 |  | 0.06 |  | 0.31 |  | 0.37 |  |  | CanMet Energy Lab | 7.5 | CanMet Energy Lab |  | Unspecified
27 | 3911-84 | Fording F (No. 9) Seam | Fording River | O | Channel |  |  | coal | Mist Mtn | F |  |  | -114.8594 | 50.22083 |  | 082G15 | 652697 | 5565377 | 11 | L | No location data. Co-ordinates are from Fording River MINFILE . |  | CANMET85-11E | 1986 | 25.81 |  | 3.79 | 13.26 | 0.49 | 0.64 | 0.08 | 0.09 | 2.45 | 48.4 | 0.61 | 0.49 | 1.2 |  | 0.87 | CanMet Energy Lab |  |  |  |  | 30.869552 |  |  | 23.34 |  |  | 64.43 |  |  | 12.23 |  |  | CanMet Energy Lab | <0.01 |  | 0.06 |  | 0.35 |  | 0.41 |  |  | CanMet Energy Lab | 4 | CanMet Energy Lab |  | Unspecified
28 | 3912-84 | Fording B (No. 4) Seam | Fording River | O | Channel |  |  | coal | Mist Mtn | B |  |  | -114.8594 | 50.22083 |  | 082G15 | 652697 | 5565377 | 11 | L | No location data. Co-ordinates are from Fording River MINFILE . |  | CANMET85-11E | 1986 | 31.88 |  | 2.18 | 12.33 | 0.23 | 1.2 | 0.01 | 0.13 | 0.78 | 46.33 | 0.73 |  | 1.79 |  | 0.49 | CanMet Energy Lab |  |  |  |  | 33.216776 |  |  | 21.84 |  |  | 70.87 |  |  | 7.29 |  |  | CanMet Energy Lab | <0.01 |  | 0.04 |  | 0.18 |  | 0.22 |  |  | CanMet Energy Lab | 5.5 | CanMet Energy Lab |  | Unspecified
29 | 3913-84 | Fording No. 7 Seam | Fording River | O | Channel |  |  | coal | Mist Mtn | 7 |  |  | -114.8594 | 50.22083 |  | 082G15 | 652697 | 5565377 | 11 | L | No location data. Co-ordinates are from Fording River MINFILE . |  | CANMET85-11E | 1986 | 23.98 |  | 0.07 | 1.36 | 2.51 | 0.81 | 0.07 | 0.09 | 0.04 | 68.05 | 0.51 | 0.23 | 1.07 |  | 0.49 | CanMet Energy Lab |  |  |  |  | 24.514056 |  |  | 18.47 |  |  | 51.15 |  |  | 30.38 |  |  | CanMet Energy Lab | 0.02 |  | 0.14 |  | 0.24 |  | 0.4 |  |  | CanMet Energy Lab | 2 | CanMet Energy Lab |  | Unspecified
30 | 3915-84 | Fording H Seam | Fording River | O | Channel |  |  | coal | Mist Mtn | H |  |  | -114.8594 | 50.22083 |  | 082G15 | 652697 | 5565377 | 11 | L | No location data. Co-ordinates are from Fording River MINFILE . |  | CANMET85-11E | 1986 | 35.07 |  | 0.85 | 0.82 | 0.67 | 0.48 | 0.19 | 0.03 | 0.54 | 57.7 | 0.98 | 0.18 | 1.09 |  | 0.78 | CanMet Energy Lab |  |  |  |  | 31.300504 |  |  | 28.26 |  |  | 61.22 |  |  | 10.52 |  |  | CanMet Energy Lab | 0.01 |  | 0.05 |  | 0.42 |  | 0.48 |  |  | CanMet Energy Lab | 7.5 | CanMet Energy Lab |  | Unspecified
31 | 3916-84 | Fording I Seam | Fording River | O | Channel |  |  | coal | Mist Mtn | I |  |  | -114.8594 | 50.22083 |  | 082G15 | 652697 | 5565377 | 11 | L | No location data. Co-ordinates are from Fording River MINFILE . |  | CANMET85-11E | 1986 | 27.61 |  | 3.31 | 6.85 | 0.66 | 0.83 | 0.43 | 0.07 | 2.55 | 52.16 | 2 | 0.56 | 1.46 |  | 0.15 | CanMet Energy Lab |  |  |  |  | 33.082888 |  |  | 30.17 |  |  | 63.57 |  |  | 6.26 |  |  | CanMet Energy Lab | 0.01 |  | 0.05 |  | 0.54 |  | 0.6 |  |  | CanMet Energy Lab | 7.5 | CanMet Energy Lab |  | Unspecified
32 | 3929-84 | Greenhills No. 26 Seam | Greenhills | O | Channel |  |  | coal | Mist Mtn | 26 |  |  | -114.8752 | 50.118 |  | 082J02 | 651899 | 5553912 | 11 | H |  |  | CANMET85-11E | 1986 | 30.16 |  | 2.57 | 3.62 | 0.4 |  | 1.31 | 0.06 | 4.05 | 51.85 | 1.11 | 1.24 | 1.41 |  | 0.84 | CanMet Energy Lab |  |  |  |  | 33.246064 |  |  | 31.73 |  |  | 63.29 |  |  | 4.98 |  |  | CanMet Energy Lab | <0.01 |  | 0.02 |  | 0.38 |  | 0.4 |  |  | CanMet Energy Lab | 6.5 | CanMet Energy Lab |  | Unspecified
33 | 3930-84 | Greenhills No. 16 Seam (Cougar) | Greenhills | O | Channel |  |  | coal | Mist Mtn | 16 |  |  | -114.8772 | 50.11595 |  | 082J02 | 651760 | 5553680 | 11 | H |  |  | CANMET85-11E | 1986 | 26.17 |  | 0.75 | 1.17 | 1.44 | 0.46 | 0.2 | 0.09 | 0.8 | 63.98 | 0.03 | 0.38 | 1.23 |  | 0.8 | CanMet Energy Lab |  |  |  |  | 31.752376 |  |  | 27.32 |  |  | 63.68 |  |  | 9 |  |  | CanMet Energy Lab | 0.01 |  | 0.04 |  | 0.42 |  | 0.47 |  |  | CanMet Energy Lab | 5.5 | CanMet Energy Lab |  | Unspecified
34 | 3931-84 | Greenhills No.1 (CTR) Seam | Greenhills | O | Channel |  |  | coal | Mist Mtn | 1 |  |  | -114.8626 | 50.0936 |  | 082J02 | 652874 | 5551224 | 11 | H |  |  | CANMET85-11E | 1986 | 38.05 |  | 1.49 | 1.81 | 0.09 |  | 0.02 | 0.05 | 0.85 | 53.31 | 0.41 |  | 1.95 |  | 0.37 | CanMet Energy Lab |  |  |  |  | 30.651984 |  |  | 23.19 |  |  | 63.38 |  |  | 13.43 |  |  | CanMet Energy Lab | <0.01 |  | 0.04 |  | 0.16 |  | 0.2 |  |  | CanMet Energy Lab | 6 | CanMet Energy Lab |  | Unspecified
35 | 3932-84 | Greenhills Raw composite | Greenhills | O | Raw Feed | Raw |  | coal | Mist Mtn |  |  |  | -114.8711 | 50.11111 |  | 082J02 | 652213 | 5553154 | 11 | L | No location data. Co-ordinates are from Greenhills MINFILE . |  | CANMET85-11E | 1986 | 25.1 |  | 1.72 | 4.28 | 2.03 | 1.14 | 0.1 | 0.09 | 1.28 | 61.55 | 1.1 | 0.5 | 1.23 |  | 0.78 | CanMet Energy Lab |  |  |  |  | 28.710608 |  |  | 24.9 |  |  | 57.12 |  |  | 17.98 |  |  | CanMet Energy Lab | <0.01 |  | 0.12 |  | 0.33 |  | 0.45 |  |  | CanMet Energy Lab | 6 | CanMet Energy Lab |  | Unspecified
36 | 3933-84 | Greenhills Clean composite | Greenhills | O | Clean Coal | Clean |  | coal | Mist Mtn |  |  |  | -114.8711 | 50.11111 |  | 082J02 | 652213 | 5553154 | 11 | L | No location data. Co-ordinates are from Greenhills MINFILE . |  | CANMET85-11E | 1986 | 24.4 |  | 3.05 | 4.89 | 0.74 | 0.64 | 0.81 | 0.09 | 2.81 | 52.97 | 0.93 | 0.54 | 1.84 |  | 0.81 | CanMet Energy Lab |  |  |  |  | 33.208408 |  |  | 27.39 |  |  | 66.18 |  |  | 6.43 |  |  | CanMet Energy Lab | <0.01 |  | 0.04 |  | 0.42 |  | 0.46 |  |  | CanMet Energy Lab | 7 | CanMet Energy Lab |  | Unspecified
37 | 2077-85 | Harmer No. 8 Seam | Elkview | O | Mine run | Raw |  | coal | Mist Mtn | 8 |  |  | -114.7956 | 49.69862 |  | 082G10 | 658965 | 5507455 | 11 | L | No location data. Co-ordinates are from Natal Ridge MINFILE . |  | CANMET85-11E | 1986 | 24.85 |  | 0.64 | 1.71 | 1.94 | 0.72 | 0.03 | 0.06 | 0.26 | 65.43 | 0.54 |  | 1.25 |  | 1.03 | CanMet Energy Lab |  |  |  |  | 19.928392 |  |  | 19.21 |  |  | 39.79 |  |  | 41 |  |  | CanMet Energy Lab | 0.03 |  | 0.19 |  | 0.18 |  | 0.4 |  |  | CanMet Energy Lab | 1 | CanMet Energy Lab |  | Unspecified
38 | 2075-85 | Harmer No. 10 Seam | Elkview | O | Channel |  |  | coal | Mist Mtn | 10 |  |  | -114.7956 | 49.69862 |  | 082G10 | 658965 | 5507455 | 11 | L | No location data. Co-ordinates are from Natal Ridge MINFILE . |  | CANMET85-11E | 1986 | 32.9 |  | 0.77 | 0.92 | 0.15 | 0.38 | 0.02 | 0.04 | 0.09 | 57.46 | 0.43 | 0.09 | 1.95 |  | 4.2 | CanMet Energy Lab |  |  |  |  | 30.618512 |  |  | 19.69 |  |  | 66.35 |  |  | 13.96 |  |  | CanMet Energy Lab | <0.01 |  | 0.03 |  | 0.18 |  | 0.21 |  |  | CanMet Energy Lab | 2 | CanMet Energy Lab |  | Unspecified
39 | 2076-85 | Michel No.10 Top Seam | Michel | O | Channel |  |  | coal | Mist Mtn | 10U |  |  | -114.8219 | 49.69723 |  | 082G10 | 657066 | 5507244 | 11 | L | No location data. Co-ordinates are from Michel Creek Colliery MINFILE . |  | CANMET85-11E | 1986 | 34.2 |  | 1.82 | 2.23 | 0.14 | 0.69 | 0.03 | 0.25 | 0.21 | 53.52 | 2.02 | 0.14 | 1.95 |  | 1.51 | CanMet Energy Lab |  |  |  |  | 33.170752 |  |  | 21.26 |  |  | 70.39 |  |  | 8.35 |  |  | CanMet Energy Lab | 0.05 |  | 0.04 |  | 0.24 |  | 0.33 |  |  | CanMet Energy Lab | 8 | CanMet Energy Lab |  | Unspecified
40 | 2078-85 | Michel No.10 Bottom Seam | Michel | O | Channel |  |  | coal | Mist Mtn | 10L |  |  | -114.8219 | 49.69723 |  | 082G10 | 657066 | 5507244 | 11 | L | No location data. Co-ordinates are from Michel Creek Colliery MINFILE . |  | CANMET85-11E | 1986 | 34.6 |  | 1.51 | 1.03 | 0.11 | 0.34 | 0.01 | 0.16 | 0.2 | 56.57 | 1.21 | 0.25 | 1.36 |  | 1.11 | CanMet Energy Lab |  |  |  |  | 30.024384 |  |  | 18.96 |  |  | 65.31 |  |  | 15.73 |  |  | CanMet Energy Lab | <0.01 |  | 0.03 |  | 0.15 |  | 0.18 |  |  | CanMet Energy Lab | 5 | CanMet Energy Lab |  | Unspecified
41 | 2074-85 | Michel No. 10 Seam Raw | Michel | O | Raw Feed | Raw |  | coal | Mist Mtn | 10 |  |  | -114.8219 | 49.69723 |  | 082G10 | 657066 | 5507244 | 11 | L | No location data. Co-ordinates are from Michel Creek Colliery MINFILE . |  | CANMET85-11E | 1986 | 25.23 |  | 1.3 | 2.77 | 1.44 | 0.52 | 0.02 | 0.08 | 0.34 | 63.5 | 1.1 | 0.26 | 1.29 |  | 0.88 | CanMet Energy Lab |  |  |  |  | 25.79436 |  |  | 19.69 |  |  | 55.46 |  |  | 24.85 |  |  | CanMet Energy Lab | 0.02 |  | 0.13 |  | 0.19 |  | 0.34 |  |  | CanMet Energy Lab | 2.5 | CanMet Energy Lab |  | Unspecified
42 | 2079-85 | Michel No. 10 Seam Clean | Michel | O |  | clean |  | coal | Mist Mtn | 10 |  |  | -114.8219 | 49.69723 |  | 082G10 | 657066 | 5507244 | 11 | L | No location data. Co-ordinates are from Michel Creek Colliery MINFILE . |  | CANMET85-11E | 1986 | 27.69 |  | 1.89 | 2.7 | 0.29 | 0.43 | 0.03 | 0.12 | 0.53 | 60.41 | 1.01 | 0.25 | 1.58 |  | 1.1 | CanMet Energy Lab |  |  |  |  | 32.413448 |  |  | 21.13 |  |  | 68.92 |  |  | 9.95 |  |  | CanMet Energy Lab | <0.01 |  | 0.04 |  | 0.23 |  | 0.27 |  |  | CanMet Energy Lab | 6 | CanMet Energy Lab |  | Unspecified
43 | 3937-84 | Coal Mountain No. 1 Seam Top | Coal Mountain | O | Channel |  |  | coal | Mist Mtn | 1U |  |  | -114.6594 | 49.5 |  | 082G10 | 669467 | 5485673 | 11 | L | No location data. Co-ordinates are from Coal Mountain MINFILE . |  | CANMET85-11E | 1986 | 36.05 |  | 1.53 | 1.63 | 0.26 | 0.6 | 0.09 | 0.34 | 0.23 | 52.57 | 1.37 | 0.26 | 1.78 |  | 1.75 | CanMet Energy Lab |  |  |  |  | 26.133264 |  |  | 22.52 |  |  | 54.72 |  |  | 22.76 |  |  | CanMet Energy Lab | <0.01 |  | 0.03 |  | 0.15 |  | 0.18 |  |  | CanMet Energy Lab | 1 | CanMet Energy Lab |  | Unspecified
44 | 3938-84 | Coal Mountain No. 1 Seam Middle | Coal Mountain | O | Channel |  |  | coal | Mist Mtn | 1M |  |  | -114.6594 | 49.5 |  | 082G10 | 669467 | 5485673 | 11 | L | No location data. Co-ordinates are from Coal Mountain MINFILE . |  | CANMET85-11E | 1986 | 27.11 |  | 15.92 | 3.78 | 0.09 | 3.7 | 0.17 | 1.03 | 0.16 | 39.25 | 4.61 | 0.77 | 1.93 |  | 1.17 | CanMet Energy Lab |  |  |  |  | 30.764952 |  |  | 24.93 |  |  | 64.13 |  |  | 10.94 |  |  | CanMet Energy Lab | <0.01 |  | 0.02 |  | 0.12 |  | 0.14 |  |  | CanMet Energy Lab | 1.5 | CanMet Energy Lab |  | Unspecified
45 | 3934-84 | Coal Mountain No. 1 Seam Bottom | Coal Mountain | O | Channel |  |  | coal | Mist Mtn | 1L |  |  | -114.6594 | 49.5 |  | 082G10 | 669467 | 5485673 | 11 | L | No location data. Co-ordinates are from Coal Mountain MINFILE . |  | CANMET85-11E | 1986 | 28.98 |  | 13.89 | 3.04 | 0.13 | 2.44 | 0.26 | 1.04 | 0.25 | 42.02 | 4.44 | 0.8 | 1.9 |  | 1.49 | CanMet Energy Lab |  |  |  |  | 30.760768 |  |  | 24.23 |  |  | 64.69 |  |  | 11.08 |  |  | CanMet Energy Lab | <0.01 |  | 0.02 |  | 0.14 |  | 0.16 |  |  | CanMet Energy Lab | 1 | CanMet Energy Lab |  | Unspecified
46 | 3935-84 | Coal Mountain No. 1 Seam Raw | Coal Mountain | O | Raw Feed | Raw |  | coal | Mist Mtn | 1 |  |  | -114.6594 | 49.5 |  | 082G10 | 669467 | 5485673 | 11 | L | No location data. Co-ordinates are from Coal Mountain MINFILE . |  | CANMET85-11E | 1986 | 25.01 |  | 9.95 | 3.44 | 0.18 | 3.17 | 0.25 | 1.01 | 0.69 | 48.4 | 4.22 | 0.85 | 1.94 |  | 0.91 | CanMet Energy Lab |  |  |  |  | 29.480464 |  |  | 23.73 |  |  | 61.44 |  |  | 14.83 |  |  | CanMet Energy Lab | 0.01 |  | 0.04 |  | 0.14 |  | 0.19 |  |  | CanMet Energy Lab | 1.5 | CanMet Energy Lab |  | Unspecified
47 | 3936-84 | Coal Mountain No.1 Seam Clean | Coal Mountain | O | Clean Coal | Clean |  | coal | Mist Mtn | 1 |  |  | -114.6594 | 49.5 |  | 082G10 | 669467 | 5485673 | 11 | L | No location data. Co-ordinates are from Coal Mountain MINFILE . |  | CANMET85-11E | 1986 | 28.57 |  | 6.19 | 2.55 | 0.22 | 1.72 | 0.25 | 1.04 | 0.74 | 49.18 | 3.11 | 0.68 | 1.91 |  | 1.92 | CanMet Energy Lab |  |  |  |  | 30.128984 |  |  | 22.97 |  |  | 64.56 |  |  | 12.47 |  |  | CanMet Energy Lab | <0.01 |  | 0.03 |  | 0.17 |  | 0.2 |  |  | CanMet Energy Lab | 1 | CanMet Energy Lab |  | Unspecified
48 |  | Byron Creek mvb | Coal Mountain | O | composite |  |  | coal | Mist Mtn |  |  | multiple | -114.6594 | 49.5 |  | 082G10 | 669467 | 5485673 | 11 | L | No location data. Co-ords are for Coal Mountain MINFILE location |  | CANMET87-2E | 1987 | 33.5 |  | 5.7 | 2.5 | 0.5 | 1.2 |  | 1 | 1 | 48.2 | 3.6 |  | 2.2 |  |  | CanMet Energy Lab |  |  |  |  | 32.2 |  |  | 25.1 |  |  | 65.95 |  |  | 8.95 |  |  | CanMet Energy Lab | [6 empty] | 0.3 |  |  | CanMet Energy Lab | 3.5 | CanMet Energy Lab |  | Unspecified
49 |  | Bullmoose mine mvb | Bullmoose | O | composite | C |  | coal | Gates |  |  | multiple | -121.4948 | 55.11839 |  | 093P03 | 596000 | 6108999 | 10 | L | No location data. Co-ords are for Bullmoose MINFILE location |  | CANMET87-2E | 1987 | 20.65 |  | 7.43 | 3.92 | 0.66 | 3.13 |  | 0.9 | 1.48 | 49.3 | 5.88 |  | 1.76 |  |  | CanMet Energy Lab |  |  |  |  | 32.31 |  |  | 26.55 |  |  | 64.23 |  |  | 9.22 |  |  | CanMet Energy Lab | [6 empty] | 0.33 |  |  | CanMet Energy Lab | 5.5 | CanMet Energy Lab |  | Unspecified
50 | 0106-84 | Fording hvAb | Fording River | O | composite | C |  | coal | Mist Mtn |  |  | multiple | -114.8594 | 50.22083 |  | 082J02 | 652697 | 5565377 | 11 | L | No location data. Co-ords are for Fording River MINFILE location |  | CANMET87-2E | 1987 | 27.6 |  | 1.8 | 4.7 | 1.2 | 0.6 |  | 0.1 | 1.1 | 58.4 | 1.1 |  | 16 |  |  | CanMet Energy Lab |  |  |  |  | 33.2 |  |  | 32.3 |  |  | 61.9 |  |  | 5.8 |  |  | CanMet Energy Lab | [6 empty] | 0.44 |  |  | CanMet Energy Lab | 8 | CanMet Energy Lab |  | Unspecified
51 | 0106-85 | Fording mvb | Fording River | O | composite | C |  | coal | Mist Mtn |  |  | multiple | -114.8594 | 50.22083 |  | 082J02 | 652697 | 5565377 | 11 | L | No location data. Co-ords are for Fording River MINFILE location |  | CANMET87-2E | 1987 | 28.8 |  | 1.9 | 3.9 | 1.2 | 0.4 |  | 0.1 | 1.9 | 57.5 | 1 |  | 1.6 |  |  | CanMet Energy Lab |  |  |  |  | 33 |  |  | 28 |  |  | 64.3 |  |  | 7.7 |  |  | CanMet Energy Lab | [6 empty] | 0.75 |  |  | CanMet Energy Lab | 8 | CanMet Energy Lab |  | Unspecified
52 | 0106-86 | Fording mvb | Fording River | O | composite | C |  | coal | Mist Mtn |  |  | multiple | -114.8594 | 50.22083 |  | 082J02 | 652697 | 5565377 | 11 | L | No location data. Co-ords are for Fording River MINFILE location |  | CANMET87-2E | 1987 | 32.6 |  | 1.4 | 3.8 | 0.3 | 0.3 |  |  | 0.9 | 57.7 | 0.6 |  | 1.7 |  |  | CanMet Energy Lab |  |  |  |  | 32.3 |  |  | 21.1 |  |  | 69.1 |  |  | 9.8 |  |  | CanMet Energy Lab | [6 empty] | 0.31 |  |  | CanMet Energy Lab |  | Unspecified |  | Unspecified
53 | 3622-85 | Line Creek mvb | Line Creek | O | composite | C |  | coal | Mist Mtn |  |  | multiple | -114.7761 | 49.92917 |  | 082G15 | 659607 | 5533126 | 11 | L | No location data. Co-ords are for Line Creek MINFILE location |  | CANMET87-2E | 1987 | 29.3 |  | 1.4 | 3 | 0.5 | 0.3 |  | 0.1 | 1.2 | 59.1 | 0.4 |  | 2 |  |  | CanMet Energy Lab |  |  |  |  | 32.85 |  |  | 21.6 |  |  | 69.1 |  |  | 9.5 |  |  | CanMet Energy Lab | [6 empty] | 0.4 |  |  | CanMet Energy Lab | 6.5 | CanMet Energy Lab |  | Unspecified
54 | 3933-84 | Greenhills | Greenhills | O | composite | C |  | coal | Mist Mtn |  |  | multiple | -114.8711 | 50.11111 |  | 082J02 | 652213 | 5553154 | 11 | L | No location data. Co-ords are for Greenhills MINFILE location |  | CANMET87-2E | 1987 | 29.4 |  | 3.05 | 4.89 | 0.74 | 0.64 |  | 0.09 | 2.81 | 52.97 | 0.93 |  | 1.84 |  |  | CanMet Energy Lab |  |  |  |  | 33.2 |  |  | 27.39 |  |  | 66.18 |  |  | 6.43 |  |  | CanMet Energy Lab | [6 empty] | 0.47 |  |  | CanMet Energy Lab | 6 | CanMet Energy Lab |  | Unspecified
55 | 2079-85 | Michel | Michel | O | composite | C |  | coal | Mist Mtn |  |  | multiple | -114.8219 | 49.69723 |  | 082G10 | 657066 | 5507244 | 11 | L | No location data. Co-ords are for Michel MINFILE location |  | CANMET87-2E | 1987 | 27.69 |  | 1.89 | 2.7 | 0.29 | 0.4 |  | 0.12 | 0.53 | 60.41 | 1 |  | 1.58 |  |  | CanMet Energy Lab |  |  |  |  | 32.43 |  |  | 21.55 |  |  | 70.29 |  |  | 8.16 |  |  | CanMet Energy Lab | [6 empty] | 0.27 |  |  | CanMet Energy Lab | 6 | CanMet Energy Lab |  | Unspecified
56 |  | Sample 1 Seam 12 | Bingay | O | seam component | R |  | coal | Mist Mtn | 12 |  |  | -114.9759 | 50.20154 |  | 082J02 | 644449 | 5563000 | 11 | M | Approx. centre of Bingay property |  | CAR256 | 1984 | 22.51 |  | 2 | 8.08 | 1.92 | 0.71 |  | 0.07 | 1.29 | 59.37 | 0.77 |  | 1.17 |  | 2.11 | Sunnyvale Minerals Laboratory |  | 1.26 |  |  | 24.613732 |  |  | 25.81 |  |  | 45.67 |  |  | 28.52 |  |  | Sunnyvale Minerals Laboratory | <0.01 |  | 0.1 |  | 0.21 |  | 0.31 |  |  | Sunnyvale Minerals Laboratory | 2.5 | Sunnyvale Minerals Laboratory |  | Unspecified
57 |  | Sample 3 Seam 10 | Bingay | O | seam component | R |  | coal | Mist Mtn | 10 |  |  | -114.9759 | 50.20154 |  | 082J02 | 644449 | 5563000 | 11 | M | Approx. centre of Bingay property |  | CAR256 | 1984 | 28.66 |  | 1.03 | 2.55 |  | 0.42 |  | 0.96 | 0.15 | 61.88 | 0.07 |  | 1.29 |  | 2.99 | Sunnyvale Minerals Laboratory |  | 1.23 |  |  | 30.170546 |  |  | 26.61 |  |  | 59.23 |  |  | 14.16 |  |  | Sunnyvale Minerals Laboratory | <0.01 |  | 0.03 |  | 0.19 |  | 0.22 |  |  | Sunnyvale Minerals Laboratory | 5 | Sunnyvale Minerals Laboratory |  | Unspecified
58 |  | Sample 11 Seam 12 | Bingay | O | seam component | R |  | coal | Mist Mtn | 12 |  |  | -114.9759 | 50.20154 |  | 082J02 | 644449 | 5563000 | 11 | M | Approx. centre of Bingay property |  | CAR256 | 1984 | 23.07 |  | 1.95 | 6.4 | 1.93 | 0.67 |  | 0.1 | 1.34 | 60.77 | 0.39 |  | 1.24 |  | 2.14 | Sunnyvale Minerals Laboratory |  | 1.24 |  |  | 25.592978 |  |  | 26.29 |  |  | 47.75 |  |  | 25.96 |  |  | Sunnyvale Minerals Laboratory | <0.01 |  | 0.07 |  | 0.25 |  | 0.32 |  |  | Sunnyvale Minerals Laboratory | 4.5 | Sunnyvale Minerals Laboratory |  | Unspecified
59 |  | Sample 13 Seam 10 | Bingay | O | seam component | R |  | coal | Mist Mtn | 10 |  |  | -114.9759 | 50.20154 |  | 082J02 | 644449 | 5563000 | 11 | M | Approx. centre of Bingay property |  | CAR256 | 1984 | 26.93 |  | 1.08 | 5.01 | 0.86 | 0.6 |  | 0.04 | 0.68 | 61.15 | 0.27 |  | 1.38 |  | 2 | Sunnyvale Minerals Laboratory |  | 1.24 |  |  | 28.588866 |  |  | 25.76 |  |  | 56.26 |  |  | 17.98 |  |  | Sunnyvale Minerals Laboratory | <0.01 |  | 0.05 |  | 0.2 |  | 0.25 |  |  | Sunnyvale Minerals Laboratory | 4.5 | Sunnyvale Minerals Laboratory |  | Unspecified
60 |  | Sample 16 Seam 21 | Bingay | O | seam component | R |  | coal | Mist Mtn | 21 |  |  | -114.9759 | 50.20154 |  | 082J02 | 644449 | 5563000 | 11 | M | Approx. centre of Bingay property |  | CAR256 | 1984 | 24.97 |  | 1.98 | 3.73 | 2.02 | 0.73 |  | 0.14 | 0.75 | 61.42 | 0.45 |  | 1.23 |  | 2.58 | Sunnyvale Minerals Laboratory |  | 1.8 |  |  | 30.40082 |  |  | 30.14 |  |  | 56.86 |  |  | 13 |  |  | Sunnyvale Minerals Laboratory | <0.01 |  | 0.05 |  | 0.39 |  | 0.44 |  |  | Sunnyvale Minerals Laboratory | 2 | Sunnyvale Minerals Laboratory |  | Unspecified
61 |  | Sample 17 Seam 21 | Bingay | O | seam component | R |  | coal | Mist Mtn | 21 |  |  | -114.9759 | 50.20154 |  | 082J02 | 644449 | 5563000 | 11 | M | Approx. centre of Bingay property |  | CAR256 | 1984 | 21.44 |  | 1.04 | 5.43 | 3.29 | 1.18 |  | 0.08 | 0.39 | 63.41 | 0.49 |  | 1.01 |  | 2.24 | Sunnyvale Minerals Laboratory |  | 1.74 |  |  | 28.286486 |  |  | 28.99 |  |  | 52.51 |  |  | 18.5 |  |  | Sunnyvale Minerals Laboratory | <0.01 |  | 0.05 |  | 0.34 |  | 0.39 |  |  | Sunnyvale Minerals Laboratory | 6 | Sunnyvale Minerals Laboratory |  | Unspecified
62 |  | Sample 25 Seam 12 | Bingay | O | seam component | R |  | coal | Mist Mtn | 12 |  |  | -114.9759 | 50.20154 |  | 082J02 | 644449 | 5563000 | 11 | M | Approx. centre of Bingay property |  | CAR256 | 1984 | 25.75 |  | 0.1 | 0.6 | 1.15 | 0.32 |  | 0.05 | 0.17 | 66.78 | 0.03 |  | 1.66 |  | 3.39 | Sunnyvale Minerals Laboratory |  | 1.03 |  |  | 26.70248 |  |  | 24.52 |  |  | 51.89 |  |  | 23.59 |  |  | Sunnyvale Minerals Laboratory | <0.01 |  | 0.07 |  | 0.37 |  | 0.44 |  |  | Sunnyvale Minerals Laboratory | 6 | Sunnyvale Minerals Laboratory |  | Unspecified
63 |  | Sample 26 Seam 12 | Bingay | O | seam component | R |  | coal | Mist Mtn | 12 |  |  | -114.9759 | 50.20154 |  | 082J02 | 644449 | 5563000 | 11 | M | Approx. centre of Bingay property |  | CAR256 | 1984 | 23.52 |  | 2.61 | 22.44 | 0.58 | 0.88 |  | 0.06 | 1.4 | 43.91 | 1.13 |  | 1.76 |  | 2.01 | Sunnyvale Minerals Laboratory |  | 1.13 |  |  | 28.356266 |  |  | 27.69 |  |  | 54.02 |  |  | 18.29 |  |  | Sunnyvale Minerals Laboratory | <0.01 |  | 0.06 |  | 0.21 |  | 0.27 |  |  | Sunnyvale Minerals Laboratory | 6 | Sunnyvale Minerals Laboratory |  | Unspecified
64 |  | Sample 28 Seam 10 | Bingay | O | seam component | R |  | coal | Mist Mtn | 10 |  |  | -114.9759 | 50.20154 |  | 082J02 | 644449 | 5563000 | 11 | M | Approx. centre of Bingay property |  | CAR256 | 1984 | 25.96 |  | 1.73 | 10.35 | 1.29 | 0.69 |  | 0.07 | 1.07 | 54.89 | 0.39 |  | 1.4 |  | 2.16 | Sunnyvale Minerals Laboratory |  | 1.18 |  |  | 29.409944 |  |  | 23.84 |  |  | 59.57 |  |  | 16.59 |  |  | Sunnyvale Minerals Laboratory | <0.01 |  | 0.04 |  | 0.27 |  | 0.31 |  |  | Sunnyvale Minerals Laboratory | 2.5 | Sunnyvale Minerals Laboratory |  | Unspecified
65 |  | Seam 2 | Weary Ck | O |  | C | 1.5 float | coal | Mist Mtn | 2 |  |  | -114.9345 | 50.39645 |  | 082J07 | 646799 | 5584749 | 11 | M | Approx centre of property |  | CAR274 | 1976 | 24.06 |  | 0.62 | 4.68 | 0.14 | 0.17 |  | 0.04 | 0.47 | 66.04 | [5 empty] | Birtley Engineering Canada | [16 empty] | Unspecified | [9 empty] | Unspecified | 9.5 | Birtley Engineering Canada |  | Unspecified
66 |  | Seam 3 | Weary Ck | O |  | C | 1.5 float | coal | Mist Mtn | 3 |  |  | -114.9345 | 50.39645 |  | 082J07 | 646799 | 5584749 | 11 | M | Approx centre of property |  | CAR274 | 1976 | 27.71 |  | 4.9 | 9.65 | 0.13 | 0.17 |  | 0.05 | 3.4 | 50.52 | [5 empty] | Birtley Engineering Canada | [16 empty] | Unspecified | [9 empty] | Unspecified | 7.5 | Birtley Engineering Canada |  | Unspecified
67 |  | Seam 4 | Weary Ck | O |  | C | 1.5 float | coal | Mist Mtn | 4 |  |  | -114.9345 | 50.39645 |  | 082J07 | 646799 | 5584749 | 11 | M | Approx centre of property |  | CAR274 | 1976 | 28.16 |  | 0.7 | 9.65 | 1.01 | 0.3 |  | 0.08 | 0.68 | 56.94 | [5 empty] | Birtley Engineering Canada | [16 empty] | Unspecified | [9 empty] | Unspecified | 4.5 | Birtley Engineering Canada |  | Unspecified
68 |  | Seam 6 | Weary Ck | O |  | C | 1.5 float | coal | Mist Mtn | 6 |  |  | -114.9345 | 50.39645 |  | 082J07 | 646799 | 5584749 | 11 | M | Approx centre of property |  | CAR274 | 1976 | 26.57 |  | 2.87 | 5.72 | 0.26 | 0.25 |  | 0.07 | 2.7 | 54.88 | [5 empty] | Birtley Engineering Canada | [16 empty] | Unspecified | [9 empty] | Unspecified | 3 | Birtley Engineering Canada |  | Unspecified
69 |  | Seam 7 | Weary Ck | O |  | C | 1.5 float | coal | Mist Mtn | 7 |  |  | -114.9345 | 50.39645 |  | 082J07 | 646799 | 5584749 | 11 | M | Approx centre of property |  | CAR274 | 1976 | 30.92 |  | 0.5 | 6.43 | 0.26 | 0.27 |  | 0.05 | 0.99 | 56.8 | [5 empty] | Birtley Engineering Canada | [16 empty] | Unspecified | [9 empty] | Unspecified | 4.5 | Birtley Engineering Canada |  | Unspecified
70 |  | Seam 8 | Weary Ck | O |  | C | 1.5 float | coal | Mist Mtn | 8 |  |  | -114.9345 | 50.39645 |  | 082J07 | 646799 | 5584749 | 11 | M | Approx centre of property |  | CAR274 | 1976 | 29.92 |  | 1.54 | 6.5 | 0.14 | 0.2 |  | 0.04 | 1.59 | 57.54 | [5 empty] | Birtley Engineering Canada | [16 empty] | Unspecified | [9 empty] | Unspecified | 6 | Birtley Engineering Canada |  | Unspecified
71 |  | Seam 9 | Weary Ck | O |  | C | 1.5 float | coal | Mist Mtn | 9 |  |  | -114.9345 | 50.39645 |  | 082J07 | 646799 | 5584749 | 11 | M | Approx centre of property |  | CAR274 | 1976 | 31.62 |  | 0.67 | 7.15 | 0.25 | 0.18 |  | 0.08 | 0.77 | 56.14 | [5 empty] | Birtley Engineering Canada | [16 empty] | Unspecified | [9 empty] | Unspecified | 5.5 | Birtley Engineering Canada |  | Unspecified
72 |  | Seam 10 | Weary Ck | O |  | C | 1.5 float | coal | Mist Mtn | 10 |  |  | -114.9345 | 50.39645 |  | 082J07 | 646799 | 5584749 | 11 | M | Approx centre of property |  | CAR274 | 1976 | 28.46 |  | 0.63 | 8.29 | 0.18 | 0.27 |  | 0.06 | 0.62 | 56.56 | [5 empty] | Birtley Engineering Canada | [16 empty] | Unspecified | [9 empty] | Unspecified | 8 | Birtley Engineering Canada |  | Unspecified
73 |  | Seam 12 | Weary Ck | O |  | C | 1.5 float | coal | Mist Mtn | 12 |  |  | -114.9345 | 50.39645 |  | 082J07 | 646799 | 5584749 | 11 | M | Approx centre of property |  | CAR274 | 1976 | 26.08 |  | 0.58 | 5.5 | 0.34 | 0.2 |  | 0.04 | 1.09 | 61.68 | [5 empty] | Birtley Engineering Canada | [16 empty] | Unspecified | [9 empty] | Unspecified | 9 | Birtley Engineering Canada |  | Unspecified
74 |  | Seam 13 | Weary Ck | O |  | C | 1.5 float | coal | Mist Mtn | 13 |  |  | -114.9345 | 50.39645 |  | 082J07 | 646799 | 5584749 | 11 | M | Approx centre of property |  | CAR274 | 1976 | 23.44 |  | 0.5 | 5.36 | 0.71 | 0.23 |  | 0.08 | 1.16 | 64.56 | [5 empty] | Birtley Engineering Canada | [16 empty] | Unspecified | [9 empty] | Unspecified | 9 | Birtley Engineering Canada |  | Unspecified
75 |  | Seam 14 | Weary Ck | O |  | C | 1.5 float | coal | Mist Mtn | 14 |  |  | -114.9345 | 50.39645 |  | 082J07 | 646799 | 5584749 | 11 | M | Approx centre of property |  | CAR274 | 1976 | 23.82 |  | 1.54 | 8.15 | 0.6 | 0.3 |  | 0.07 | 1.48 | 59.36 | [5 empty] | Birtley Engineering Canada | [16 empty] | Unspecified | [9 empty] | Unspecified | 9 | Birtley Engineering Canada |  | Unspecified
76 |  | Seam 15 | Weary Ck | O |  | C | 1.5 float | coal | Mist Mtn | 15 |  |  | -114.9345 | 50.39645 |  | 082J07 | 646799 | 5584749 | 11 | M | Approx centre of property |  | CAR274 | 1976 | 23.44 |  | 1.36 | 8.51 | 0.57 | 0.27 |  | 0.07 | 1.28 | 60.3 | [5 empty] | Birtley Engineering Canada | [16 empty] | Unspecified | [9 empty] | Unspecified | 9 | Birtley Engineering Canada |  | Unspecified
77 |  | Seam 16 | Weary Ck | O |  | C | 1.5 float | coal | Mist Mtn | 16 |  |  | -114.9345 | 50.39645 |  | 082J07 | 646799 | 5584749 | 11 | M | Approx centre of property |  | CAR274 | 1976 | 21.93 |  | 1.92 | 12.65 | 0.69 | 0.4 |  | 0.08 | 2 | 55.02 | [5 empty] | Birtley Engineering Canada | [16 empty] | Unspecified | [9 empty] | Unspecified | 8 | Birtley Engineering Canada |  | Unspecified
78 |  | Seam 17 | Weary Ck | O |  | C | 1.5 float | coal | Mist Mtn | 17 |  |  | -114.9345 | 50.39645 |  | 082J07 | 646799 | 5584749 | 11 | M | Approx centre of property |  | CAR274 | 1976 | 21.17 |  | 1.96 | 16.42 | 0.47 | 0.27 |  | 0.07 | 2.19 | 54.84 | [5 empty] | Birtley Engineering Canada | [16 empty] | Unspecified | [9 empty] | Unspecified | 8.5 | Birtley Engineering Canada |  | Unspecified
79 |  | Seam 18 | Weary Ck | O |  | C | 1.5 float | coal | Mist Mtn | 18 |  |  | -114.9345 | 50.39645 |  | 082J07 | 646799 | 5584749 | 11 | M | Approx centre of property |  | CAR274 | 1976 | 24.19 |  | 1.4 | 10.08 | 0.6 | 0.36 |  | 0.06 | 1.4 | 57.48 | [5 empty] | Birtley Engineering Canada | [16 empty] | Unspecified | [9 empty] | Unspecified | 9 | Birtley Engineering Canada |  | Unspecified
80 |  | TA-1 | Morrissey | O |  |  |  | coal | Mist Mtn | A |  | multiple | -114.8938 | 49.36319 |  | 082G07 | 652922 | 5469964 | 11 | L | Approx. centre of property |  | CAR292 | 1968 | 32.44 |  | 2.76 | 4.23 |  | 1.42 |  |  | 3.3 | 47.2 | 1.42 |  | 1.55 |  |  | Fuji Iron and Steel Co. Ltd. |  | 1.4 | [6 empty] | 21.8 |  |  | 72.1 |  |  | 4.7 |  | Fuji Iron and Steel Co. Ltd. | [7 empty] | 0.41 |  | Fuji Iron and Steel Co. Ltd. | 7.5 | Fuji Iron and Steel Co. Ltd. |  | Unspecified
81 |  | TA-4(1) | Morrissey | O |  |  |  | coal | Mist Mtn | A |  | multiple | -114.8938 | 49.36319 |  | 082G07 | 652922 | 5469964 | 11 | L | Approx. centre of property |  | CAR292 | 1968 | 29.12 |  | 3.69 | 7.51 |  | 1.7 |  |  | 1.88 | 46.2 | 1.92 |  | 3.31 |  |  | Fuji Iron and Steel Co. Ltd. |  | 1.2 | [6 empty] | 17.4 |  |  | 75 |  |  | 6.4 |  | Fuji Iron and Steel Co. Ltd. | [7 empty] | 0.5 |  | Fuji Iron and Steel Co. Ltd. | 3.5 | Fuji Iron and Steel Co. Ltd. |  | Unspecified
82 |  | TA-4(2) | Morrissey | O |  |  |  | coal | Mist Mtn | A |  | multiple | -114.8938 | 49.36319 |  | 082G07 | 652922 | 5469964 | 11 | L | Approx. centre of property |  | CAR292 | 1968 | 26.52 |  | 5.58 | 8.06 |  | 2.27 |  |  | 1.31 | 43.2 | 4.84 |  | 3.12 |  |  | Fuji Iron and Steel Co. Ltd. |  | 1.3 | [6 empty] | 17.5 |  |  | 75.1 |  |  | 6 |  | Fuji Iron and Steel Co. Ltd. | [7 empty] | 0.4 |  | Fuji Iron and Steel Co. Ltd. | 3 | Fuji Iron and Steel Co. Ltd. |  | Unspecified
83 |  | Sample A | Fording | O | adit #1 | R |  | coal | Mist Mtn |  |  |  | -114.8354 | 50.19361 |  | 082J02 | 654499 | 5562400 | 11 | L | within 2km | adit somewhere on Eagle Mountain | CAR308 | 1967 | 37.3 |  | 1.7 | 2.4 | 0.1 | 0.3 |  | 0.1 |  | 53.8 |  |  | 1.18 |  |  | CanMet Energy Lab | [7 empty] | 21.9 | [5 empty] | 19.8 |  |  | CanMet Energy Lab | [9 empty] | Unspecified | 1.5 | CanMet Energy Lab |  | Unspecified
84 |  | Sample B | Fording | O | adit #1 | R |  | coal | Mist Mtn |  |  |  | -114.8354 | 50.19361 |  | 082J02 | 654499 | 5562400 | 11 | L | within 2km | adit somewhere on Eagle Mountain | CAR308 | 1967 | 30.3 |  | 1.3 | 1.7 | 1.8 | 0.7 |  | 0.2 |  | 63.7 |  |  | 0.7 |  |  | CanMet Energy Lab | [7 empty] | 20.2 | [5 empty] | 35.1 |  |  | CanMet Energy Lab | [9 empty] | Unspecified | 6.5 | CanMet Energy Lab |  | Unspecified
85 |  | Sample C | Fording | O | adit #1 | R |  | coal | Mist Mtn |  |  |  | -114.8354 | 50.19361 |  | 082J02 | 654499 | 5562400 | 11 | L | within 2km | adit somewhere on Eagle Mountain | CAR308 | 1967 | 36.9 |  | 1.5 | 1.1 | 0.1 | 0.1 |  | 0.2 |  | 55.2 |  |  | 1.6 |  |  | CanMet Energy Lab | [7 empty] | 22.2 | [5 empty] | 17 |  |  | CanMet Energy Lab | [9 empty] | Unspecified | 2 | CanMet Energy Lab |  | Unspecified
86 |  | Sample D | Fording | O | adit #1 | R |  | coal | Mist Mtn |  |  |  | -114.8354 | 50.19361 |  | 082J02 | 654499 | 5562400 | 11 | L | within 2km | adit somewhere on Eagle Mountain | CAR308 | 1967 | 36 |  | 2.2 | 4.9 |  | 1.1 |  |  |  | 54 |  |  | 1.3 |  |  | CanMet Energy Lab | [7 empty] | 23.5 | [5 empty] | 10.3 |  |  | CanMet Energy Lab | [9 empty] | Unspecified | 4.5 | CanMet Energy Lab |  | Unspecified
87 | 3066-77 | J-6528 Seam 12 Adit 18 | Fording | O |  |  |  | coal | Mist Mtn | 12 |  |  | -114.8354 | 50.19361 |  | 082J02 | 654499 | 5562400 | 11 | L | Location uncertain. Assumes samples are from adits on Eagle Mountain |  | CAR320 | 1978 | 30.2 |  | 2.6 | 6.2 | 1.2 | 0.5 |  | 0.1 | 3 | 53.7 |  |  | 1.5 |  |  | CanMet Energy Lab |  |  |  |  | 32.7 |  |  | 26.3 |  |  | 66.3 |  |  | 7.4 |  |  | CanMet Energy Lab | [6 empty] | 0.78 |  |  | CanMet Energy Lab | 7.5 | CanMet Energy Lab |  | Unspecified
88 | 3067-77 | J-6529 Seam 13 Adit 17 | Fording | O |  |  |  | coal | Mist Mtn | 13 |  |  | -114.8354 | 50.19361 |  | 082J02 | 654499 | 5562400 | 11 | L | Location uncertain. Assumes samples are from adits on Eagle Mountain |  | CAR320 | 1978 | 29 |  | 1 | 6.2 | 1.5 | 0.6 |  | 0.1 | 1.2 | 59.1 |  |  | 1.6 |  |  | CanMet Energy Lab |  |  |  |  | 32.68 |  |  | 25.9 |  |  | 65.8 |  |  | 8.3 |  |  | CanMet Energy Lab | [6 empty] | 0.55 |  |  | CanMet Energy Lab | 8 | CanMet Energy Lab |  | Unspecified
89 | 4545 |  | Fording | O |  |  |  | coal | Mist Mtn | 12 |  | 1 | -114.8394 | 50.18334 |  | 082J02 | 654249 | 5561249 | 11 | H | DDH 1785 |  | CAR327 | 1983 | 24.83 |  | 2.75 | 8.32 | 1.01 | 0.73 |  | 0.11 | 2.94 | 54.9 | 1.35 |  | 1.3 |  | -1.71 | Birtley Engineering Canada | [16 empty] | Unspecified | [9 empty] | Unspecified |  | Unspecified |  | Unspecified
90 | 4546 |  | Fording | O |  |  |  | coal | Mist Mtn | 12 |  | 1 | -114.8394 | 50.18334 |  | 082J02 | 654249 | 5561249 | 11 | H | DDH 1785 |  | CAR327 | 1983 | 29.42 |  | 8.59 | 2.66 | 0.27 | 0.17 |  | 0.09 | 8.6 | 47.2 | 0.43 |  | 1.13 |  | -1.44 | Birtley Engineering Canada | [16 empty] | Unspecified | [9 empty] | Unspecified |  | Unspecified |  | Unspecified
91 | 4547 |  | Fording | O |  |  |  | coal | Mist Mtn | 12 |  | 1 | -114.8394 | 50.18334 |  | 082J02 | 654249 | 5561249 | 11 | H | DDH 1785 |  | CAR327 | 1983 | 25.23 |  | 3.18 | 3.5 | 1.4 | 0.58 |  | 0.1 | 2.53 | 61.6 | 0.5 |  | 1.42 |  | 0.04 | Birtley Engineering Canada | [16 empty] | Unspecified | [9 empty] | Unspecified |  | Unspecified |  | Unspecified
92 | 4548 |  | Fording | O |  |  |  | coal | Mist Mtn | 11u |  | 1 | -114.8394 | 50.18334 |  | 082J02 | 654249 | 5561249 | 11 | H | DDH 1785 |  | CAR327 | 1983 | 29.39 |  | 4.3 | 2.04 | 1.11 | 0.53 |  | 0.13 | 3.94 | 56.1 | 0.72 |  | 1.96 |  | 0.22 | Birtley Engineering Canada | [16 empty] | Unspecified | [9 empty] | Unspecified |  | Unspecified |  | Unspecified
93 | 4549 |  | Fording | O |  |  |  | coal | Mist Mtn | 11 |  | 1 | -114.8394 | 50.18334 |  | 082J02 | 654249 | 5561249 | 11 | H | DDH 1785 |  | CAR327 | 1983 | 22.41 |  | 1.81 | 9.35 | 1.14 | 0.69 |  | 0.09 | 2.83 | 57.9 | 1.35 |  | 1.5 |  | -0.93 | Birtley Engineering Canada | [16 empty] | Unspecified | [9 empty] | Unspecified |  | Unspecified |  | Unspecified
94 | 4550 |  | Fording | O |  |  |  | coal | Mist Mtn | 9 |  | 1 | -114.8394 | 50.18334 |  | 082J02 | 654249 | 5561249 | 11 | H | DDH 1785 |  | CAR327 | 1983 | 28.94 |  | 3.34 | 1.78 | 1.25 | 0.35 |  | 0.11 | 2.98 | 59.3 | 0.34 |  | 1.57 |  | -0.04 | Birtley Engineering Canada | [16 empty] | Unspecified | [9 empty] | Unspecified |  | Unspecified |  | Unspecified
95 | 4472 |  | Fording | O |  |  |  | coal | Mist Mtn | R9 |  | 1 | -114.8292 | 50.19214 |  | 082J02 | 654949 | 5562250 | 11 | H | DDH 1710 |  | CAR327 | 1983 | 32.93 |  | 1.4 | 0.6 | 0.36 | 0.16 |  | 0.1 | 2.12 | 59.7 | 0.19 |  | 1.79 |  | -0.65 | Birtley Engineering Canada | [16 empty] | Unspecified | [9 empty] | Unspecified |  | Unspecified |  | Unspecified
96 | 4473 |  | Fording | O |  |  |  | coal | Mist Mtn | R7 |  | 1 | -114.8292 | 50.19214 |  | 082J02 | 654949 | 5562250 | 11 | H | DDH 1710 |  | CAR327 | 1983 | 31.62 |  | 7.06 | 4.6 | 0.46 | 0.29 |  | 0.1 | 6.33 | 47.1 | 0.53 |  | 1.11 |  | -0.8 | Birtley Engineering Canada | [16 empty] | Unspecified | [9 empty] | Unspecified |  | Unspecified |  | Unspecified
97 | 4474 |  | Fording | O |  |  |  | coal | Mist Mtn | R5L |  | 1 | -114.8292 | 50.19214 |  | 082J02 | 654949 | 5562250 | 11 | H | DDH 1710 |  | CAR327 | 1983 | 30 |  | 3.58 | 5.16 | 0.25 | 0.35 |  | 0.06 | 2.55 | 55.1 | 0.55 |  | 1.25 |  | -1.15 | Birtley Engineering Canada | [16 empty] | Unspecified | [9 empty] | Unspecified |  | Unspecified |  | Unspecified
98 | 4475 |  | Fording | O |  |  |  | coal | Mist Mtn | R4U |  | 1 | -114.8292 | 50.19214 |  | 082J02 | 654949 | 5562250 | 11 | H | DDH 1710 |  | CAR327 | 1983 | 29.5 |  | 1.9 | 1.69 | 0.35 | 0.26 |  | 0.18 | 0.8 | 62.9 | 0.28 |  | 1.51 |  | -0.63 | Birtley Engineering Canada | [16 empty] | Unspecified | [9 empty] | Unspecified |  | Unspecified |  | Unspecified
99 | 4476 |  | Fording | O |  |  |  | coal | Mist Mtn | R4L |  | 1 | -114.8292 | 50.19214 |  | 082J02 | 654949 | 5562250 | 11 | H | DDH 1710 |  | CAR327 | 1983 | 30.08 |  | 4.76 | 3.45 | 0.16 | 0.27 |  | 0.19 | 3.24 | 56.6 | 0.24 |  | 1.5 |  | 0.49 | Birtley Engineering Canada | [16 empty] | Unspecified | [9 empty] | Unspecified |  | Unspecified |  | Unspecified
100 | 4477 |  | Fording | O |  |  |  | coal | Mist Mtn | R7 |  | 1 | -114.8266 | 50.19547 |  | 082J02 | 655125 | 5562625 | 11 | H | DDH 1705 |  | CAR327 | 1983 | 28.47 |  | 5.34 | 10.55 | 0.3 | 0.44 |  | 0.09 | 4.2 | 48.7 | 0.54 |  | 1.48 |  | 0.11 | Birtley Engineering Canada | [16 empty] | Unspecified | [9 empty] | Unspecified |  | Unspecified |  | Unspecified
101 | 4478 |  | Fording | O |  |  |  | coal | Mist Mtn | R4L |  | 1 | -114.8266 | 50.19547 |  | 082J02 | 655125 | 5562625 | 11 | H | DDH 1705 |  | CAR327 | 1983 | 30.83 |  | 2.34 | 2.31 | 0.2 | 0.16 |  | 0.07 | 2.01 | 58.5 | 0.16 |  | 1.65 |  | -1.77 | Birtley Engineering Canada | [16 empty] | Unspecified | [9 empty] | Unspecified |  | Unspecified |  | Unspecified
102 | 4479 |  | Fording | O |  |  |  | coal | Mist Mtn | R9? |  | 1 | -114.8294 | 50.18765 |  | 082J02 | 654950 | 5561750 | 11 | H | DDH 1720 |  | CAR327 | 1983 | 34.25 |  | 2.84 | 0.81 | 0.43 | 0.16 |  | 0.13 | 2.6 | 55.6 | 0.13 |  | 1.7 |  | -1.35 | Birtley Engineering Canada | [16 empty] | Unspecified | [9 empty] | Unspecified |  | Unspecified |  | Unspecified
103 | 4480 |  | Fording | O |  |  |  | coal | Mist Mtn | R5U |  | 1 | -114.8252 | 50.18757 |  | 082J02 | 655249 | 5561750 | 11 | H | DDH 1767 |  | CAR327 | 1983 | 30.83 |  | 1.15 | 4.35 | 0.47 | 0.86 |  | 0.09 | 1 | 57.6 | 0.66 |  | 1.55 |  | -1.44 | Birtley Engineering Canada | [16 empty] | Unspecified | [9 empty] | Unspecified |  | Unspecified |  | Unspecified
104 | 4481 |  | Fording | O |  |  |  | coal | Mist Mtn | R5L |  | 1 | -114.8252 | 50.18757 |  | 082J02 | 655249 | 5561750 | 11 | H | DDH 1767 |  | CAR327 | 1983 | 34.81 |  | 1.1 | 1.82 | 0.23 | 0.17 |  | 0.06 | 1.53 | 58.25 | 0.16 |  | 1.47 |  | -0.4 | Birtley Engineering Canada | [16 empty] | Unspecified | [9 empty] | Unspecified |  | Unspecified |  | Unspecified
105 | 4482 |  | Fording | O |  |  |  | coal | Mist Mtn | R4U |  | 1 | -114.8252 | 50.18757 |  | 082J02 | 655249 | 5561750 | 11 | H | DDH 1767 |  | CAR327 | 1983 | 28.84 |  | 2.92 | 4.26 | 0.23 | 0.47 |  | 0.08 | 2.18 | 57.7 | 0.44 |  | 1.15 |  | -1.73 | Birtley Engineering Canada | [16 empty] | Unspecified | [9 empty] | Unspecified |  | Unspecified |  | Unspecified
106 | 4483 |  | Fording | O |  |  |  | coal | Mist Mtn | R4L |  | 1 | -114.8252 | 50.18757 |  | 082J02 | 655249 | 5561750 | 11 | H | DDH 1767 |  | CAR327 | 1983 | 29.68 |  | 0.6 | 0.92 | 0.48 | 0.2 |  | 0.11 | 0.71 | 65 | 0.05 |  | 1.76 |  | -0.49 | Birtley Engineering Canada | [16 empty] | Unspecified | [9 empty] | Unspecified |  | Unspecified |  | Unspecified
107 | 4484 |  | Fording | O |  |  |  | coal | Mist Mtn | R5L |  | 1 | -114.8259 | 50.18984 |  | 082J02 | 655188 | 5561999 | 11 | H | DDH 1715 |  | CAR327 | 1983 | 32.92 |  | 2.16 | 2.77 | 0.37 | 0.24 |  | 0.09 | 1.73 | 58 | 0.17 |  | 1.33 |  | -0.22 | Birtley Engineering Canada | [16 empty] | Unspecified | [9 empty] | Unspecified |  | Unspecified |  | Unspecified
108 | 4485 |  | Fording | O |  |  |  | coal | Mist Mtn | R12 |  | 1 | -114.8292 | 50.19214 |  | 082J02 | 654949 | 5562250 | 11 | H | DDH 1710 |  | CAR327 | 1983 | 23.84 |  | 1.18 | 7.07 | 0.5 | 0.5 |  | 0.21 | 1.1 | 64.3 | 0.53 |  | 1.25 |  | 0.48 | Birtley Engineering Canada | [16 empty] | Unspecified | [9 empty] | Unspecified |  | Unspecified |  | Unspecified
109 | 4486 |  | Fording | O |  |  |  | coal | Mist Mtn | R11-R11U |  | 1 | -114.8292 | 50.19214 |  | 082J02 | 654949 | 5562250 | 11 | H | DDH 1710 |  | CAR327 | 1983 | 32.35 |  | 1.2 | 3.47 | 0.7 | 0.46 |  | 0.14 | 1.86 | 57.8 | 0.5 |  | 1.69 |  | 0.17 | Birtley Engineering Canada | [16 empty] | Unspecified | [9 empty] | Unspecified |  | Unspecified |  | Unspecified
110 | 4487 |  | Fording | O |  |  |  | coal | Mist Mtn | R5L |  | 1 | -114.8294 | 50.18765 |  | 082J02 | 654950 | 5561750 | 11 | H | DDH 1720 |  | CAR327 | 1983 | 30.25 |  | 4.42 | 1.29 | 0.37 | 0.27 |  | 0.18 | 3.16 | 58.7 | 0.26 |  | 1.27 |  | 0.17 | Birtley Engineering Canada | [16 empty] | Unspecified | [9 empty] | Unspecified |  | Unspecified |  | Unspecified
111 | 4488 |  | Fording | O |  |  |  | coal | Mist Mtn | R4U? |  | 1 | -114.8294 | 50.18765 |  | 082J02 | 654950 | 5561750 | 11 | H | DDH 1720 |  | CAR327 | 1983 | 27.52 |  | 1.91 | 0.81 | 0.48 | 0.26 |  | 0.15 | 1.45 | 65.6 | 0.4 |  | 1.33 |  | -0.09 | Birtley Engineering Canada | [16 empty] | Unspecified | [9 empty] | Unspecified |  | Unspecified |  | Unspecified
112 | 4489 |  | Fording | O |  |  |  | coal | Mist Mtn | R9 |  | 1 | -114.8266 | 50.19547 |  | 082J02 | 655125 | 5562625 | 11 | H | DDH 1705 |  | CAR327 | 1983 | 38.29 |  | 3.06 | 0.57 | 0.17 | 0.07 |  | 0.09 | 2.75 | 53.52 | 0.11 |  | 1.19 |  | -0.18 | Birtley Engineering Canada | [16 empty] | Unspecified | [9 empty] | Unspecified |  | Unspecified |  | Unspecified
113 | 4490 |  | Fording | O |  |  |  | coal | Mist Mtn | R4U |  | 1 | -114.8266 | 50.19547 |  | 082J02 | 655125 | 5562625 | 11 | H | DDH 1705 |  | CAR327 | 1983 | 32.84 |  | 0.97 | 0.97 | 0.24 | 0.14 |  | 0.09 | 0.91 | 62 | 0.11 |  | 1.16 |  | -0.57 | Birtley Engineering Canada | [16 empty] | Unspecified | [9 empty] | Unspecified |  | Unspecified |  | Unspecified
114 | 4491 |  | Fording | O |  |  |  | coal | Mist Mtn | R5L |  | 1 | -114.8266 | 50.19547 |  | 082J02 | 655125 | 5562625 | 11 | H | DDH 1705 |  | CAR327 | 1983 | 31.9 |  | 2.16 | 5.34 | 0.28 | 0.34 |  | 0.13 | 2.08 | 56.3 | 0.37 |  | 1.04 |  | -0.06 | Birtley Engineering Canada | [16 empty] | Unspecified | [9 empty] | Unspecified |  | Unspecified |  | Unspecified
115 | 4492 |  | Fording | O |  |  |  | coal | Mist Mtn | R4U |  | 1 | -114.8266 | 50.19547 |  | 082J02 | 655125 | 5562625 | 11 | H | DDH 1705 |  | CAR327 | 1983 | 31.13 |  | 3.47 | 8.05 | 0.17 | 0.27 |  | 0.09 | 2.49 | 51.8 | 0.51 |  | 1.31 |  | -0.71 | Birtley Engineering Canada | [16 empty] | Unspecified | [9 empty] | Unspecified |  | Unspecified |  | Unspecified
116 | 4493 |  | Fording | O |  |  |  | coal | Mist Mtn | R2 |  | 1 | -114.8266 | 50.19547 |  | 082J02 | 655125 | 5562625 | 11 | H | DDH 1705 |  | CAR327 | 1983 | 27.05 |  | 0.27 | 1.2 | 0.29 | 0.17 |  | 0.11 | 0.33 | 69.1 | 0.07 |  | 1.18 |  | -0.23 | Birtley Engineering Canada | [16 empty] | Unspecified | [9 empty] | Unspecified |  | Unspecified |  | Unspecified
117 | 2153-83 |  | Fording | O |  |  |  | coal | Mist Mtn | 5L |  | 1 | -114.8268 | 50.18931 |  | 082J02 | 655124 | 5561939 | 11 | M |  | Approx centre of 1982 drilling area | CAR327 | 1983 | 33.3 |  | 1.2 | 2.3 | 0.5 |  |  | 0.1 | 0.8 | 58 | 0.4 |  | 1.4 |  |  | CanMet Energy Lab | [7 empty] | 19.8 |  |  | 70.4 |  |  | 9.8 |  |  | CanMet Energy Lab | [6 empty] | 0.46 |  |  | CanMet Energy Lab | 4.5 | CanMet Energy Lab |  | Unspecified
118 | 2154-83 |  | Fording | O |  |  |  | coal | Mist Mtn | 4L |  | 1 | -114.8268 | 50.18931 |  | 082J02 | 655124 | 5561939 | 11 | M |  | Approx centre of 1982 drilling area | CAR327 | 1983 | 30.4 |  | 1.6 | 7.5 | 0.3 | 0.3 |  | 0.1 | 1 | 54.4 | 0.7 |  | 1.9 |  |  | CanMet Energy Lab | [7 empty] | 20.4 |  |  | 70.5 |  |  | 9.1 |  |  | CanMet Energy Lab | [6 empty] | 0.33 |  |  | CanMet Energy Lab | 6.5 | CanMet Energy Lab |  | Unspecified
119 | 2208-83 |  | Fording | O |  |  |  | coal | Mist Mtn | 4U |  | 1 | -114.8268 | 50.18931 |  | 082J02 | 655124 | 5561939 | 11 | M |  | Approx centre of 1982 drilling area | CAR327 | 1983 | 31 |  | 1.2 | 6.4 | 0.4 | 0.4 |  | 0.2 | 0.5 | 55.3 | 0.7 |  | 1.8 |  |  | CanMet Energy Lab | [7 empty] | 20.8 |  |  | 70.1 |  |  | 9.1 |  |  | CanMet Energy Lab | [6 empty] | 0.35 |  |  | CanMet Energy Lab | 5 | CanMet Energy Lab |  | Unspecified
120 | 2203-84 | 7882-CM Adit 21 | Fording | O |  | C |  | coal | Mist Mtn | 7 |  |  | -114.8313 | 50.17946 |  | 082J02 | 654834 | 5560835 | 11 | H | Adit 21 |  | CAR328 | 1983 | 30.2 |  | 2.4 | 3.7 | 0.7 |  |  | 0.1 | 1.9 | 55.3 | 2 |  | 2 |  |  | CanMet Energy Lab |  |  |  |  | 32.79 |  |  | 22 |  |  | 69 |  |  | 9 |  |  | CanMet Energy Lab | [6 empty] | 0.49 |  |  | CanMet Energy Lab |  | Unspecified |  | Unspecified
121 | 2204-84 | 7885-CM Adit 22 | Fording | O |  | C |  | coal | Mist Mtn | 9 |  |  | -114.8302 | 50.17935 |  | 082J02 | 654915 | 5560825 | 11 | H | Adit 22 |  | CAR328 | 1984 | 28.9 |  | 2.4 | 5.5 | 0.7 |  |  | 0.1 | 1.7 | 54.7 | 2.1 |  | 1.9 |  |  | CanMet Energy Lab |  |  |  |  | 32.84 |  |  | 22.3 |  |  | 68.8 |  |  | 8.9 |  |  | CanMet Energy Lab | [6 empty] | 0.5 |  |  | CanMet Energy Lab |  | Unspecified |  | Unspecified
122 | 2254-84 | Kilmarnock | Fording | O |  | C |  | coal | Mist Mtn | 4 |  |  | -114.8292 | 50.1764 |  | 082J02 | 654999 | 5560500 | 11 | L | Location not specified. Used centre of 1983 drilling on Kilmarnock Creek |  | CAR328 | 1984 | 30.6 |  | 2.6 | 4.1 | 0.3 |  |  | 0.2 | 0.9 | 56 | 2.5 |  | 1.7 |  |  | CanMet Energy Lab |  |  |  |  | 33.31 |  |  | 19.5 |  |  | 73 |  |  | 7.5 |  |  | CanMet Energy Lab | [6 empty] | 0.27 |  |  | CanMet Energy Lab |  | Unspecified |  | Unspecified
123 | 2702-79 | Adit #1 | Cabin Creek Flathead | O |  | C |  | coal | Mist Mtn |  |  |  | -114.7081 | 49.13327 |  | 082G02 | 667179 | 5444799 | 11 | L | Approx centre of property |  | CAR378 | 1979 | 33.1 |  | 2.2 | 1.5 | 0.4 | 0.3 |  |  | 3.2 | 50.9 | 0.2 |  | 2.6 |  |  | CanMet Energy Lab |  |  |  |  | 32.16 |  |  | 25.8 |  |  | 64.6 |  |  | 9.6 |  |  | CanMet Energy Lab | [6 empty] | 0.58 |  |  | CanMet Energy Lab | 7 | CanMet Energy Lab |  | Unspecified
124 | 2703-79 | Adit #2 78-501 | Cabin Creek Flathead | O |  | C |  | coal | Mist Mtn |  |  |  | -114.7081 | 49.13327 |  | 082G02 | 667179 | 5444799 | 11 | L | Approx centre of property |  | CAR378 | 1979 | 35.4 |  | 1.8 | 3.9 | 0.5 | 0.6 |  | 0.1 | 0.8 | 52.6 | 1 |  | 2 |  |  | CanMet Energy Lab |  |  |  |  | 31.94 |  |  | 25 |  |  | 65.3 |  |  | 9.7 |  |  | CanMet Energy Lab | [6 empty] | 0.49 |  |  | CanMet Energy Lab | 4.5 | CanMet Energy Lab |  | Unspecified
125 | 2704-79 | Adit #2 78-503 | Cabin Creek Flathead | O |  | C |  | coal | Mist Mtn |  |  |  | -114.7081 | 49.13327 |  | 082G02 | 667179 | 5444799 | 11 | L | Approx centre of property |  | CAR378 | 1979 | 30.8 |  | 2 | 6.3 | 0.7 | 1 |  | 0.1 | 0.1 | 51.4 | 1.6 |  | 1.9 |  |  | CanMet Energy Lab |  |  |  |  | 32.23 |  |  | 25.3 |  |  | 65.3 |  |  | 9.4 |  |  | CanMet Energy Lab | [6 empty] | 0.48 |  |  | CanMet Energy Lab | 6.5 | CanMet Energy Lab |  | Unspecified
126 | 3178-80 | Blend 66.7% Seam 8, 33.3% Seam 4 | Ewin Pass | O | Blend seams 4 and 8 | C |  | coal | Mist Mtn | 66.7% Seam 8 33.3% Seam 4 |  |  | -114.7525 | 49.98799 |  | 082G15 | 661102 | 5539715 | 11 | M | Location between Adits 1 and 2 |  | CAR397 | 1981 | 29.9 |  | 1.9 | 7.8 | 0.9 | 0.9 |  | 0.3 | 1.2 | 52.1 | 1.1 |  | 1.7 |  |  | CanMet Energy Lab |  |  |  |  | 33.19 |  |  | 28.3 |  |  | 64.7 |  |  | 7 |  |  | CanMet Energy Lab | [6 empty] | 0.43 |  |  | CanMet Energy Lab | 8 | CanMet Energy Lab |  | Unspecified
127 | 2131-80 | Adit 1 Seam 8 | Ewin Pass | O |  | C |  | coal | Mist Mtn | 8 |  |  | -114.7527 | 49.98425 |  | 082G15 | 661105 | 5539299 | 11 | M | Location of Adit 1 |  | CAR397 | 1981 | 26.3 |  | 1.3 | 9.1 | 1.3 | 0.8 |  | 0.1 | 0.7 | 56.6 | 1.1 |  | 1.4 |  |  | CanMet Energy Lab |  |  |  |  | 32.92 |  |  | 28 |  |  | 65.7 |  |  | 6.3 |  |  | CanMet Energy Lab | [6 empty] | 0.42 |  |  | CanMet Energy Lab | 8.5 | CanMet Energy Lab |  | Unspecified
128 | 2132-80 | Adit 2 Seam 4 | Ewin Pass | O |  | C |  | coal | Mist Mtn | 4 |  |  | -114.7524 | 49.99173 |  | 082G15 | 661098 | 5540132 | 11 | M | Location of Adit 2 |  | CAR397 | 1981 | 31.7 |  | 2.1 | 6.9 | 0.2 | 0.5 |  | 0.7 | 1.3 | 51 | 0.8 |  | 1.6 |  |  | CanMet Energy Lab |  |  |  |  | 32.72 |  |  | 28.3 |  |  | 63.5 |  |  | 8.2 |  |  | CanMet Energy Lab | [6 empty] | 0.32 |  |  | CanMet Energy Lab | 8.5 | CanMet Energy Lab |  | Unspecified
129 | 2133-80 | Adit 3 Seam 9 | Ewin Pass | O |  | C |  | coal | Mist Mtn | 9 |  |  | -114.7489 | 49.98434 |  | 082G15 | 661372 | 5539318 | 11 | M | Location of Adit 3 |  | CAR397 | 1981 | 30 |  | 1.3 | 4 | 0.6 | 0.3 |  | 0.1 | 0.9 | 58.2 | 0.4 |  | 1.7 |  |  | CanMet Energy Lab |  |  |  |  | 33.53 |  |  | 22.9 |  |  | 68.7 |  |  | 8.4 |  |  | CanMet Energy Lab | [6 empty] | 0.41 |  |  | CanMet Energy Lab | 5.5 | CanMet Energy Lab |  | Unspecified
130 | 4867-80 | Horseshoe Ridge Blend #1 | Ewin Pass | O |  |  |  | coal | Mist Mtn | 7, 8U, 8L, Seam 8 Rider |  | multiple | -114.7424 | 49.93638 |  | 082G15 | 661999 | 5534000 | 11 | M | Top of Horseshoe Ridge |  | CAR398 | 1981 | 31.2 |  | 2 | 6.7 | 0.8 | 0.5 |  | 0.1 | 2 | 54.2 | 1.1 |  | 1.7 |  |  | CanMet Energy Lab |  |  |  |  | 32.56 |  |  | 23.5 |  |  | 67 |  |  | 9.5 |  |  | CanMet Energy Lab | [6 empty] | 0.46 |  |  | CanMet Energy Lab | 7 | CanMet Energy Lab |  | Unspecified
131 | 4868-80 | Ewin Pass Blend #2 | Ewin Pass | O |  |  |  | coal | Mist Mtn | 8, 4 |  | multiple | -114.7678 | 49.99084 |  | 082G15 | 660000 | 5540000 | 11 | M | Ewin Pass area, centre of CL 286 |  | CAR398 | 1981 | 29 |  | 3 | 6.3 | 0.9 | 0.9 |  | 0.2 | 1.2 | 54.1 | 2.1 |  | 1.5 |  |  | CanMet Energy Lab |  |  |  |  | 32.63 |  |  | 28.1 |  |  | 63.7 |  |  | 8.2 |  |  | CanMet Energy Lab | [6 empty] | 0.34 |  |  | CanMet Energy Lab | 8 | CanMet Energy Lab |  | Unspecified
132 | 2321-81 | 100% Seam 4 | Ewin Pass | O |  | Clean | 1.6 float | coal | Mist Mtn | 4 |  | multiple | -114.7699 | 49.9459 |  | 082G15 | 660000 | 5535000 | 11 | L | Approx centre of active area of LCO |  | CAR398 | 1981 | 34.1 |  | 1.3 | 2.7 | 0.6 | 0.7 |  | 0.4 | 0.1 | 56.3 | 0.4 |  | 1.9 |  |  | CanMet Energy Lab |  |  |  |  | 33.72 |  |  | 26.7 |  |  | 67.4 |  |  | 5.9 |  |  | CanMet Energy Lab | [6 empty] | 0.28 |  |  | CanMet Energy Lab | 8 | CanMet Energy Lab |  | Unspecified
133 | 2511-81 | Test 845 100% Horseshoe Ridge Adit 19, S | Ewin Pass | O |  |  |  | coal | Mist Mtn | 7 |  | multiple | -114.7424 | 49.93638 |  | 082G15 | 661999 | 5534000 | 11 | M | Top of Horseshoe Ridge |  | CAR398 | 1981 | 29.2 |  | 2.3 | 6.4 | 1.2 | 0.7 |  | 0.1 | 3.1 | 52.6 | 1.3 |  | 1.4 |  |  | CanMet Energy Lab |  |  |  |  | 33.31 |  |  | 24.6 |  |  | 66.7 |  |  | 8.7 |  |  | CanMet Energy Lab | [6 empty] | 0.58 |  |  | CanMet Energy Lab | 8.5 | CanMet Energy Lab |  | Unspecified
134 | "High" No. 8 | High F.S.I. Coal-oxidized | Line Creek Horseshoe | O |  | Raw |  | coal | Mist Mtn | 8 |  | multiple | -114.7711 | 49.93378 |  | 082G15 | 659950 | 5533650 | 11 | L | A point between adits 4, 5, 7 & 12 |  | CAR415 | 1977 | 37.2 |  | 1.38 | 0.99 | 0.47 | 0.1 |  | 0.48 |  | 56.4 | 0.34 |  |  |  |  | Mitsui Mining Co. Ltd. |  | 1.6 |  |  | 29.4 |  |  | 18.9 |  |  | 65.2 |  |  | 15.9 |  |  | Mitsui Mining Co. Ltd. | [6 empty] | 0.39 |  |  | Mitsui Mining Co. Ltd. | 3 | Mitsui Mining Co. Ltd. |  | Unspecified
135 | "High" No. 9 | High F.S.I. Coal-oxidized | Line Creek Horseshoe | O |  | Raw |  | coal | Mist Mtn | 9 |  | multiple | -114.7711 | 49.93378 |  | 082G15 | 659950 | 5533650 | 11 | L | A point between adits 4, 5, 7 & 12 |  | CAR415 | 1977 | 33.01 |  | 0.66 | 0.79 | 1.27 | 0.27 |  | 0.46 |  | 60.7 | 0.26 |  |  |  |  | Mitsui Mining Co. Ltd. |  | 1.4 |  |  | 28.6 |  |  | 19.4 |  |  | 61.6 |  |  | 19 |  |  | Mitsui Mining Co. Ltd. | [6 empty] | 0.33 |  |  | Mitsui Mining Co. Ltd. | 3 | Mitsui Mining Co. Ltd. |  | Unspecified
136 | "High" No. 10B | High F.S.I. Coal-oxidized | Line Creek Horseshoe | O |  | Raw |  | coal | Mist Mtn | 10B |  | multiple | -114.7711 | 49.93378 |  | 082G15 | 659950 | 5533650 | 11 | L | A point between adits 4, 5, 7 & 12 |  | CAR415 | 1977 | 30.7 |  | 0.34 | 0.99 | 0.88 | 0.21 |  | 0.43 |  | 64.7 | 0.06 |  |  |  |  | Mitsui Mining Co. Ltd. |  | 1.5 |  |  | 29 |  |  | 19.2 |  |  | 63.1 |  |  | 17.7 |  |  | Mitsui Mining Co. Ltd. | [6 empty] | 0.4 |  |  | Mitsui Mining Co. Ltd. | 4 | Mitsui Mining Co. Ltd. |  | Unspecified
137 | "High" No. 10A | High F.S.I. Coal-oxidized | Line Creek Horseshoe | O |  | Raw |  | coal | Mist Mtn | 10A |  | multiple | -114.7711 | 49.93378 |  | 082G15 | 659950 | 5533650 | 11 | L | A point between adits 4, 5, 7 & 12 |  | CAR415 | 1977 | 30.44 |  | 0.36 | 0.5 | 1.24 | 0.13 |  | 0.95 |  | 64.8 | 0.08 |  |  |  |  | Mitsui Mining Co. Ltd. |  | 1.2 |  |  | 29.7 |  |  | 19.3 |  |  | 64.2 |  |  | 16.5 |  |  | Mitsui Mining Co. Ltd. | [6 empty] | 0.46 |  |  | Mitsui Mining Co. Ltd. | 5.5 | Mitsui Mining Co. Ltd. |  | Unspecified
138 | "Low" No. 8 | Low F.S.I. Coal-oxidized | Line Creek Horseshoe | O |  | Raw |  | coal | Mist Mtn | 8 |  | multiple | -114.7711 | 49.93378 |  | 082G15 | 659950 | 5533650 | 11 | L | A point between adits 4, 5, 7 & 12 |  | CAR415 | 1977 | 34.88 |  | 2.99 | 0.9 | 0.56 | 0.42 |  | 0.38 |  | 55.8 | 0.6 |  |  |  |  | Mitsui Mining Co. Ltd. |  | 3.3 |  |  | 27.7 |  |  | 20.4 |  |  | 63.2 |  |  | 16.4 |  |  | Mitsui Mining Co. Ltd. | [6 empty] | 0.36 |  |  | Mitsui Mining Co. Ltd. | 2 | Mitsui Mining Co. Ltd. |  | Unspecified
139 | "Low" No. 9 | Low F.S.I. Coal-oxidized | Line Creek Horseshoe | O |  | Raw |  | coal | Mist Mtn | 9 |  | multiple | -114.7711 | 49.93378 |  | 082G15 | 659950 | 5533650 | 11 | L | A point between adits 4, 5, 7 & 12 |  | CAR415 | 1977 | 33.73 |  | 3.04 | 0.62 | 0.33 | 0.29 |  | 0.45 |  | 58.5 | 0.66 |  |  |  |  | Mitsui Mining Co. Ltd. |  | 1.7 |  |  | 31.8 |  |  | 19.9 |  |  | 70.8 |  |  | 9.3 |  |  | Mitsui Mining Co. Ltd. | [6 empty] | 0.33 |  |  | Mitsui Mining Co. Ltd. | 2 | Mitsui Mining Co. Ltd. |  | Unspecified
140 | "Low" No. 10B | Low F.S.I. Coal-oxidized | Line Creek Horseshoe | O |  | Raw |  | coal | Mist Mtn | 10B |  | multiple | -114.7711 | 49.93378 |  | 082G15 | 659950 | 5533650 | 11 | L | A point between adits 4, 5, 7 & 12 |  | CAR415 | 1977 | 29.3 |  | 1.11 | 0.76 | 0.68 | 0.35 |  | 0.38 |  | 65.4 | 0.17 |  |  |  |  | Mitsui Mining Co. Ltd. |  | 2.4 |  |  | 27.8 |  |  | 19.9 |  |  | 61.7 |  |  | 18.4 |  |  | Mitsui Mining Co. Ltd. | [6 empty] | 0.38 |  |  | Mitsui Mining Co. Ltd. | 1.5 | Mitsui Mining Co. Ltd. |  | Unspecified
141 | "Low" No. 10A | Low F.S.I. Coal-oxidized | Line Creek Horseshoe | O |  | Raw |  | coal | Mist Mtn | 10A |  | multiple | -114.7711 | 49.93378 |  | 082G15 | 659950 | 5533650 | 11 | L | A point between adits 4, 5, 7 & 12 |  | CAR415 | 1977 | 30.21 |  | 0.61 | 0.76 | 0.51 | 0.24 |  | 0.41 |  | 66 | 0.06 |  |  |  |  | Mitsui Mining Co. Ltd. |  | 2 |  |  | 28.1 |  |  | 18.8 |  |  | 63.1 |  |  | 18.1 |  |  | Mitsui Mining Co. Ltd. | [6 empty] | 0.45 |  |  | Mitsui Mining Co. Ltd. | 1.5 | Mitsui Mining Co. Ltd. |  | Unspecified
142 | "High" 8 Seam | High F.S.I. Coal-oxidized | Line Creek Horseshoe | O |  | r |  | coal | Mist Mtn | 8 |  | multiple | -114.7711 | 49.93378 |  | 082G15 | 659950 | 5533650 | 11 | L | A point between adits 4, 5, 7 & 12 |  | CAR416 | 1977 | 37.2 |  | 1.38 | 0.99 | 0.47 | 0.1 |  | 0.48 |  | 56.4 | 0.34 |  |  |  |  | Mitsui Mining Co. Ltd. |  | 1.5 | [6 empty] | 21.6 |  |  | 64.7 |  |  | 12.2 |  | Mitsui Mining Co. Ltd. | [7 empty] | 0.32 |  | Mitsui Mining Co. Ltd. |  | Unspecified |  | Unspecified
143 | "High" 9 Seam | High F.S.I. Coal-oxidized | Line Creek Horseshoe | O |  | r |  | coal | Mist Mtn | 9 |  | multiple | -114.7711 | 49.93378 |  | 082G15 | 659950 | 5533650 | 11 | L | A point between adits 4, 5, 7 & 12 |  | CAR416 | 1977 | 33.01 |  | 0.66 | 0.79 | 1.27 | 0.27 |  | 0.46 |  | 60.7 | 0.26 |  |  |  |  | Mitsui Mining Co. Ltd. |  | 1.5 | [6 empty] | 18.4 |  |  | 62.6 |  |  | 17.5 |  | Mitsui Mining Co. Ltd. | [7 empty] | 0.31 |  | Mitsui Mining Co. Ltd. |  | Unspecified |  | Unspecified
144 | "High" 10B Seam | High F.S.I. Coal-oxidized | Line Creek Horseshoe | O |  | r |  | coal | Mist Mtn | 10B |  | multiple | -114.7711 | 49.93378 |  | 082G15 | 659950 | 5533650 | 11 | L | A point between adits 4, 5, 7 & 12 |  | CAR416 | 1977 | 30.7 |  | 0.34 | 0.99 | 0.88 | 0.21 |  | 0.43 |  | 64.7 | 0.06 |  |  |  |  | Mitsui Mining Co. Ltd. |  | 1.3 | [6 empty] | 19.2 |  |  | 63.4 |  |  | 16.1 |  | Mitsui Mining Co. Ltd. | [7 empty] | 0.42 |  | Mitsui Mining Co. Ltd. |  | Unspecified |  | Unspecified
145 | "High" 10A Seam | High F.S.I. Coal-oxidized | Line Creek Horseshoe | O |  | r |  | coal | Mist Mtn | 10A |  | multiple | -114.7711 | 49.93378 |  | 082G15 | 659950 | 5533650 | 11 | L | A point between adits 4, 5, 7 & 12 |  | CAR416 | 1977 | 30.44 |  | 0.36 | 0.5 | 1.24 | 0.13 |  | 0.95 |  | 64.8 | 0.08 |  |  |  |  | Mitsui Mining Co. Ltd. |  | 1.1 | [6 empty] | 18.3 |  |  | 59.9 |  |  | 20.7 |  | Mitsui Mining Co. Ltd. | [7 empty] | 0.42 |  | Mitsui Mining Co. Ltd. |  | Unspecified |  | Unspecified
146 | "Low" 8 Seam | Low F.S.I. Coal-oxidized | Line Creek Horseshoe | O |  | r |  | coal | Mist Mtn | 8 |  | multiple | -114.7711 | 49.93378 |  | 082G15 | 659950 | 5533650 | 11 | L | A point between adits 4, 5, 7 & 12 |  | CAR416 | 1977 | 34.88 |  | 2.99 | 0.9 | 0.56 | 0.42 |  | 0.38 |  | 55.8 | 0.6 |  |  |  |  | Mitsui Mining Co. Ltd. |  | 1.5 | [6 empty] | 21.6 |  |  | 64.7 |  |  | 12.2 |  | Mitsui Mining Co. Ltd. | [7 empty] | 0.32 |  | Mitsui Mining Co. Ltd. |  | Unspecified |  | Unspecified
147 | "Low" 9 Seam | Low F.S.I. Coal-oxidized | Line Creek Horseshoe | O |  | r |  | coal | Mist Mtn | 9 |  | multiple | -114.7711 | 49.93378 |  | 082G15 | 659950 | 5533650 | 11 | L | A point between adits 4, 5, 7 & 12 |  | CAR416 | 1977 | 33.73 |  | 3.04 | 0.62 | 0.33 | 0.29 |  | 0.45 |  | 58.5 | 0.66 |  |  |  |  | Mitsui Mining Co. Ltd. |  | 1.5 | [6 empty] | 18.4 |  |  | 62.6 |  |  | 17.5 |  | Mitsui Mining Co. Ltd. | [7 empty] | 0.31 |  | Mitsui Mining Co. Ltd. |  | Unspecified |  | Unspecified
148 | "Low" 10B Seam | Low F.S.I. Coal-oxidized | Line Creek Horseshoe | O |  | r |  | coal | Mist Mtn | 10B |  | multiple | -114.7711 | 49.93378 |  | 082G15 | 659950 | 5533650 | 11 | L | A point between adits 4, 5, 7 & 12 |  | CAR416 | 1977 | 29.3 |  | 1.11 | 0.76 | 0.68 | 0.35 |  | 0.38 |  | 65.4 | 0.17 |  |  |  |  | Mitsui Mining Co. Ltd. |  | 1.3 | [6 empty] | 19.2 |  |  | 63.4 |  |  | 16.1 |  | Mitsui Mining Co. Ltd. | [7 empty] | 0.42 |  | Mitsui Mining Co. Ltd. |  | Unspecified |  | Unspecified
149 | "Low" 10A Seam | Low F.S.I. Coal-oxidized | Line Creek Horseshoe | O |  | r |  | coal | Mist Mtn | 10A |  | multiple | -114.7711 | 49.93378 |  | 082G15 | 659950 | 5533650 | 11 | L | A point between adits 4, 5, 7 & 12 |  | CAR416 | 1977 | 30.21 |  | 0.61 | 0.76 | 0.51 | 0.24 |  | 0.41 |  | 66 | 0.06 |  |  |  |  | Mitsui Mining Co. Ltd. |  | 1.1 | [6 empty] | 18.3 |  |  | 59.9 |  |  | 20.7 |  | Mitsui Mining Co. Ltd. | [7 empty] | 0.42 |  | Mitsui Mining Co. Ltd. |  | Unspecified |  | Unspecified
150 |  | Appendix B: Ash Analysis | Burnt River | O | Collected at Ridley coal port from shipment |  |  | coal | Gething? |  |  |  | -121.8408 | 55.39344 |  | 093P05 | 573425 | 6139185 | 10 | L | Approx centre of Burnt River property | semi anthracite? | CAR417 | 1985 | 20.96 | 0.67 | 1.18 | 1.39 | 1.77 | 0.55 | 0.01 | 1.33 | 1.64 | 68.39 | 0.41 | 0.12 | 1.2 |  |  | Birtley Engineering Canada |  | 0.3 |  |  | 32.12 |  |  | 12.9 |  |  | 77.9 |  |  | 8.7 |  |  | Birtley Engineering Canada | [6 empty] | 0.49 |  |  | Birtley Engineering Canada |  | Unspecified |  | Unspecified
151 | 2115-79 | Composite (3 Holes) | Line Creek Horseshoe |  | O | C | 1.6 float | coal | Mist Mtn | 8 |  | 3 | -114.7734 | 49.93811 |  | 082G15 | 659771 | 5534126 | 11 | L | Approx centre of drilling |  | CAR419 | 1978 | 31.57 |  | 2.94 | 4.09 | 0.45 | 0.43 |  |  | 1.27 | 56.77 | 0.7 |  | 1.79 |  |  | Loring Laboratories Ltd |  | 0.59 |  |  | 31.45 |  |  | 21.5 |  |  | 68.95 |  |  | 9.55 |  |  | Loring Laboratories Ltd | [6 empty] | 0.4 |  |  | Loring Laboratories Ltd | 1 | Loring Laboratories Ltd |  | Unspecified
152 | Washed/Unwashed Blend |  | Coal Mountain | O | Washed/unwashed blend | both |  | coal | Mist Mtn |  |  | multiple | -114.6601 | 49.47596 |  | 082G07 | 669500 | 5483000 | 11 | L | approx centre of coal license 414 |  | CAR431 | 1991 | 32.5 | 0.4 | 5.3 | 2.6 | 0.5 | 1.2 |  | 1 | 0.4 | 51.4 | 1.3 | 0.1 | 1.6 |  | 1.3 | Loring Laboratories Ltd |  |  |  |  | 29 |  |  | 24.5 |  |  | 59 |  |  | 16.5 |  |  | Loring Laboratories Ltd | [6 empty] | 0.3 |  |  | Loring Laboratories Ltd | 1.5 | Loring Laboratories Ltd |  | Unspecified
153 |  | Ptarmigan | Belcourt | O |  | C |  | coal | Gates | Ptarmigan |  | 1 | -120.4797 | 54.5999 |  | 093I09 | 662800 | 6053189 | 10 | H | Drill hole B-RD-D 7602 |  | CAR460 | 1977 | 23.5 |  | 2.1 | 3.5 | 0.5 | 1.1 |  | 1.9 | 0.8 | 62 | 2.2 |  | 1.6 |  |  | Warnock Hersey Professional Services |  | 0.95 | [5 empty] | 24.7 |  |  | 68.8 |  |  | 6.5 |  |  | Warnock Hersey Professional Services | [6 empty] | 0.36 |  |  | Warnock Hersey Professional Services | 6 | Warnock Hersey Professional Services |  | Unspecified
154 | B10-01 | Drill hole 7801 | Belcourt | O |  | Clean |  | coal | Gates | 1 |  | 1 | -120.3382 | 54.5299 |  | 093I09 | 672238 | 6045741 | 10 | H |  | Proximate analyses specific to samples not available | CAR463 | 1979 | 22.38 |  | 2.71 | 3.26 | 0.29 | 0.91 |  | 1 | 0.85 | 65.61 | 1.54 |  | 0.69 |  |  | General Testing Laboratories | [16 empty] | Unspecified | [9 empty] | Unspecified |  | Unspecified |  | Unspecified
155 | B10-02 | Drill hole 7801 | Belcourt | O |  | Clean |  | coal | Gates | 5 |  | 1 | -120.3382 | 54.5299 |  | 093I09 | 672238 | 6045741 | 10 | H |  | Proximate analyses specific to samples not available | CAR463 | 1979 | 20.96 |  | 4.57 | 3.82 | 0.42 | 2.16 |  | 0.67 | 0.36 | 60.78 | 3.79 |  | 0.83 |  |  | General Testing Laboratories | [16 empty] | Unspecified | [9 empty] | Unspecified |  | Unspecified |  | Unspecified
156 | B10-03 | Drill hole 7801 | Belcourt | O |  | Clean |  | coal | Gates | 6 |  | 1 | -120.3382 | 54.5299 |  | 093I09 | 672238 | 6045741 | 10 | H |  | Proximate analyses specific to samples not available | CAR463 | 1979 | 22.42 |  | 4.34 | 3.26 | 0.64 | 1.63 |  | 0.3 | 1.05 | 60.77 | 3.45 |  | 0.84 |  |  | General Testing Laboratories | [16 empty] | Unspecified | [9 empty] | Unspecified |  | Unspecified |  | Unspecified
157 | B10-05 | Drill hole 7802 | Belcourt | O |  | Clean |  | coal | Gates | 1 |  | 1 | -120.4567 | 54.5955 |  | 093I09 | 664305 | 6052754 | 10 | H |  | Proximate analyses specific to samples not available | CAR463 | 1979 | 24.71 |  | 7.27 | 5.04 | 0.34 | 2.21 |  | 3.03 | 0.91 | 49.13 | 4.87 |  | 0.82 |  |  | General Testing Laboratories | [16 empty] | Unspecified | [9 empty] | Unspecified |  | Unspecified |  | Unspecified
158 | B10-06 | Drill hole 7802 | Belcourt | O |  | Clean |  | coal | Gates | 3 |  | 1 | -120.4567 | 54.5955 |  | 093I09 | 664305 | 6052754 | 10 | H |  | Proximate analyses specific to samples not available | CAR463 | 1979 | 21.02 |  | 6.92 | 5.07 | 0.35 | 2.17 |  | 2.61 | 0.84 | 53.66 | 5.31 |  | 0.77 |  |  | General Testing Laboratories | [16 empty] | Unspecified | [9 empty] | Unspecified |  | Unspecified |  | Unspecified
159 | B10-13 | Drill hole 7806 | Belcourt | O |  | Clean |  | coal | Gates | 1 |  | 1 | -120.051 | 54.38633 |  | 093I08 | 691486 | 6030513 | 10 | H |  | Proximate analyses specific to samples not available | CAR463 | 1979 | 21.73 |  | 7.18 | 3.19 | 0.35 | 0.72 |  | 0.99 | 1.07 | 57.89 | 4.39 |  | 0.66 |  |  | General Testing Laboratories | [16 empty] | Unspecified | [9 empty] | Unspecified |  | Unspecified |  | Unspecified
160 | B10-14 | Drill hole 7806 | Belcourt | O |  | Clean |  | coal | Gates | 2 |  | 1 | -120.051 | 54.38633 |  | 093I08 | 691486 | 6030513 | 10 | H |  | Proximate analyses specific to samples not available | CAR463 | 1979 | 23.28 |  | 2.7 | 2.42 | 0.49 | 0.77 |  | 0.77 | 0.88 | 65.06 | 1.46 |  | 0.77 |  |  | General Testing Laboratories | [16 empty] | Unspecified | [9 empty] | Unspecified |  | Unspecified |  | Unspecified
161 | B10-15 | Drill hole 7806 | Belcourt | O |  | Clean |  | coal | Gates | 3 |  | 1 | -120.051 | 54.38633 |  | 093I08 | 691486 | 6030513 | 10 | H |  | Proximate analyses specific to samples not available | CAR463 | 1979 | 22.71 |  | 2.58 | 1.78 | 0.54 | 0.59 |  | 0.45 | 0.49 | 67.57 | 1.58 |  | 0.88 |  |  | General Testing Laboratories | [16 empty] | Unspecified | [9 empty] | Unspecified |  | Unspecified |  | Unspecified
162 | B10-16 | Drill hole 7806 | Belcourt | O |  | Clean |  | coal | Gates | 5 |  | 1 | -120.051 | 54.38633 |  | 093I08 | 691486 | 6030513 | 10 | H |  | Proximate analyses specific to samples not available | CAR463 | 1979 | 23.01 |  | 8.05 | 4.08 | 0.53 | 1.86 |  | 0.72 | 0.9 | 53.11 | 5.93 |  | 0.55 |  |  | General Testing Laboratories | [16 empty] | Unspecified | [9 empty] | Unspecified |  | Unspecified |  | Unspecified
163 | B10-19 | Drill hole 7807 | Belcourt | O |  | Clean |  | coal | Gates | 1 |  | 1 | -120.4791 | 54.60231 |  | 093I09 | 662833 | 6053459 | 10 | H |  | Proximate analyses specific to samples not available | CAR463 | 1979 | 25.32 |  | 5.52 | 4.32 | 0.33 | 1.76 |  | 2.21 | 0.46 | 54.61 | 3.04 |  | 0.68 |  |  | General Testing Laboratories | [16 empty] | Unspecified | [9 empty] | Unspecified |  | Unspecified |  | Unspecified
164 | B10-21 | Drill hole 7808 | Belcourt | O |  | Clean |  | coal | Gates | 1 |  | 1 | -120.1558 | 54.45546 |  | 093I08 | 684368 | 6037923 | 10 | H |  | Proximate analyses specific to samples not available | CAR463 | 1979 | 22.15 |  | 4.5 | 4.6 | 0.5 | 1.35 |  | 1.01 | 0.93 | 59.23 | 3.43 |  | 0.65 |  |  | General Testing Laboratories | [16 empty] | Unspecified | [9 empty] | Unspecified |  | Unspecified |  | Unspecified
165 | B10-24 | Drill hole 7809 | Belcourt | O |  | Clean |  | coal | Gates | 1 |  | 1 | -120.0766 | 54.39718 |  | 093I08 | 689771 | 6031650 | 10 | H |  | Proximate analyses specific to samples not available | CAR463 | 1979 | 16.82 |  | 15.83 | 5.18 | 0.36 | 1.81 |  | 0.83 | 0.95 | 46.86 | 9.67 |  | 0.37 |  |  | General Testing Laboratories | [16 empty] | Unspecified | [9 empty] | Unspecified |  | Unspecified |  | Unspecified
166 | B10-25 | Drill hole 7809 | Belcourt | O |  | Clean |  | coal | Gates | 2 |  | 1 | -120.0766 | 54.39718 |  | 093I08 | 689771 | 6031650 | 10 | H |  | Proximate analyses specific to samples not available | CAR463 | 1979 | 21.61 |  | 1.57 | 1.77 | 0.44 | 0.81 |  | 0.49 | 0.22 | 70.02 | 1.41 |  | 0.78 |  |  | General Testing Laboratories | [16 empty] | Unspecified | [9 empty] | Unspecified |  | Unspecified |  | Unspecified
167 | B10-26 | Drill hole 7809 | Belcourt | O |  | Clean |  | coal | Gates | 5 |  | 1 | -120.0766 | 54.39718 |  | 093I08 | 689771 | 6031650 | 10 | H |  | Proximate analyses specific to samples not available | CAR463 | 1979 | 19.89 |  | 5.15 | 3.49 | 0.94 | 1.76 |  | 0.69 | 1.55 | 60.66 | 3.72 |  | 0.59 |  |  | General Testing Laboratories | [16 empty] | Unspecified | [9 empty] | Unspecified |  | Unspecified |  | Unspecified
168 | B10-28 | Drill hole 7810 | Belcourt | O |  | Clean |  | coal | Gething | Gething |  | 1 | -120.4685 | 54.61163 |  | 093I09 | 663480 | 6054521 | 10 | H |  | Proximate analyses specific to samples not available | CAR463 | 1979 | 9.1 |  | 4.24 | 4.32 | 0.36 | 1.62 |  | 1.01 | 0.12 | 74.6 | 3.14 |  | 0.26 |  |  | General Testing Laboratories | [16 empty] | Unspecified | [9 empty] | Unspecified |  | Unspecified |  | Unspecified
169 | B10-29 | Drill hole 7810 | Belcourt | O |  | Clean |  | coal | Gates | 1 |  | 1 | -120.4685 | 54.61163 |  | 093I09 | 663480 | 6054521 | 10 | H |  | Proximate analyses specific to samples not available | CAR463 | 1979 | 21.72 |  | 7.05 | 4.89 | 0.37 | 2.45 |  | 4.31 | 0.68 | 51.74 | 4.69 |  | 0.75 |  |  | General Testing Laboratories | [16 empty] | Unspecified | [9 empty] | Unspecified |  | Unspecified |  | Unspecified
170 | B10-30 | Drill hole 7810 | Belcourt | O |  | Clean |  | coal | Gates | 3 |  | 1 | -120.4685 | 54.61163 |  | 093I09 | 663480 | 6054521 | 10 | H |  | Proximate analyses specific to samples not available | CAR463 | 1979 | 21.47 |  | 7.49 | 5.37 | 0.45 | 3.41 |  | 1.59 | 1.88 | 50.8 | 4.99 |  | 0.69 |  |  | General Testing Laboratories | [16 empty] | Unspecified | [9 empty] | Unspecified |  | Unspecified |  | Unspecified
171 | B10-32 | Drill hole 7812 | Belcourt | O |  | Clean |  | coal | Gates | 1 |  | 1 | -120.5251 | 54.6404 |  | 093I10 | 659711 | 6057589 | 10 | H |  | Proximate analyses specific to samples not available | CAR463 | 1979 | 21.53 |  | 6.19 | 3.89 | 0.45 | 2.03 |  | 2.02 | 0.59 | 55.86 | 4.73 |  | 0.63 |  |  | General Testing Laboratories | [16 empty] | Unspecified | [9 empty] | Unspecified |  | Unspecified |  | Unspecified
172 | B10-33 | Drill hole 7812 | Belcourt | O |  | Clean |  | coal | Gates | 2 |  | 1 | -120.5251 | 54.6404 |  | 093I10 | 659711 | 6057589 | 10 | H |  | Proximate analyses specific to samples not available | CAR463 | 1979 | 24.97 |  | 9.19 | 3.97 | 0.22 | 1.72 |  | 0.93 | 3.56 | 46.63 | 5.75 |  | 0.77 |  |  | General Testing Laboratories | [16 empty] | Unspecified | [9 empty] | Unspecified |  | Unspecified |  | Unspecified
173 | B10-36 | Drill hole 7814 | Belcourt | O |  | Clean |  | coal | Gates | 1 |  | 1 | -120.3007 | 54.52031 |  | 093I09 | 674703 | 6044766 | 10 | H |  | Proximate analyses specific to samples not available | CAR463 | 1979 | 21.07 |  | 3.9 | 2.76 | 0.48 | 1 |  | 0.68 | 1.64 | 64.57 | 1.93 |  | 0.63 |  |  | General Testing Laboratories | [16 empty] | Unspecified | [9 empty] | Unspecified |  | Unspecified |  | Unspecified
174 | B10-38 | Drill hole 7814 | Belcourt | O |  | Clean |  | coal | Gates | 5 |  | 1 | -120.3007 | 54.52031 |  | 093I09 | 674703 | 6044766 | 10 | H |  | Proximate analyses specific to samples not available | CAR463 | 1979 | 22.51 |  | 6.08 | 4 | 0.46 | 1.85 |  | 0.82 | 1.08 | 55.77 | 5.27 |  | 0.77 |  |  | General Testing Laboratories | [16 empty] | Unspecified | [9 empty] | Unspecified |  | Unspecified |  | Unspecified
175 | B10-39 | Drill hole 7814 | Belcourt | O |  | Clean |  | coal | Gates | 6 |  | 1 | -120.3007 | 54.52031 |  | 093I09 | 674703 | 6044766 | 10 | H |  | Proximate analyses specific to samples not available | CAR463 | 1979 | 23.74 |  | 4.51 | 2.68 | 0.79 | 1.89 |  | 0.36 | 2.1 | 57.87 | 3.62 |  | 0.77 |  |  | General Testing Laboratories | [16 empty] | Unspecified | [9 empty] | Unspecified |  | Unspecified |  | Unspecified
176 | B10-40 | Drill hole 7814 | Belcourt | O |  | Clean |  | coal | Gates | 6 |  | 1 | -120.3007 | 54.52031 |  | 093I09 | 674703 | 6044766 | 10 | H |  | Proximate analyses specific to samples not available | CAR463 | 1979 | 23.61 |  | 6.93 | 2.94 | 0.4 | 0.95 |  | 0.3 | 6.14 | 54.43 | 1.54 |  | 0.8 |  |  | General Testing Laboratories | [16 empty] | Unspecified | [9 empty] | Unspecified |  | Unspecified |  | Unspecified
177 | B10-42 | Drill hole 7815 | Belcourt | O |  | Clean |  | coal | Gething | Gething |  | 1 | -120.1563 | 54.45463 |  | 093I08 | 684342 | 6037828 | 10 | H |  | Proximate analyses specific to samples not available | CAR463 | 1979 | 31.72 |  | 1.32 | 2.35 | 0.33 | 0.99 |  | 0.44 | 0.12 | 59.9 | 1.2 |  | 0.66 |  |  | General Testing Laboratories | [16 empty] | Unspecified | [9 empty] | Unspecified |  | Unspecified |  | Unspecified
178 | B10-44 | Drill hole 7816 | Belcourt | O |  | Clean |  | coal | Gates | 1U |  | 1 | -120.3659 | 54.55952 |  | 093I09 | 670323 | 6048968 | 10 | H |  | Proximate analyses specific to samples not available | CAR463 | 1979 | 23.45 |  | 4.05 | 3.73 | 0.69 | 1.57 |  | 1.54 | 1.55 | 58.22 | 2.7 |  | 0.74 |  |  | General Testing Laboratories | [16 empty] | Unspecified | [9 empty] | Unspecified |  | Unspecified |  | Unspecified
179 | B10-46 | Drill hole 7816 | Belcourt | O |  | Clean |  | coal | Gates | 5 |  | 1 | -120.3659 | 54.55952 |  | 093I09 | 670323 | 6048968 | 10 | H |  | Proximate analyses specific to samples not available | CAR463 | 1979 | 20.84 |  | 4.65 | 3.3 | 0.66 | 1.72 |  | 0.84 | 0.49 | 60.79 | 3.87 |  | 0.75 |  |  | General Testing Laboratories | [16 empty] | Unspecified | [9 empty] | Unspecified |  | Unspecified |  | Unspecified
180 | B10-47 | Drill hole 7816 | Belcourt | O |  | Clean |  | coal | Gates | 6 |  | 1 | -120.3659 | 54.55952 |  | 093I09 | 670323 | 6048968 | 10 | H |  | Proximate analyses specific to samples not available | CAR463 | 1979 | 24.28 |  | 2.51 | 2.93 | 0.62 | 1.54 |  | 0.35 | 1.41 | 60.9 | 2.1 |  | 1.09 |  |  | General Testing Laboratories | [16 empty] | Unspecified | [9 empty] | Unspecified |  | Unspecified |  | Unspecified
181 | B102 | Drill hole 7811 | Belcourt | O |  | Clean | 1.5 | coal | Gething | Gething |  | 1 | -120.2687 | 54.50846 |  | 093I09 | 676826 | 6043527 | 10 | H |  | Proximate analyses specific to samples not available | CAR463 | 1979 | 16.85 |  | 1.01 | 27.47 | 0.27 | 0.63 |  | 0.55 | 0.28 | 50.75 | 0.55 |  | 0.5 |  |  | General Testing Laboratories | [16 empty] | Unspecified | [9 empty] | Unspecified |  | Unspecified |  | Unspecified
182 | B103 | Drill hole 7811 | Belcourt | O |  | Clean | 1.5 | coal | Nikanassin | Nikanassin |  | 1 | -120.2687 | 54.50846 |  | 093I09 | 676826 | 6043527 | 10 | H |  | Proximate analyses specific to samples not available | CAR463 | 1979 | 24.11 |  | 4.68 | 1.47 | 0.26 | 0.49 |  | 0.51 | 3.11 | 61.91 | 0.55 |  | 0.36 |  |  | General Testing Laboratories | [16 empty] | Unspecified | [9 empty] | Unspecified |  | Unspecified |  | Unspecified
183 |  | Block: Red Deer | Belcourt North | O |  |  |  | coal | Gates |  |  | multiple | -120.4906 | 54.62539 |  | 093I09 | 662000 | 6056000 | 10 | L | Approx centre of Red Deer block as defined in CAR 465 | Proximate analyses are averages for the respective blocks as defined in CAR 465 | CAR465 | 1979 | 24.33 |  | 5.58 | 4.93 | 0.4 | 1.85 |  | 2.19 | 1.25 | 53.05 | 3.86 |  | 0.92 |  |  | Unspecified |  | 0.99 | [5 empty] | 25.97 |  |  | 66.28 |  |  | 7.11 |  |  | Unspecified | [6 empty] | 0.35 |  |  | Unspecified | 6.5 | Unspecified |  | Unspecified
184 |  | Block: Holtslander North | Belcourt South | O |  |  |  | coal | Gates |  |  | multiple | -120.3079 | 54.57651 |  | 093I09 | 673999 | 6051000 | 10 | L | Approx centre of Holtslander North block as defined in CAR 465 | Proximate analyses are averages for the respective blocks | CAR465 | 1979 | 22.52 |  | 4.43 | 3.27 | 0.55 | 1.52 |  | 0.69 | 1.67 | 59.97 | 2.98 |  | 0.79 |  |  | Unspecified |  | 0.78 | [5 empty] | 25.6 |  |  | 67.98 |  |  | 7.52 |  |  | Unspecified | [6 empty] | 0.37 |  |  | Unspecified | 6.5 | Unspecified |  | Unspecified
185 |  | Block: Huguenot | Omega | O |  |  |  | coal | Gates |  |  | multiple | -120.1306 | 54.45556 |  | 093I08 | 685999 | 6037999 | 10 | L | Approx centre of Huguenot block as defined in CAR 465 | Proximate analyses are averages for the respective blocks | CAR465 | 1979 | 22.15 |  | 4.5 | 4.6 | 0.5 | 1.35 |  | 1.01 | 0.93 | 59.23 | 3.43 |  | 0.65 |  |  | Unspecified |  | 0.74 | [5 empty] | 22.41 |  |  | 70.39 |  |  | 7.2 |  |  | Unspecified | [6 empty] | 0.57 |  |  | Unspecified | 6.5 | Unspecified |  | Unspecified
186 |  | Block: Ptarmigan | Omega | O |  |  |  | coal | Gates |  |  | multiple | -120.0722 | 54.4092 |  | 093I08 | 690000 | 6033000 | 10 | L | Approx centre of Ptarmigan block as defined in CAR 465 | Proximate analyses are averages for the respective blocks | CAR465 | 1979 | 19.44 |  | 7.52 | 3.48 | 0.58 | 1.46 |  | 0.67 | 0.91 | 59.18 | 4.93 |  | 0.58 |  |  | Unspecified |  | 0.67 | [5 empty] | 19.3 |  |  | 72.61 |  |  | 7.83 |  |  | Unspecified | [6 empty] | 0.44 |  |  | Unspecified | 5 | Unspecified |  | Unspecified
187 |  | Block: Omega | Omega | O |  |  |  | coal | Gates |  |  | multiple | -120.0434 | 54.38152 |  | 093I08 | 692000 | 6029999 | 10 | L | Approx centre of Omega block as defined in CAR 465 | Proximate analyses are averages for the respective blocks | CAR465 | 1979 | 22.68 |  | 5.13 | 2.87 | 0.48 | 0.99 |  | 0.73 | 0.84 | 60.91 | 3.34 |  | 0.72 |  |  | Unspecified |  | 0.53 | [5 empty] | 18.94 |  |  | 74.27 |  |  | 6.8 |  |  | Unspecified | [6 empty] | 0.46 |  |  | Unspecified | 5 | Unspecified |  | Unspecified
188 | 6777 | Bulk Sample: Belcourt Adit 8002 MET | Belcourt | O | Bulk sample | clean |  | coal | Gates | 1 |  |  | -120.3689 | 54.56527 |  | 093I09 | 670099 | 6049599 | 10 | M | Adit 8002 |  | CAR466 | 1981 | 23.18 |  | 4.34 | 3.93 | 0.39 | 1.28 |  | 1.02 | 0.95 | 58.09 | 3.98 |  | 1.64 |  | -1.2 | Birtley Engineering Canada |  | 0.3 |  |  | 33.2 |  |  | 25.6 |  |  | 66.9 |  |  | 7.5 |  |  | Birtley Engineering Canada | [6 empty] | 0.38 |  |  | Birtley Engineering Canada | 6.5 | Birtley Engineering Canada |  | Unspecified
189 | 6775 | Bulk sample: Belcourt Adit 8001 MET | Belcourt | O | Bulk sample | clean |  | coal | Gates | 5 |  |  | -120.3704 | 54.5662 |  | 093I09 | 669999 | 6049699 | 10 | M | Adit 8001 |  | CAR466 | 1981 | 23.66 |  | 6.37 | 7.74 | 0.58 | 1.69 |  | 1.38 | 1.78 | 50.77 | 1.78 |  | 1.44 |  | -1.35 | Birtley Engineering Canada |  | 0.5 |  |  | 33.57 |  |  | 23.3 |  |  | 69.6 |  |  | 7.1 |  |  | Birtley Engineering Canada | [6 empty] | 0.36 |  |  | Birtley Engineering Canada | 7.5 | Birtley Engineering Canada |  | Unspecified
190 | Sample #1 | Hole: BC-80-12 | Bri-Dowling | O |  | R |  | coal | Gething | Trojan | 1.59 | 1 | -122.2698 | 55.98356 | 226 | 093O16 | 545561 | 6204491 | 10 | H | Hole: BC-80-12 |  | CAR469 | 1980 | 37 |  | 1.86 | 1.88 | 0.48 | 0.22 |  | 0.66 | 0.96 | 53.3 | 1.01 |  | 1.04 |  | 1.59 | Sunnyvale Minerals Laboratory |  |  |  |  | 26.379166 |  |  | 25.66 |  |  | 50.46 |  |  | 23.88 |  |  | Sunnyvale Minerals Laboratory | <0.01 |  | 0.29 |  | 0.5 |  | 0.79 |  |  | Sunnyvale Minerals Laboratory | 2 | Sunnyvale Minerals Laboratory |  | Unspecified
191 | Sample #1 | Hole: BC-80-13 | Bri-Dowling | O |  | R |  | coal | Gething | Superior | 0.53 | 1 | -122.3107 | 55.97323 | 28 | 093O16 | 543022 | 6203314 | 10 | H | Hole: BC-80-13 |  | CAR469 | 1980 | 33.9 |  | 4.14 | 2.41 | 0.73 | 0.32 |  | 0.87 | 6.9 | 44.4 | 1.06 |  | 1.11 |  | 4.16 | Sunnyvale Minerals Laboratory |  |  |  |  | 31.380066 |  |  | 30.03 |  |  | 58.42 |  |  | 11.55 |  |  | Sunnyvale Minerals Laboratory | <0.01 |  | 0.18 |  | 0.78 |  | 0.96 |  |  | Sunnyvale Minerals Laboratory | 6.5 | Sunnyvale Minerals Laboratory |  | Unspecified
192 | Sample #2 | Hole: BC-80-13 | Bri-Dowling | O |  | R |  | coal | Gething | Trojan | 1.68 | 1 | -122.3107 | 55.97323 | 62 | 093O16 | 543022 | 6203314 | 10 | H | Hole: BC-80-13 |  | CAR469 | 1980 | 30.9 |  | 1.36 | 6.02 | 0.76 | 0.65 |  | 0.8 | 1.08 | 54.6 | 1.37 |  | 1.15 |  | 1.31 | Sunnyvale Minerals Laboratory |  |  |  |  | 27.544492 |  |  | 29.24 |  |  | 49.65 |  |  | 21.11 |  |  | Sunnyvale Minerals Laboratory | <0.01 |  | 0.03 |  | 0.7 |  | 0.73 |  |  | Sunnyvale Minerals Laboratory | 7 | Sunnyvale Minerals Laboratory |  | Unspecified
193 | Sample #3 | Hole: BC-80-13 | Bri-Dowling | O |  | R |  | coal | Gething | sub-Trojan | 0.95 | 1 | -122.3107 | 55.97323 | 72 | 093O16 | 543022 | 6203314 | 10 | H | Hole: BC-80-13 |  | CAR469 | 1980 | 18.7 |  | 6.92 | 31.1 | 0.31 | 0.66 |  | 0.56 | 2.33 | 26.2 | 8.54 |  | 0.68 |  | 4 | Sunnyvale Minerals Laboratory |  |  |  |  | 30.914866 |  |  | 31.66 |  |  | 56.67 |  |  | 11.67 |  |  | Sunnyvale Minerals Laboratory | <0.01 |  | 0.08 |  | 0.83 |  | 0.91 |  |  | Sunnyvale Minerals Laboratory | 8 | Sunnyvale Minerals Laboratory |  | Unspecified
194 | Sample #1 | Hole: BC-80-14 | Bri-Dowling | O |  | R |  | coal | Gething | Trojan | 1.37 | 1 | -122.2864 | 55.98887 | 106 | 093O16 | 544517 | 6205071 | 10 | H | Hole: BC-80-14 |  | CAR469 | 1980 | 27.9 |  | 1.74 | 16.3 | 0.68 | 1.63 |  | 1.21 | 1.65 | 45.7 | 1.83 |  | 1.02 |  | 0.34 | Sunnyvale Minerals Laboratory |  |  |  |  | 29.509962 |  |  | 27.07 |  |  | 57.53 |  |  | 15.4 |  |  | Sunnyvale Minerals Laboratory | <0.01 |  | 0.11 |  | 0.43 |  | 0.54 |  |  | Sunnyvale Minerals Laboratory | 4 | Sunnyvale Minerals Laboratory |  | Unspecified
195 | Sample #1 | Hole: BC-80-15 | Bri-Dowling | O |  | R |  | coal | Gething | Trojan | 1.85 | 1 | -122.2814 | 55.99034 | 113 | 093O16 | 544828 | 6205237 | 10 | H | Hole: BC-80-15 |  | CAR469 | 1980 | 37 |  | 1.68 | 0.36 | 0.34 | 0.16 |  | 1.16 | 0.68 | 54.7 | 0.27 |  | 1.3 |  | 2.35 | Sunnyvale Minerals Laboratory |  |  |  |  | 28.088776 |  |  | 24.7 |  |  | 56.32 |  |  | 18.98 |  |  | Sunnyvale Minerals Laboratory | <0.01 |  | 0.04 |  | 0.47 |  | 0.51 |  |  | Sunnyvale Minerals Laboratory | 1.5 | Sunnyvale Minerals Laboratory |  | Unspecified
196 | Sample #1 | Hole: BC-80-18 | Bri-Dowling | O |  | R |  | coal | Gething | Superior | 0.39 | 1 | -122.2649 | 55.99324 | 106 | 093O16 | 545853 | 6205571 | 10 | H | Hole: BC-80-18 |  | CAR469 | 1980 | 4.24 |  | 0.7 | 68 | 0.48 | 0.34 |  | 0.13 | 0.08 | 24.4 | 1 |  | 0.31 |  | 0.32 | Sunnyvale Minerals Laboratory |  |  |  |  | 27.658466 |  |  | 27.36 |  |  | 52.83 |  |  | 19.82 |  |  | Sunnyvale Minerals Laboratory | 0.14 |  | 10.17 |  | 0.1 |  | 10.41 |  |  | Sunnyvale Minerals Laboratory | 2.2 | Sunnyvale Minerals Laboratory |  | Unspecified
197 | Sample #2 | Hole: BC-80-18 | Bri-Dowling | O |  | R |  | coal | Gething | Superior | 0.56 | 1 | -122.2649 | 55.99324 | 107 | 093O16 | 545853 | 6205571 | 10 | H | Hole: BC-80-18 |  | CAR469 | 1980 | 18.1 |  | 1.68 | 5.05 | 1.94 | 0.85 |  | 0.53 | 0.65 | 66.8 | 1.31 |  | 0.77 |  | 2.32 | Sunnyvale Minerals Laboratory |  |  |  |  | 31.898764 |  |  | 33.53 |  |  | 55.39 |  |  | 11.08 |  |  | Sunnyvale Minerals Laboratory | 0.01 |  | 0.02 |  | 0.93 |  | 0.96 |  |  | Sunnyvale Minerals Laboratory | 7.5 | Sunnyvale Minerals Laboratory |  | Unspecified
198 | Sample #3 | Hole: BC-80-18 | Bri-Dowling | O |  | R |  | coal | Gething | Trojan | 2.07 | 1 | -122.2649 | 55.99324 | 132 | 093O16 | 545853 | 6205571 | 10 | H | Hole: BC-80-18 |  | CAR469 | 1980 | 34.7 |  | 0.61 | 3.71 | 0.53 | 0.7 |  | 0.91 | 0.89 | 54.3 | 0.6 |  | 1.26 |  | 1.79 | Sunnyvale Minerals Laboratory |  |  |  |  | 29.486702 |  |  | 26.2 |  |  | 57.57 |  |  | 16.23 |  |  | Sunnyvale Minerals Laboratory | <0.01 |  | 0.04 |  | 0.47 |  | 0.51 |  |  | Sunnyvale Minerals Laboratory | 1.5 | Sunnyvale Minerals Laboratory |  | Unspecified
199 | Sample #1 | Hole: BC-80-19 | Bri-Dowling | O |  | R |  | coal | Gething | Superior | 1.86 | 1 | -122.3453 | 55.94506 | 414 | 093O16 | 540891 | 6200158 | 10 | H | Hole: BC-80-19 |  | CAR469 | 1980 | 16.1 |  | 5.32 | 15.9 | 0.77 | 2.65 |  | 1.56 | 0.56 | 50.2 | 4.66 |  | 0.74 |  | 1.54 | Sunnyvale Minerals Laboratory |  |  |  |  | 34.620184 |  |  | 27.51 |  |  | 69.06 |  |  | 3.43 |  |  | Sunnyvale Minerals Laboratory | <0.01 |  | 0.19 |  | 0.48 |  | 0.67 |  |  | Sunnyvale Minerals Laboratory | 6.5 | Sunnyvale Minerals Laboratory |  | Unspecified
200 | Sample #2 | Hole: BC-80-19 | Bri-Dowling | O |  | R |  | coal | Gething | sub-Superior | 0.98 | 1 | -122.3453 | 55.94506 | 425 | 093O16 | 540891 | 6200158 | 10 | H | Hole: BC-80-19 |  | CAR469 | 1980 | 30.8 |  | 2.26 | 2.1 | 1.46 | 0.31 |  | 1.02 | 4.28 | 50.6 | 1.91 |  | 1.19 |  | 4.07 | Sunnyvale Minerals Laboratory |  |  |  |  | 33.138522 |  |  | 27.91 |  |  | 64.69 |  |  | 7.4 |  |  | Sunnyvale Minerals Laboratory | 0.01 |  | 0.24 |  | 0.69 |  | 0.94 |  |  | Sunnyvale Minerals Laboratory | 5.5 | Sunnyvale Minerals Laboratory |  | Unspecified
201 | Sample #3 | Hole: BC-80-19 | Bri-Dowling | O |  | R |  | coal | Gething | Trojan | 3.13 | 1 | -122.3453 | 55.94506 | 433 | 093O16 | 540891 | 6200158 | 10 | H | Hole: BC-80-19 |  | CAR469 | 1980 | 28.8 |  | 2.41 | 7.02 | 1.15 | 1.99 |  | 0.94 | 0.44 | 52.8 | 1.05 |  | 1.01 |  | 2.39 | Sunnyvale Minerals Laboratory |  |  |  |  | 25.19058 |  |  | 28.42 |  |  | 45.56 |  |  | 26.02 |  |  | Sunnyvale Minerals Laboratory | 0.01 |  | 0.03 |  | 0.45 |  | 0.49 |  |  | Sunnyvale Minerals Laboratory | 6.5 | Sunnyvale Minerals Laboratory |  | Unspecified
202 | Sample #1 | Hole: BC-80-20 | Bri-Dowling | O |  | R |  | coal | Gething | Trojan | 2.35 | 1 | -122.2591 | 55.9956 | 131 | 093O16 | 546209 | 6205838 | 10 | H | Hole: BC-80-20 |  | CAR469 | 1980 | 26.7 |  | 2.73 | 16.7 | 0.35 | 2.31 |  | 0.71 | 0.42 | 45.5 | 1.96 |  | 0.96 |  | 1.66 | Sunnyvale Minerals Laboratory |  |  |  |  | 25.118474 |  |  | 27.83 |  |  | 47.13 |  |  | 25.04 |  |  | Sunnyvale Minerals Laboratory | <0.01 |  | 0.07 |  | 0.42 |  | 0.49 |  |  | Sunnyvale Minerals Laboratory | 2 | Sunnyvale Minerals Laboratory |  | Unspecified
203 | Sample #1 | Hole: BC-80-21 | Bri-Dowling | O |  | R |  | coal | Gething | Trojan | 2.22 | 1 | -122.2753 | 55.9907 | 121 | 093O16 | 545210 | 6205280 | 10 | H | Hole: BC-80-21 |  | CAR469 | 1980 | 35.8 |  | 0.46 | 1.72 | 0.38 | 0.26 |  | 0.66 | 0.67 | 55.6 | 0.53 |  | 1.37 |  | 2.55 | Sunnyvale Minerals Laboratory |  |  |  |  | 26.707132 |  |  | 24.75 |  |  | 52.05 |  |  | 23.2 |  |  | Sunnyvale Minerals Laboratory | <0.01 |  | 0.19 |  | 0.44 |  | 0.63 |  |  | Sunnyvale Minerals Laboratory | 3.5 | Sunnyvale Minerals Laboratory |  | Unspecified
204 | Sample #2 | Hole: BC-80-21 | Bri-Dowling | O |  | R |  | coal | Gething | sub-Trojan | 0.56 | 1 | -122.2753 | 55.9907 | 144 | 093O16 | 545210 | 6205280 | 10 | H | Hole: BC-80-21 |  | CAR469 | 1980 | 14 |  | 2.03 | 7.98 | 2.08 | 1.5 |  | 0.85 | 0.12 | 66.8 | 2.14 |  | 0.64 |  | 1.86 | Sunnyvale Minerals Laboratory |  |  |  |  | 31.76153 |  |  | 25.4 |  |  | 63.62 |  |  | 10.98 |  |  | Sunnyvale Minerals Laboratory | <0.01 |  | 0.04 |  | 0.92 |  | 0.96 |  |  | Sunnyvale Minerals Laboratory | 7 | Sunnyvale Minerals Laboratory |  | Unspecified
205 | Sample #1 | Hole: BC-80-22 | Bri-Dowling | O |  | R |  | coal | Gething | Superior | 1.07 | 1 | -122.3226 | 55.97229 | 79 | 093O16 | 542280 | 6203203 | 10 | H | Hole: BC-80-22 |  | CAR469 | 1980 | 17.6 |  | 8.93 | 36.1 | 0.44 | 4.1 |  | 0.45 | 4.49 | 18 | 6.25 |  | 0.57 |  | 3.07 | Sunnyvale Minerals Laboratory |  |  |  |  | 31.20329 |  |  | 28.64 |  |  | 60 |  |  | 11.36 |  |  | Sunnyvale Minerals Laboratory | <0.01 |  | 1.9 |  | 0.16 |  | 2.06 |  |  | Sunnyvale Minerals Laboratory | 7 | Sunnyvale Minerals Laboratory |  | Unspecified
206 | Sample #2 | Hole: BC-80-22 | Bri-Dowling | O |  | R |  | coal | Gething | Trojan | 1.62 | 1 | -122.3226 | 55.97229 | 108 | 093O16 | 542280 | 6203203 | 10 | H | Hole: BC-80-22 |  | CAR469 | 1980 | 31 |  | 1.71 | 6.55 | 0.62 | 1.02 |  | 0.54 | 0.6 | 53.2 | 1.91 |  | 1.13 |  | 1.72 | Sunnyvale Minerals Laboratory |  |  |  |  | 25.111496 |  |  | 26.75 |  |  | 46.22 |  |  | 27.03 |  |  | Sunnyvale Minerals Laboratory | <0.01 |  | 0.29 |  | 0.58 |  | 0.87 |  |  | Sunnyvale Minerals Laboratory | 7.5 | Sunnyvale Minerals Laboratory |  | Unspecified
207 | Sample #1 | Hole: BC-80-23 | Bri-Dowling | O |  | R |  | coal | Gething | Superior | 1.59 | 1 | -122.3346 | 55.96734 | 259 | 093O16 | 541535 | 6202644 | 10 | H | Hole: BC-80-23 |  | CAR469 | 1980 | 30.6 |  | 3.42 | 8.68 | 0.69 | 1.84 |  | 1.51 | 2.25 | 43.3 | 5.11 |  | 0.86 |  | 1.74 | Sunnyvale Minerals Laboratory |  |  |  |  | 34.929542 |  |  | 25.76 |  |  | 71.86 |  |  | 2.38 |  |  | Sunnyvale Minerals Laboratory | <0.01 |  | <0.01 |  | 0.68 |  | 0.68 |  |  | Sunnyvale Minerals Laboratory | 6.5 | Sunnyvale Minerals Laboratory |  | Unspecified
208 | Sample #2 | Hole: BC-80-23 | Bri-Dowling | O |  | R |  | coal | Gething | Trojan | 2.63 | 1 | -122.3346 | 55.96734 | 279 | 093O16 | 541535 | 6202644 | 10 | H | Hole: BC-80-23 |  | CAR469 | 1980 | 27.5 |  | 0.65 | 2.41 | 1 | 0.66 |  | 0.66 | 0.29 | 64.9 | 0.78 |  | 0.88 |  | 0.27 | Sunnyvale Minerals Laboratory |  |  |  |  | 23.025074 |  |  | 23.84 |  |  | 43.87 |  |  | 32.29 |  |  | Sunnyvale Minerals Laboratory | <0.01 |  | 0.15 |  | 0.49 |  | 0.64 |  |  | Sunnyvale Minerals Laboratory | 6.5 | Sunnyvale Minerals Laboratory |  | Unspecified
209 | Sample #1 | Hole: BC-80-24 | Bri-Dowling | O |  | R |  | coal | Gething | Superior | 1.34 | 1 | -122.338 | 55.95608 | 379 | 093O16 | 541336 | 6201388 | 10 | H | Hole: BC-80-24 |  | CAR469 | 1980 | 16.7 |  | 5.7 | 6.86 | 1.69 | 2.06 |  | 1.06 | 0.11 | 59.3 | 3.71 |  | 0.75 |  | 2.06 | Sunnyvale Minerals Laboratory |  |  |  |  | 34.364324 |  |  | 27.47 |  |  | 67.67 |  |  | 4.86 |  |  | Sunnyvale Minerals Laboratory | <0.01 |  | <0.01 |  | 0.74 |  | 0.74 |  |  | Sunnyvale Minerals Laboratory | 7.5 | Sunnyvale Minerals Laboratory |  | Unspecified
210 | Sample #2 | Hole: BC-80-24 | Bri-Dowling | O |  | R |  | coal | Gething | Trojan | 2.66 | 1 | -122.338 | 55.95608 | 397 | 093O16 | 541336 | 6201388 | 10 | H | Hole: BC-80-24 |  | CAR469 | 1980 | 26.4 |  | 0.76 | 3.18 | 1.17 | 0.77 |  | 0.65 | 0.28 | 64.3 | 1.16 |  | 0.88 |  | 0.45 | Sunnyvale Minerals Laboratory |  |  |  |  | 21.866726 |  |  | 22.17 |  |  | 41.64 |  |  | 36.19 |  |  | Sunnyvale Minerals Laboratory | <0.01 |  | 0.12 |  | 0.44 |  | 0.56 |  |  | Sunnyvale Minerals Laboratory | 5.5 | Sunnyvale Minerals Laboratory |  | Unspecified
211 | Sample #3 | Hole: BC-80-24 | Bri-Dowling | O |  | R |  | coal | Gething | Falls | 0.65 | 1 | -122.338 | 55.95608 | 446 | 093O16 | 541336 | 6201388 | 10 | H | Hole: BC-80-24 |  | CAR469 | 1980 | 24.4 |  | 3.57 | 4.38 | 1.04 | 1.13 |  | 0.36 | 0.54 | 57.4 | 2.59 |  | 0.64 |  | 3.95 | Sunnyvale Minerals Laboratory |  |  |  |  | 33.205976 |  |  | 22.78 |  |  | 70.62 |  |  | 6.6 |  |  | Sunnyvale Minerals Laboratory | <0.01 |  | 0.03 |  | 0.74 |  | 0.77 |  |  | Sunnyvale Minerals Laboratory | 1 | Sunnyvale Minerals Laboratory |  | Unspecified
212 | Sample #4 | Hole: BC-80-24 | Bri-Dowling | O |  | R |  | coal | Gething | sub Falls | 1.22 | 1 | -122.338 | 55.95608 | 481 | 093O16 | 541336 | 6201388 | 10 | H | Hole: BC-80-24 |  | CAR469 | 1980 | 14.4 |  | 5.22 | 11.7 | 1.99 | 3.56 |  | 0.52 | 5.17 | 55.7 |  |  | 0.74 |  | 1 | Sunnyvale Minerals Laboratory |  |  |  |  | 25.320836 |  |  | 25.19 |  |  | 49.78 |  |  | 25.19 |  |  | Sunnyvale Minerals Laboratory | <0.01 |  | 0.04 |  | 0.68 |  | 0.72 |  |  | Sunnyvale Minerals Laboratory | 7.5 | Sunnyvale Minerals Laboratory |  | Unspecified
213 | Sample #5 | Hole: BC-80-24 | Bri-Dowling | O |  | R |  | coal | Gething | sub Falls | 1.11 | 1 | -122.338 | 55.95608 | 494 | 093O16 | 541336 | 6201388 | 10 | H | Hole: BC-80-24 |  | CAR469 | 1980 | 15.2 |  | 5.78 | 8.01 | 1.45 | 2.05 |  | 1.92 | 0.19 | 57.8 | 5.56 |  | 0.68 |  | 1.36 | Sunnyvale Minerals Laboratory |  |  |  |  | 35.329614 |  |  | 22.86 |  |  | 74.91 |  |  | 2.23 |  |  | Sunnyvale Minerals Laboratory | <0.01 |  | 0.02 |  | 0.77 |  | 0.79 |  |  | Sunnyvale Minerals Laboratory | 1 | Sunnyvale Minerals Laboratory |  | Unspecified
214 | Sample #6 | Hole: BC-80-24 | Bri-Dowling | O |  | R |  | coal | Gething | sub Falls | 2.79 | 1 | -122.338 | 55.95608 | 496 | 093O16 | 541336 | 6201388 | 10 | H | Hole: BC-80-24 |  | CAR469 | 1980 | 13.3 |  | 1.84 | 5.42 | 2.21 | 1.57 |  | 0.48 | 0.31 | 71 | 2.48 |  | 0.79 |  | 0.6 | Sunnyvale Minerals Laboratory |  |  |  |  | 22.490094 |  |  | 19.99 |  |  | 46.14 |  |  | 33.87 |  |  | Sunnyvale Minerals Laboratory | <0.01 |  | 0.03 |  | 0.57 |  | 0.6 |  |  | Sunnyvale Minerals Laboratory | 1 | Sunnyvale Minerals Laboratory |  | Unspecified
215 | Sample #1 | Hole: BC-80-25 | Bri-Dowling | O |  | R |  | coal | Gething |  | 1.48 | 1 | -122.3483 | 55.96394 | 88 | 093O16 | 540682 | 6202258 | 10 | H | Hole: BC-80-25 |  | CAR469 | 1980 | 36.1 |  | 1.83 | 1.22 | 0.69 | 0.31 |  | 0.34 | 0.75 | 56.6 | 0.64 |  | 1.25 |  | 0.27 | Sunnyvale Minerals Laboratory |  |  |  |  | 29.861188 |  |  | 24.56 |  |  | 61.12 |  |  | 14.32 |  |  | Sunnyvale Minerals Laboratory | <0.01 |  | 0.07 |  | 0.68 |  | 0.75 |  |  | Sunnyvale Minerals Laboratory | 3 | Sunnyvale Minerals Laboratory |  | Unspecified
216 | Sample #2 | Hole: BC-80-25 | Bri-Dowling | O |  | R |  | coal | Gething | Trojan | 1.23 | 1 | -122.3483 | 55.96394 | 104 | 093O16 | 540682 | 6202258 | 10 | H | Hole: BC-80-25 |  | CAR469 | 1980 | 15.6 |  | 2.81 | 7.45 | 2.61 | 1.41 |  | 0.39 | 0.27 | 64.1 | 3.02 |  | 0.72 |  | 1.62 | Sunnyvale Minerals Laboratory |  |  |  |  | 20.978194 |  |  | 22.19 |  |  | 39.92 |  |  | 37.89 |  |  | Sunnyvale Minerals Laboratory | <0.01 |  | 0.15 |  | 0.64 |  | 0.79 |  |  | Sunnyvale Minerals Laboratory | 5 | Sunnyvale Minerals Laboratory |  | Unspecified
217 | Sample #3 | Hole: BC-80-25 | Bri-Dowling | O |  | R |  | coal | Gething | Titan | 2.35 | 1 | -122.3483 | 55.96394 | 117 | 093O16 | 540682 | 6202258 | 10 | H | Hole: BC-80-25 |  | CAR469 | 1980 | 14.2 |  | 9.59 | 15.9 | 0.97 | 2.05 |  | 0.84 | 1.26 | 44.1 | 9.97 |  | 0.87 |  | 0.25 | Sunnyvale Minerals Laboratory |  |  |  |  | 31.677794 |  |  | 27.71 |  |  | 60.85 |  |  | 11.44 |  |  | Sunnyvale Minerals Laboratory | <0.01 |  | 0.06 |  | 0.83 |  | 0.89 |  |  | Sunnyvale Minerals Laboratory | 7 | Sunnyvale Minerals Laboratory |  | Unspecified
218 | Sample #4 | Hole: BC-80-25 | Bri-Dowling | O |  | R |  | coal | Gething | Falls | 2.22 | 1 | -122.3483 | 55.96394 | 133 | 093O16 | 540682 | 6202258 | 10 | H | Hole: BC-80-25 |  | CAR469 | 1980 | 5.56 |  | 47.4 | 9.84 | 0.78 | 5.37 |  | 0.26 | 0.16 | 25.1 | 4.23 |  | 0.29 |  | 1.01 | Sunnyvale Minerals Laboratory |  |  |  |  | 24.676534 |  |  | 29.77 |  |  | 46.73 |  |  | 23.5 |  |  | Sunnyvale Minerals Laboratory | <0.01 |  | 0.05 |  | 0.49 |  | 0.54 |  |  | Sunnyvale Minerals Laboratory | 1 | Sunnyvale Minerals Laboratory |  | Unspecified
219 | Sample #5 | Hole: BC-80-25 | Bri-Dowling | O |  | R |  | coal | Gething | sub Falls | 0.59 | 1 | -122.3483 | 55.96394 | 151 | 093O16 | 540682 | 6202258 | 10 | H | Hole: BC-80-25 |  | CAR469 | 1980 | 30.2 |  | 0.97 | 1.9 | 1.25 | 0.31 |  | 0.25 | 1.88 | 59.6 | 0.64 |  | 1 |  | 2 | Sunnyvale Minerals Laboratory |  |  |  |  | 31.091642 |  |  | 24.85 |  |  | 63.48 |  |  | 11.67 |  |  | Sunnyvale Minerals Laboratory | <0.01 |  | 0.02 |  | 0.73 |  | 0.75 |  |  | Sunnyvale Minerals Laboratory | 1 | Sunnyvale Minerals Laboratory |  | Unspecified
220 | Sample #6 | Hole: BC-80-25 | Bri-Dowling | O |  | R |  | coal | Gething | sub Falls | 0.92 | 1 | -122.3483 | 55.96394 | 200 | 093O16 | 540682 | 6202258 | 10 | H | Hole: BC-80-25 |  | CAR469 | 1980 | 23 |  | 1.88 | 6.98 | 2.23 | 0.92 |  | 0.95 | 0.24 | 61.6 | 0.8 |  | 0.8 |  | 0.6 | Sunnyvale Minerals Laboratory |  |  |  |  | 31.817354 |  |  | 27.5 |  |  | 62.87 |  |  | 9.63 |  |  | Sunnyvale Minerals Laboratory | <0.01 |  | 0.01 |  | 0.78 |  | 0.79 |  |  | Sunnyvale Minerals Laboratory | 2.5 | Sunnyvale Minerals Laboratory |  | Unspecified
221 | Sample #7 | Hole: BC-80-25 | Bri-Dowling | O |  | R |  | coal | Gething | sub Falls | 1.53 | 1 | -122.3483 | 55.96394 | 216 | 093O16 | 540682 | 6202258 | 10 | H | Hole: BC-80-25 |  | CAR469 | 1980 | 33.7 |  | 1.82 | 6.69 | 0.41 | 1.49 |  | 0.31 | 0.98 | 49.4 | 1.71 |  | 0.77 |  | 2.72 | Sunnyvale Minerals Laboratory |  |  |  |  | 31.791768 |  |  | 26.85 |  |  | 63.4 |  |  | 9.75 |  |  | Sunnyvale Minerals Laboratory | <0.01 |  | 0.03 |  | 0.74 |  | 0.77 |  |  | Sunnyvale Minerals Laboratory | 3.5 | Sunnyvale Minerals Laboratory |  | Unspecified
222 | Sample #1 | Hole: BC-80-26 | Bri-Dowling | O |  | R |  | coal | Gething | Trojan | 1.42 | 1 | -122.36 | 55.94852 | 79 | 093O16 | 539971 | 6200535 | 10 | H | Hole: BC-80-26 |  | CAR469 | 1980 | 5.47 |  | 6.54 | 49.1 | 0.83 | 6.2 |  | 0.71 | 0.15 | 22.2 | 7.36 |  | 0.32 |  | 1.12 | Sunnyvale Minerals Laboratory |  |  |  |  | 32.008086 |  |  | 32.22 |  |  | 59 |  |  | 8.78 |  |  | Sunnyvale Minerals Laboratory | <0.01 |  | <0.06 |  | 0.63 |  | 0.69 |  |  | Sunnyvale Minerals Laboratory | 8.5 | Sunnyvale Minerals Laboratory |  | Unspecified
223 | Sample #2 | Hole: BC-80-26 | Bri-Dowling | O |  | R |  | coal | Gething | Titan | 2.21 | 1 | -122.36 | 55.94852 | 96 | 093O16 | 539971 | 6200535 | 10 | H | Hole: BC-80-26 |  | CAR469 | 1980 | 27.2 |  | 4.16 | 18.5 | 0.62 | 1.03 |  | 0.65 | 3.46 | 37.9 | 4.27 |  | 0.68 |  | 1.53 | Sunnyvale Minerals Laboratory |  |  |  |  | 32.36629 |  |  | 25.46 |  |  | 66.56 |  |  | 7.98 |  |  | Sunnyvale Minerals Laboratory | <0.01 |  | <0.01 |  | 0.67 |  | 0.67 |  |  | Sunnyvale Minerals Laboratory | 1.5 | Sunnyvale Minerals Laboratory |  | Unspecified
224 | Sample #1 | Hole: BC-80-27 | Bri-Dowling | O |  | R |  | coal | Gething | Superior | 1.33 | 1 | -122.3552 | 55.95826 | 71 | 093O16 | 540254 | 6201622 | 10 | H | Hole: BC-80-27 |  | CAR469 | 1980 | 34.8 |  | 1.71 | 1.81 | 0.64 | 0.38 |  | 0.6 | 2.35 | 55.6 | 0.32 |  | 1.03 |  | 0.76 | Sunnyvale Minerals Laboratory |  |  |  |  | 33.822366 |  |  | 28.92 |  |  | 66.75 |  |  | 4.33 |  |  | Sunnyvale Minerals Laboratory | <0.01 |  | 0.03 |  | 0.83 |  | 0.86 |  |  | Sunnyvale Minerals Laboratory | 3.5 | Sunnyvale Minerals Laboratory |  | Unspecified
225 | Sample #2 | Hole: BC-80-27 | Bri-Dowling | O |  | R |  | coal | Gething | Trojan | 1.62 | 1 | -122.3552 | 55.95826 | 111 | 093O16 | 540254 | 6201622 | 10 | H | Hole: BC-80-27 |  | CAR469 | 1980 | 23.5 |  | 5.85 | 13.1 | 0.89 | 4.03 |  | 2.31 | 1.64 | 36.3 | 8.42 |  | 0.73 |  | 3.23 | Sunnyvale Minerals Laboratory |  |  |  |  | 33.175738 |  |  | 26.01 |  |  | 68.03 |  |  | 5.96 |  |  | Sunnyvale Minerals Laboratory | <0.01 |  | <0.01 |  | 0.65 |  | 0.65 |  |  | Sunnyvale Minerals Laboratory | 2.5 | Sunnyvale Minerals Laboratory |  | Unspecified
226 | Sample #3 | Hole: BC-80-27 | Bri-Dowling | O |  | R |  | coal | Gething | Titan | 2.4 | 1 | -122.3552 | 55.95826 | 125 | 093O16 | 540254 | 6201622 | 10 | H | Hole: BC-80-27 |  | CAR469 | 1980 | 32.9 |  | 2.28 | 5.31 | 1.69 | 0.96 |  | 2.04 | 2.48 | 48.8 | 1.42 |  | 0.9 |  | 1.22 | Sunnyvale Minerals Laboratory |  |  |  |  | 32.731472 |  |  | 25.21 |  |  | 67.14 |  |  | 7.65 |  |  | Sunnyvale Minerals Laboratory | <0.01 |  | 0.13 |  | 0.61 |  | 0.74 |  |  | Sunnyvale Minerals Laboratory | 4 | Sunnyvale Minerals Laboratory |  | Unspecified
227 | Sample #4 | Hole: BC-80-27 | Bri-Dowling | O |  | R |  | coal | Gething | Falls | 1.51 | 1 | -122.3552 | 55.95826 | 149 | 093O16 | 540254 | 6201622 | 10 | H | Hole: BC-80-27 |  | CAR469 | 1980 | 38.9 |  | 1.24 | 1.08 | 0.51 | 0.38 |  | 0.26 | 0.89 | 54.2 | 0.64 |  | 1.3 |  | 0.6 | Sunnyvale Minerals Laboratory |  |  |  |  | 30.489208 |  |  | 27.04 |  |  | 60.44 |  |  | 12.52 |  |  | Sunnyvale Minerals Laboratory | <0.01 |  | 0.06 |  | 0.75 |  | 0.81 |  |  | Sunnyvale Minerals Laboratory | 5 | Sunnyvale Minerals Laboratory |  | Unspecified
228 | Sample #5 | Hole: BC-80-27 | Bri-Dowling | O |  | R |  | coal | Gething | sub Falls | 0.99 | 1 | -122.3552 | 55.95826 | 175 | 093O16 | 540254 | 6201622 | 10 | H | Hole: BC-80-27 |  | CAR469 | 1980 | 14.2 |  | 11.1 | 34.5 | 0.24 | 3.51 |  | 0.35 | 1.11 | 21.9 | 11.93 |  | 0.59 |  | 0.57 | Sunnyvale Minerals Laboratory |  |  |  |  | 30.05192 |  |  | 27.81 |  |  | 60.16 |  |  | 12.03 |  |  | Sunnyvale Minerals Laboratory | <0.01 |  | 0.01 |  | 0.8 |  | 0.81 |  |  | Sunnyvale Minerals Laboratory | 6.5 | Sunnyvale Minerals Laboratory |  | Unspecified
229 | Sample #6 | Hole: BC-80-27 | Bri-Dowling | O |  | R |  | coal | Gething | sub Falls | 0.67 | 1 | -122.3552 | 55.95826 | 180 | 093O16 | 540254 | 6201622 | 10 | H | Hole: BC-80-27 |  | CAR469 | 1980 | 6.79 |  | 9.6 | 38.5 | 0.79 | 8.05 |  | 0.3 | 0.3 | 23.8 | 10.52 |  | 0.33 |  | 1.02 | Sunnyvale Minerals Laboratory |  |  |  |  | 26.672242 |  |  | 28.58 |  |  | 52.04 |  |  | 19.38 |  |  | Sunnyvale Minerals Laboratory | <0.01 |  | 0.18 |  | 0.79 |  | 0.97 |  |  | Sunnyvale Minerals Laboratory | 8 | Sunnyvale Minerals Laboratory |  | Unspecified
230 | Sample #7 | Hole: BC-80-27 | Bri-Dowling | O |  | R |  | coal | Gething | sub Falls | 1.25 | 1 | -122.3552 | 55.95826 | 193 | 093O16 | 540254 | 6201622 | 10 | H | Hole: BC-80-27 |  | CAR469 | 1980 | 19.4 |  | 1.39 | 2.84 | 2.13 | 0.82 |  | 0.71 | 0.6 | 69.4 | 1 |  | 0.89 |  | 0.82 | Sunnyvale Minerals Laboratory |  |  |  |  | 29.079652 |  |  | 25.74 |  |  | 58.7 |  |  | 15.56 |  |  | Sunnyvale Minerals Laboratory | <0.01 |  | <0.01 |  | 0.74 |  | 0.74 |  |  | Sunnyvale Minerals Laboratory | 2.5 | Sunnyvale Minerals Laboratory |  | Unspecified
231 | Sample #8 | Hole: BC-80-27 | Bri-Dowling | O |  | R |  | coal | Gething | sub Falls | 0.58 | 1 | -122.3552 | 55.95826 | 197 | 093O16 | 540254 | 6201622 | 10 | H | Hole: BC-80-27 |  | CAR469 | 1980 | 16.1 |  | 5.34 | 0.77 | 1.77 | 0.52 |  | 0.62 | 0.3 | 71.3 | 1.05 |  | 0.94 |  | 1.29 | Sunnyvale Minerals Laboratory |  |  |  |  | 32.47096 |  |  | 23.08 |  |  | 68.26 |  |  | 8.66 |  |  | Sunnyvale Minerals Laboratory | <0.01 |  | 0.01 |  | 0.88 |  | 0.89 |  |  | Sunnyvale Minerals Laboratory | 4.5 | Sunnyvale Minerals Laboratory |  | Unspecified
232 | Sample #1 | DRILL HOLE DDH-81-88 | Carbon Creek | O |  | R |  | coal | Gething | 63 |  | 1 | -122.7129 | 55.94998 |  | 093O15 | 517930 | 6200549 | 10 | H | DDH-81-88 |  | CAR504 | 1982 | 17.9 |  | 2.06 | 9.81 | 2.32 | 1.48 |  | 0.24 | 0.77 | 54.6 | 2.86 |  | 0.75 |  | 7.21 | Sunnyvale Minerals Laboratory |  |  |  |  | 28.56 |  |  | 30.87 |  |  | 54.06 |  |  | 15.07 |  |  | Sunnyvale Minerals Laboratory | <0.01 |  | 0.04 |  | 0.56 |  | 0.6 |  |  | Sunnyvale Minerals Laboratory | 3.5 | Sunnyvale Minerals Laboratory |  | Unspecified
233 | Sample #2 | DRILL HOLE DDH-81-88 | Carbon Creek | O |  | R |  | coal | Gething | 59-60 |  | 1 | -122.7129 | 55.94998 |  | 093O15 | 517930 | 6200549 | 10 | H | DDH-81-88 |  | CAR504 | 1982 | 20.1 |  | 2.1 | 2.65 | 1.91 | 0.92 |  | 0.62 | 0.22 | 65.7 | 1.27 |  | 0.93 |  | 3.58 | Sunnyvale Minerals Laboratory |  |  |  |  | 32.6 |  |  | 29.63 |  |  | 66.04 |  |  | 4.33 |  |  | Sunnyvale Minerals Laboratory | <0.01 |  | 0.02 |  | 0.76 |  | 0.78 |  |  | Sunnyvale Minerals Laboratory | 2 | Sunnyvale Minerals Laboratory |  | Unspecified
234 | Sample #3 | DRILL HOLE DDH-81-88 | Carbon Creek | O |  | R |  | coal | Gething | 59-60 |  | 1 | -122.7129 | 55.94998 |  | 093O15 | 517930 | 6200549 | 10 | H | DDH-81-88 |  | CAR504 | 1982 | 13.6 |  | 4.11 | 22.4 | 1.68 | 2.01 |  | 0.3 | 0.19 | 45.9 | 6.96 |  | 0.69 |  | 2.16 | Sunnyvale Minerals Laboratory |  |  |  |  | 31.31 |  |  | 31.69 |  |  | 60.49 |  |  | 7.82 |  |  | Sunnyvale Minerals Laboratory | <0.01 |  | 0.11 |  | 0.92 |  | 1.03 |  |  | Sunnyvale Minerals Laboratory | 4 | Sunnyvale Minerals Laboratory |  | Unspecified
235 | Sample #4 | DRILL HOLE DDH-81-88 | Carbon Creek | O |  | R |  | coal | Gething | 58 |  | 1 | -122.7129 | 55.94998 |  | 093O15 | 517930 | 6200549 | 10 | H | DDH-81-88 |  | CAR504 | 1982 | 28.4 |  | 1 | 2.09 | 1.68 | 0.54 |  | 0.26 | 1.16 | 58.4 | 0.08 |  | 0.84 |  | 5.55 | Sunnyvale Minerals Laboratory |  |  |  |  | 26.21 |  |  | 26.53 |  |  | 51.67 |  |  | 21.8 |  |  | Sunnyvale Minerals Laboratory | <0.01 |  | 0.21 |  | 0.71 |  | 0.92 |  |  | Sunnyvale Minerals Laboratory | 2.5 | Sunnyvale Minerals Laboratory |  | Unspecified
236 | Sample #8 | DRILL HOLE DDH-81-88 | Carbon Creek | O |  | R |  | coal | Gething | 55 |  | 1 | -122.7129 | 55.94998 |  | 093O15 | 517930 | 6200549 | 10 | H | DDH-81-88 |  | CAR504 | 1982 | 19.1 |  | 2.44 | 2.15 | 1.44 | 0.52 |  | 0.76 | 2.03 | 64.9 | 0.39 |  | 0.95 |  | 5.32 | Sunnyvale Minerals Laboratory |  |  |  |  | 31.59 |  |  | 29.18 |  |  | 63.1 |  |  | 7.72 |  |  | Sunnyvale Minerals Laboratory | <0.01 |  | 0.01 |  | 0.62 |  | 0.63 |  |  | Sunnyvale Minerals Laboratory | 3 | Sunnyvale Minerals Laboratory |  | Unspecified
237 | Sample #9 | DRILL HOLE DDH-81-88 | Carbon Creek | O |  | R |  | coal | Gething | 54 |  | 1 | -122.7129 | 55.94998 |  | 093O15 | 517930 | 6200549 | 10 | H | DDH-81-88 |  | CAR504 | 1982 | 20.1 |  | 2.47 | 2.04 | 1.77 | 0.64 |  | 0.95 | 1.9 | 65.4 | 0.23 |  | 0.84 |  | 3.66 | Sunnyvale Minerals Laboratory |  |  |  |  | 32.78 |  |  | 27.7 |  |  | 67.71 |  |  | 4.59 |  |  | Sunnyvale Minerals Laboratory | <0.01 |  | 0.01 |  | 0.72 |  | 0.73 |  |  | Sunnyvale Minerals Laboratory | 1.5 | Sunnyvale Minerals Laboratory |  | Unspecified
238 | Sample #11 | DRILL HOLE DDH-81-88 | Carbon Creek | O |  | R |  | coal | Gething | 52 |  | 1 | -122.7129 | 55.94998 |  | 093O15 | 517930 | 6200549 | 10 | H | DDH-81-88 |  | CAR504 | 1982 | 15.9 |  | 2.1 | 18.4 | 2.43 | 2.11 |  | 0.18 | 0.54 | 49.5 | 0.35 |  | 0.59 |  | 7.9 | Sunnyvale Minerals Laboratory |  |  |  |  | 24.92 |  |  | 27.61 |  |  | 46.34 |  |  | 26.05 |  |  | Sunnyvale Minerals Laboratory | <0.01 |  | 1.24 |  | 0.83 |  | 2.07 |  |  | Sunnyvale Minerals Laboratory | 3.5 | Sunnyvale Minerals Laboratory |  | Unspecified
239 | Sample #12 | DRILL HOLE DDH-81-88 | Carbon Creek | O |  | R |  | coal | Gething | 51A |  | 1 | -122.7129 | 55.94998 |  | 093O15 | 517930 | 6200549 | 10 | H | DDH-81-88 |  | CAR504 | 1982 | 21 |  | 0.75 | 1.1 | 2.32 | 0.71 |  | 0.61 | 0.64 | 62.2 | 0.2 |  | 0.87 |  | 9.6 | Sunnyvale Minerals Laboratory |  |  |  |  | 32.22 |  |  | 26.67 |  |  | 66.45 |  |  | 6.88 |  |  | Sunnyvale Minerals Laboratory | <0.01 |  | 0.01 |  | 0.79 |  | 0.8 |  |  | Sunnyvale Minerals Laboratory | 4 | Sunnyvale Minerals Laboratory |  | Unspecified
240 | Sample #13 | DRILL HOLE DDH-81-88 | Carbon Creek | O |  | R |  | coal | Gething | 51 |  | 1 | -122.7129 | 55.94998 |  | 093O15 | 517930 | 6200549 | 10 | H | DDH-81-88 |  | CAR504 | 1982 | 11.3 |  | 3.34 | 21.9 | 1.77 | 1.88 |  | 0.34 | 0.37 | 53.9 | 3.13 |  | 0.45 |  | 1.62 | Sunnyvale Minerals Laboratory |  |  |  |  | 31.84 |  |  | 26.18 |  |  | 66.44 |  |  | 7.38 |  |  | Sunnyvale Minerals Laboratory | <0.01 |  | 0.01 |  | 0.72 |  | 0.73 |  |  | Sunnyvale Minerals Laboratory | 1.5 | Sunnyvale Minerals Laboratory |  | Unspecified
241 | Sample #16 | DRILL HOLE DDH-81-88 | Carbon Creek | O |  | R |  | coal | Gething | 47 |  | 1 | -122.7129 | 55.94998 |  | 093O15 | 517930 | 6200549 | 10 | H | DDH-81-88 |  | CAR504 | 1982 | 15.4 |  | 3.36 | 21 | 2.2 | 1.23 |  | 0.25 | 0.15 | 49.4 | 4.13 |  | 0.62 |  | 2.26 | Sunnyvale Minerals Laboratory |  |  |  |  | 32.35 |  |  | 26.1 |  |  | 65.87 |  |  | 8.03 |  |  | Sunnyvale Minerals Laboratory | <0.01 |  | 0.08 |  | 0.7 |  | 0.78 |  |  | Sunnyvale Minerals Laboratory | 2 | Sunnyvale Minerals Laboratory |  | Unspecified
242 | Sample #17 | DRILL HOLE DDH-81-88 | Carbon Creek | O |  | R |  | coal | Gething | 46 |  | 1 | -122.7129 | 55.94998 |  | 093O15 | 517930 | 6200549 | 10 | H | DDH-81-88 |  | CAR504 | 1982 | 15.5 |  | 0.42 | 2.36 | 2.62 | 0.81 |  | 0.21 | 0.17 | 70.3 | 0.15 |  | 0.79 |  | 6.67 | Sunnyvale Minerals Laboratory |  |  |  |  | 28.51 |  |  | 23.29 |  |  | 59.22 |  |  | 17.49 |  |  | Sunnyvale Minerals Laboratory | <0.01 |  | 0.08 |  | 0.59 |  | 0.67 |  |  | Sunnyvale Minerals Laboratory | 2.5 | Sunnyvale Minerals Laboratory |  | Unspecified
243 | Sample #20 | DRILL HOLE DDH-81-88 | Carbon Creek | O |  | R |  | coal | Gething | 40 |  | 1 | -122.7129 | 55.94998 |  | 093O15 | 517930 | 6200549 | 10 | H | DDH-81-88 |  | CAR504 | 1982 | 24.3 |  | 1.55 | 6.75 | 2.35 | 0.85 |  | 0.64 | 1.33 | 51.4 | 1.44 |  | 0.8 |  | 8.59 | Sunnyvale Minerals Laboratory |  |  |  |  | 33.31 |  |  | 29.51 |  |  | 66.16 |  |  | 4.33 |  |  | Sunnyvale Minerals Laboratory | <0.01 |  | 0.16 |  | 0.99 |  | 1.15 |  |  | Sunnyvale Minerals Laboratory | 7 | Sunnyvale Minerals Laboratory |  | Unspecified
244 | Sample #1 | DRILL HOLE DDH-81-89 | Carbon Creek | O |  | R |  | coal | Gething | 52 |  | 1 | -122.7277 | 55.96062 |  | 093O15 | 517000 | 6201729 | 10 | H | DDH-81-89 |  | CAR504 | 1982 | 17 |  | 0.58 | 4.36 | 2.65 | 0.87 |  | 0.22 | 0.48 | 70 | 0.27 |  | 0.77 |  | 2.8 | Sunnyvale Minerals Laboratory |  |  |  |  | 23.84 |  |  | 25.27 |  |  | 45 |  |  | 29.73 |  |  | Sunnyvale Minerals Laboratory | <0.01 |  | 0.82 |  | 0.74 |  | 1.56 |  |  | Sunnyvale Minerals Laboratory | 3.5 | Sunnyvale Minerals Laboratory |  | Unspecified
245 | Sample #3 | DRILL HOLE DDH-81-89 | Carbon Creek | O |  | R |  | coal | Gething | 51A |  | 1 | -122.7277 | 55.96062 |  | 093O15 | 517000 | 6201729 | 10 | H | DDH-81-89 |  | CAR504 | 1982 | 17.9 |  | 3.04 | 2.52 | 2.71 | 1.01 |  | 0.56 | 0.39 | 62.8 | 0.5 |  | 0.67 |  | 7.9 | Sunnyvale Minerals Laboratory |  |  |  |  | 30.71 |  |  | 30.57 |  |  | 57.94 |  |  | 11.49 |  |  | Sunnyvale Minerals Laboratory | <0.01 |  | 0.05 |  | 1.03 |  | 1.08 |  |  | Sunnyvale Minerals Laboratory | 6.5 | Sunnyvale Minerals Laboratory |  | Unspecified
246 | Sample #4 | DRILL HOLE DDH-81-89 | Carbon Creek | O |  | R |  | coal | Gething | 51 |  | 1 | -122.7277 | 55.96062 |  | 093O15 | 517000 | 6201729 | 10 | H | DDH-81-89 |  | CAR504 | 1982 | 16.3 |  | 2.46 | 15.3 | 1.81 | 1.04 |  | 0.24 | 1.64 | 52.5 | 3.03 |  | 0.75 |  | 4.93 | Sunnyvale Minerals Laboratory |  |  |  |  | 28.61 |  |  | 25.65 |  |  | 58.43 |  |  | 15.92 |  |  | Sunnyvale Minerals Laboratory | <0.01 |  | 0.08 |  | 0.79 |  | 0.87 |  |  | Sunnyvale Minerals Laboratory | 3 | Sunnyvale Minerals Laboratory |  | Unspecified
247 | Sample #8 | DRILL HOLE DDH-81-89 | Carbon Creek | O |  | R |  | coal | Gething | 47 |  | 1 | -122.7277 | 55.96062 |  | 093O15 | 517000 | 6201729 | 10 | H | DDH-81-89 |  | CAR504 | 1982 | 18.2 |  | 0.8 | 4.48 | 3.21 | 1.2 |  | 0.16 | 0.33 | 65.7 | 0.24 |  | 0.65 |  | 5.03 | Sunnyvale Minerals Laboratory |  |  |  |  | 22.94 |  |  | 21.87 |  |  | 46.59 |  |  | 31.54 |  |  | Sunnyvale Minerals Laboratory | <0.01 |  | 0.47 |  | 0.63 |  | 1.1 |  |  | Sunnyvale Minerals Laboratory | 1.5 | Sunnyvale Minerals Laboratory |  | Unspecified
248 | Sample #9 | DRILL HOLE DDH-81-89 | Carbon Creek | O |  | R |  | coal | Gething | 46 |  | 1 | -122.7277 | 55.96062 |  | 093O15 | 517000 | 6201729 | 10 | H | DDH-81-89 |  | CAR504 | 1982 | 15.5 |  | 2.6 | 7.36 | 1.66 | 0.85 |  | 0.7 | 0.35 | 64.8 | 1.18 |  | 0.82 |  | 4.18 | Sunnyvale Minerals Laboratory |  |  |  |  | 33.48 |  |  | 28.73 |  |  | 67.52 |  |  | 3.75 |  |  | Sunnyvale Minerals Laboratory | <0.01 |  | 0.13 |  | 0.8 |  | 0.93 |  |  | Sunnyvale Minerals Laboratory | 4 | Sunnyvale Minerals Laboratory |  | Unspecified
249 | Sample #14 | DRILL HOLE DDH-81-89 | Carbon Creek | O |  | R |  | coal | Gething | 40 |  | 1 | -122.7277 | 55.96062 |  | 093O15 | 517000 | 6201729 | 10 | H | DDH-81-89 |  | CAR504 | 1982 | 19 |  | 0.77 | 13 | 2.32 | 0.79 |  | 0.29 | 1.05 | 56.7 | 0.15 |  | 0.77 |  | 5.16 | Sunnyvale Minerals Laboratory |  |  |  |  | 30.49 |  |  | 28.7 |  |  | 60.23 |  |  | 11.07 |  |  | Sunnyvale Minerals Laboratory | <0.01 |  | 0.18 |  | 0.77 |  | 0.95 |  |  | Sunnyvale Minerals Laboratory | 6 | Sunnyvale Minerals Laboratory |  | Unspecified
250 | Sample #1 | DRILL HOLE DDH-81-90 | Carbon Creek | O |  | R |  | coal | Gething | 55 |  | 1 | -122.7143 | 55.95619 |  | 093O15 | 517840 | 6201240 | 10 | H | DDH-81-90 |  | CAR504 | 1982 | 20.5 |  | 1.88 | 2.96 | 1.93 | 0.62 |  | 0.92 | 1.1 | 62.8 | 0.02 |  | 0.99 |  | 6.28 | Sunnyvale Minerals Laboratory |  |  |  |  | 31.86 |  |  | 29.46 |  |  | 64.87 |  |  | 5.67 |  |  | Sunnyvale Minerals Laboratory | <0.01 |  | 0.06 |  | 0.62 |  | 0.68 |  |  | Sunnyvale Minerals Laboratory | 1.5 | Sunnyvale Minerals Laboratory |  | Unspecified
251 | Sample #4 | DRILL HOLE DDH-81-90 | Carbon Creek | O |  | R |  | coal | Gething | 52 |  | 1 | -122.7143 | 55.95619 |  | 093O15 | 517840 | 6201240 | 10 | H | DDH-81-90 |  | CAR504 | 1982 | 17.4 |  | 0.9 | 15.8 | 2.52 | 0.83 |  | 0.22 | 0.87 | 56.1 | 0.2 |  | 0.62 |  | 4.54 | Sunnyvale Minerals Laboratory |  |  |  |  | 27.04 |  |  | 27 |  |  | 52.46 |  |  | 20.54 |  |  | Sunnyvale Minerals Laboratory | <0.01 |  | 1.91 |  | 0.64 |  | 2.55 |  |  | Sunnyvale Minerals Laboratory | 3.5 | Sunnyvale Minerals Laboratory |  | Unspecified
252 | Sample #5 | DRILL HOLE DDH-81-90 | Carbon Creek | O |  | R |  | coal | Gething | 51A |  | 1 | -122.7143 | 55.95619 |  | 093O15 | 517840 | 6201240 | 10 | H | DDH-81-90 |  | CAR504 | 1982 | 16.8 |  | 2.9 | 2.37 | 2.58 | 1.65 |  | 0.36 | 0.45 | 65.1 | 0.38 |  | 0.82 |  | 6.59 | Sunnyvale Minerals Laboratory |  |  |  |  | 31.56 |  |  | 26.43 |  |  | 65.1 |  |  | 8.47 |  |  | Sunnyvale Minerals Laboratory | <0.01 |  | 0.03 |  | 0.68 |  | 0.71 |  |  | Sunnyvale Minerals Laboratory | 1.5 | Sunnyvale Minerals Laboratory |  | Unspecified
253 | Sample #6 | DRILL HOLE DDH-81-90 | Carbon Creek | O |  | R |  | coal | Gething | 51 |  | 1 | -122.7143 | 55.95619 |  | 093O15 | 517840 | 6201240 | 10 | H | DDH-81-90 |  | CAR504 | 1982 | 13.9 |  | 3.33 | 30.9 | 0.87 | 1.42 |  | 0.5 | 0.98 | 37.7 | 0.99 |  | 0.61 |  | 8.8 | Sunnyvale Minerals Laboratory |  |  |  |  | 33.22 |  |  | 25.95 |  |  | 71.02 |  |  | 3.03 |  |  | Sunnyvale Minerals Laboratory | <0.01 |  | 0.02 |  | 0.68 |  | 0.7 |  |  | Sunnyvale Minerals Laboratory | 1.5 | Sunnyvale Minerals Laboratory |  | Unspecified
254 | Sample #10 | DRILL HOLE DDH-81-90 | Carbon Creek | O |  | R |  | coal | Gething | 47 |  | 1 | -122.7143 | 55.95619 |  | 093O15 | 517840 | 6201240 | 10 | H | DDH-81-90 |  | CAR504 | 1982 | 18.5 |  | 0.62 | 2.17 | 3.39 | 0.91 |  | 0.18 | 0.2 | 69.6 | 0.04 |  | 0.72 |  | 3.67 | Sunnyvale Minerals Laboratory |  |  |  |  | 25.21 |  |  | 22.27 |  |  | 52.18 |  |  | 25.55 |  |  | Sunnyvale Minerals Laboratory | <0.01 |  | 0.15 |  | 0.6 |  | 0.75 |  |  | Sunnyvale Minerals Laboratory | 1.5 | Sunnyvale Minerals Laboratory |  | Unspecified
255 | Sample #11 | DRILL HOLE DDH-81-90 | Carbon Creek | O |  | R |  | coal | Gething | 46 |  | 1 | -122.7143 | 55.95619 |  | 093O15 | 517840 | 6201240 | 10 | H | DDH-81-90 |  | CAR504 | 1982 | 18.2 |  | 0.92 | 1.89 | 2.15 | 0.61 |  | 0.56 | 1 | 67.7 | 0.14 |  | 0.97 |  | 5.86 | Sunnyvale Minerals Laboratory |  |  |  |  | 32.7 |  |  | 26.84 |  |  | 67.27 |  |  | 5.89 |  |  | Sunnyvale Minerals Laboratory | <0.01 |  | 0.03 |  | 0.7 |  | 0.73 |  |  | Sunnyvale Minerals Laboratory | 2.5 | Sunnyvale Minerals Laboratory |  | Unspecified
256 | Sample #15 | DRILL HOLE DDH-81-90 | Carbon Creek | O |  | R |  | coal | Gething | 40 |  | 1 | -122.7143 | 55.95619 |  | 093O15 | 517840 | 6201240 | 10 | H | DDH-81-90 |  | CAR504 | 1982 | 17.6 |  | 1.22 | 15.2 | 1.47 | 0.55 |  | 0.46 | 1.84 | 55.6 | 0.28 |  | 0.74 |  | 5.04 | Sunnyvale Minerals Laboratory |  |  |  |  | 32.12 |  |  | 28.19 |  |  | 63.53 |  |  | 8.28 |  |  | Sunnyvale Minerals Laboratory | <0.01 |  | 0.45 |  | 0.7 |  | 1.15 |  |  | Sunnyvale Minerals Laboratory | 6 | Sunnyvale Minerals Laboratory |  | Unspecified
257 | Sample 11+11A | COMP. -11: HOLE DDH-81-91 | Carbon Creek | O |  | R |  | coal | Gething | 52 |  | 1 | -122.7067 | 55.94754 |  | 093O15 | 518320 | 6200279 | 10 | H | DDH-81-91 |  | CAR504 | 1982 | 18.8 |  | 0.96 | 12.8 | 3.01 | 1.1 |  | 0.12 | 0.79 | 60.2 | 1.2 |  | 0.64 |  | 0.38 | Sunnyvale Minerals Laboratory |  |  |  |  | 21.92 |  |  | 27.69 |  |  | 38.25 |  |  | 34.06 |  |  | Sunnyvale Minerals Laboratory | <0.01 |  | 1.17 |  | 0.51 |  | 1.68 |  |  | Sunnyvale Minerals Laboratory | 2.5 | Sunnyvale Minerals Laboratory |  | Unspecified
258 | Sample 12+12A | COMP. -12: HOLE DDH-81-91 | Carbon Creek | O |  | R |  | coal | Gething | 51A |  | 1 | -122.7067 | 55.94754 |  | 093O15 | 518320 | 6200279 | 10 | H | DDH-81-91 |  | CAR504 | 1982 | 26.5 |  | 1.79 | 2.71 | 1.2 | 0.36 |  | 1.16 | 1.19 | 63.1 | 0.45 |  | 1.12 |  | 0.42 | Sunnyvale Minerals Laboratory |  |  |  |  | 33.51 |  |  | 31.6 |  |  | 65.11 |  |  | 3.2 |  |  | Sunnyvale Minerals Laboratory | <0.01 |  | 0.02 |  | 0.88 |  | 0.9 |  |  | Sunnyvale Minerals Laboratory | 4.5 | Sunnyvale Minerals Laboratory |  | Unspecified
259 | Sample 17+17A+B+C | COMP. -17: HOLE DDH-81-91 | Carbon Creek | O |  | R |  | coal | Gething | 46 |  | 1 | -122.7067 | 55.94754 |  | 093O15 | 518320 | 6200279 | 10 | H | DDH-81-91 |  | CAR504 | 1982 | 13.5 |  | 8.91 | 28.3 | 0.63 | 3.18 |  | 0.78 | 0.22 | 35 | 8.33 |  | 0.56 |  | 0.59 | Sunnyvale Minerals Laboratory |  |  |  |  | 33.8 |  |  | 30.51 |  |  | 66.59 |  |  | 2.9 |  |  | Sunnyvale Minerals Laboratory | <0.01 |  | 0.06 |  | 0.71 |  | 0.77 |  |  | Sunnyvale Minerals Laboratory | 3 | Sunnyvale Minerals Laboratory |  | Unspecified
260 | Sample 21+21A | COMP. -21: HOLE DDH-81-91 | Carbon Creek | O |  | R |  | coal | Gething | 40 |  | 1 | -122.7067 | 55.94754 |  | 093O15 | 518320 | 6200279 | 10 | H | DDH-81-91 |  | CAR504 | 1982 | 21.2 |  | 0.97 | 6.71 | 2.66 | 0.83 |  | 0.45 | 0.39 | 65.1 | 0.22 |  | 0.81 |  | 0.66 | Sunnyvale Minerals Laboratory |  |  |  |  | 32.56 |  |  | 29.5 |  |  | 64.36 |  |  | 6.14 |  |  | Sunnyvale Minerals Laboratory | <0.01 |  | 0.21 |  | 1.02 |  | 1.23 |  |  | Sunnyvale Minerals Laboratory | 4 | Sunnyvale Minerals Laboratory |  | Unspecified
261 | Sample #1 | HOLE DDH-81-91 | Carbon Creek | O |  | R |  | coal | Gething | 63 |  | 1 | -122.7067 | 55.94754 |  | 093O15 | 518320 | 6200279 | 10 | H | DDH-81-91 |  | CAR504 | 1982 | 18.9 |  | 1.5 | 9.27 | 2.69 | 2.09 |  | 0.46 | 0.57 | 56 | 1.86 |  | 0.89 |  | 5.77 | Sunnyvale Minerals Laboratory |  |  |  |  | 28.25 |  |  | 31.52 |  |  | 53.08 |  |  | 15.4 |  |  | Sunnyvale Minerals Laboratory | <0.01 |  | 0.03 |  | 0.62 |  | 0.65 |  |  | Sunnyvale Minerals Laboratory | 2 | Sunnyvale Minerals Laboratory |  | Unspecified
262 | Sample #4 | HOLE DDH-81-91 | Carbon Creek | O |  | R |  | coal | Gething | 58 |  | 1 | -122.7067 | 55.94754 |  | 093O15 | 518320 | 6200279 | 10 | H | DDH-81-91 |  | CAR504 | 1982 | 28.8 |  | 1.09 | 2.43 | 1.68 | 0.62 |  | 0.22 | 1.19 | 57.6 | 5.35 |  | 0.99 |  | 0.03 | Sunnyvale Minerals Laboratory |  |  |  |  | 27.24 |  |  | 27.73 |  |  | 53.44 |  |  | 18.83 |  |  | Sunnyvale Minerals Laboratory | <0.01 |  | 0.13 |  | 0.74 |  | 0.87 |  |  | Sunnyvale Minerals Laboratory | 2 | Sunnyvale Minerals Laboratory |  | Unspecified
263 | Sample #9 | HOLE DDH-81-91 | Carbon Creek | O |  | R |  | coal | Gething | 54 |  | 1 | -122.7067 | 55.94754 |  | 093O15 | 518320 | 6200279 | 10 | H | DDH-81-91 |  | CAR504 | 1982 | 20.8 |  | 1.32 | 3.19 | 1.85 | 0.74 |  | 0.92 | 0.34 | 64.2 | 0.22 |  | 0.85 |  | 5.57 | Sunnyvale Minerals Laboratory |  |  |  |  | 32.96 |  |  | 26.68 |  |  | 69.37 |  |  | 3.95 |  |  | Sunnyvale Minerals Laboratory | <0.01 |  | 0.04 |  | 0.76 |  | 0.8 |  |  | Sunnyvale Minerals Laboratory | 1.5 | Sunnyvale Minerals Laboratory |  | Unspecified
264 | Sample #10 | HOLE DDH-81-91 | Carbon Creek | O |  | R |  | coal | Gething |  |  | 1 | -122.7067 | 55.94754 |  | 093O15 | 518320 | 6200279 | 10 | H | DDH-81-91 |  | CAR504 | 1982 | 8.26 |  | 6.01 | 30.4 | 0.96 | 2.37 |  | 0.15 | 0.52 | 42.5 | 7.54 |  | 0.38 |  | 0.91 | Sunnyvale Minerals Laboratory |  |  |  |  | 29.44 |  |  | 31.15 |  |  | 56.49 |  |  | 12.36 |  |  | Sunnyvale Minerals Laboratory | <0.01 |  | 0.43 |  | 0.78 |  | 1.21 |  |  | Sunnyvale Minerals Laboratory | 2.5 | Sunnyvale Minerals Laboratory |  | Unspecified
265 | Sample #1 | HOLE DDH-81-92 | Carbon Creek | O |  | R |  | coal | Gething | 47 |  | 1 | -122.6732 | 55.94323 |  | 093O15 | 520409 | 6199810 | 10 | H | DDH-81-92 |  | CAR504 | 1982 | 18.7 |  | 0.85 | 3.04 | 2.54 | 0.77 |  | 0.32 | 1.07 | 66.7 | 0.18 |  | 0.91 |  | 4.92 | Sunnyvale Minerals Laboratory |  |  |  |  | 30.48 |  |  | 23.61 |  |  | 66.48 |  |  | 9.91 |  |  | Sunnyvale Minerals Laboratory | <0.01 |  | 0.01 |  | 0.73 |  | 0.74 |  |  | Sunnyvale Minerals Laboratory | 0.5 | Sunnyvale Minerals Laboratory |  | Unspecified
266 | Sample #2 | HOLE DDH-81-92 | Carbon Creek | O |  | R |  | coal | Gething | 46 |  | 1 | -122.6732 | 55.94323 |  | 093O15 | 520409 | 6199810 | 10 | H | DDH-81-92 |  | CAR504 | 1982 | 5.23 |  | 2.24 | 54.8 | 0.38 | 3.33 |  | 0.31 |  | 24.3 | 8.55 |  | 0.26 |  | 0.6 | Sunnyvale Minerals Laboratory |  |  |  |  | 32.37 |  |  | 25.09 |  |  | 69.76 |  |  | 5.15 |  |  | Sunnyvale Minerals Laboratory | <0.01 |  | 0.05 |  | 0.73 |  | 0.78 |  |  | Sunnyvale Minerals Laboratory | 1.5 | Sunnyvale Minerals Laboratory |  | Unspecified
267 | Sample #1 | HOLE RDH-81-179A | Carbon Creek | O |  | R |  | coal | Gething | 51A |  | 1 | -122.7174 | 55.96798 |  | 093O15 | 517638 | 6202551 | 10 | H | RDH-81-179A |  | CAR504 | 1982 | 21.5 |  | 2.8 | 2.2 | 1.38 | 0.91 |  | 0.26 | 1.45 | 62.3 | 2.53 |  | 0.94 |  | 3.73 | Sunnyvale Minerals Laboratory |  |  |  |  | 32.15 |  |  | 23.55 |  |  | 70.36 |  |  | 6.09 |  |  | Sunnyvale Minerals Laboratory | <0.01 |  | 0.02 |  | 0.66 |  | 0.68 |  |  | Sunnyvale Minerals Laboratory | 1.5 | Sunnyvale Minerals Laboratory |  | Unspecified
268 | Sample #2 | HOLE RDH-81-179A | Carbon Creek | O |  | R |  | coal | Gething | 51 |  | 1 | -122.7174 | 55.96798 |  | 093O15 | 517638 | 6202551 | 10 | H | HOLE RDH-81-179A |  | CAR504 | 1982 | 12 |  | 3.91 | 38.3 | 1.05 | 1.28 |  | 0.24 | 0.83 | 35.5 | 5.67 |  | 0.56 |  | 0.66 | Sunnyvale Minerals Laboratory |  |  |  |  | 31.66 |  |  | 25.66 |  |  | 66.84 |  |  | 7.5 |  |  | Sunnyvale Minerals Laboratory | <0.01 |  | 0.25 |  | 0.76 |  | 1.01 |  |  | Sunnyvale Minerals Laboratory | 2 | Sunnyvale Minerals Laboratory |  | Unspecified
269 | Sample #1 | HOLE RDH-81-181A | Carbon Creek | O |  | R |  | coal | Gething |  |  | 1 | -122.693 | 55.95155 |  | 093O15 | 519170 | 6200729 | 10 | H | RDH-81-181A |  | CAR504 | 1982 | 19.6 |  | 0.67 | 1.07 | 2.32 | 0.72 |  | 0.29 |  | 71.4 | 0.18 |  | 0.87 |  | 2.88 | Sunnyvale Minerals Laboratory |  |  |  |  | 29.16 |  |  | 26.2 |  |  | 62.32 |  |  | 11.48 |  |  | Sunnyvale Minerals Laboratory | <0.01 |  | 0.02 |  | 0.59 |  | 0.61 |  |  | Sunnyvale Minerals Laboratory | 2 | Sunnyvale Minerals Laboratory |  | Unspecified
270 | Sample #2 | HOLE RDH-81-181A | Carbon Creek | O |  | R |  | coal | Gething |  |  | 1 | -122.693 | 55.95155 |  | 093O15 | 519170 | 6200729 | 10 | H | RDH-81-181A |  | CAR504 | 1982 | 21.8 |  | 0.84 | 1.81 | 2.51 | 0.73 |  | 0.87 | 0.89 | 63.6 | 0.1 |  | 0.72 |  | 6.13 | Sunnyvale Minerals Laboratory |  |  |  |  | 32.48 |  |  | 25.7 |  |  | 69.57 |  |  | 4.73 |  |  | Sunnyvale Minerals Laboratory | <0.01 |  | 0.02 |  | 0.79 |  | 0.81 |  |  | Sunnyvale Minerals Laboratory | 1 | Sunnyvale Minerals Laboratory |  | Unspecified
271 | Sample #3 | HOLE RDH-81-181A | Carbon Creek | O |  | R |  | coal | Gething | 55 |  | 1 | -122.693 | 55.95155 |  | 093O15 | 519170 | 6200729 | 10 | H | RDH-81-181A |  | CAR504 | 1982 | 19.3 |  | 1.37 | 1.75 | 2.35 | 0.69 |  | 0.41 | 1.78 | 69.1 | 0.09 |  | 0.88 |  | 2.28 | Sunnyvale Minerals Laboratory |  |  |  |  | 29.7 |  |  | 27.75 |  |  | 58.3 |  |  | 13.95 |  |  | Sunnyvale Minerals Laboratory | <0.01 |  | 0.03 |  | 0.66 |  | 0.69 |  |  | Sunnyvale Minerals Laboratory | 2 | Sunnyvale Minerals Laboratory |  | Unspecified
272 | Sample #6 | HOLE RDH-81-182 | Carbon Creek | O |  | R |  | coal | Gething | 54 |  | 1 | -122.6928 | 55.95344 |  | 093O15 | 519179 | 6200939 | 10 | H | RDH-81-182 |  | CAR504 | 1982 | 22.68 |  | 0.97 | 2.17 | 1.1 | 0.33 |  | 1.97 | 1.45 | 64.2 | 0.08 |  | 0.59 |  | 4.46 | Sunnyvale Minerals Laboratory |  |  |  |  | 33.97 |  |  | 27.53 |  |  | 70.08 |  |  | 2.39 |  |  | Sunnyvale Minerals Laboratory | <0.01 |  | 0.01 |  | 0.84 |  | 0.85 |  |  | Sunnyvale Minerals Laboratory | 1.5 | Sunnyvale Minerals Laboratory |  | Unspecified
273 | Sample #1 | HOLE RDH-81-185A | Carbon Creek | O |  | R |  | coal | Gething | 51A |  | 1 | -122.6787 | 55.93983 |  | 093O15 | 520069 | 6199429 | 10 | H | RDH-81-185A |  | CAR504 | 1982 | 11.9 |  | 5.9 | 30.9 | 0.64 | 3.56 |  | 0.85 | 0.14 | 34.5 | 10.34 |  | 0.52 |  | 0.75 | Sunnyvale Minerals Laboratory |  |  |  |  | 33.51 |  |  | 24.86 |  |  | 71.89 |  |  | 3.25 |  |  | Sunnyvale Minerals Laboratory | <0.01 |  | 0.01 |  | 0.8 |  | 0.81 |  |  | Sunnyvale Minerals Laboratory | 1.5 | Sunnyvale Minerals Laboratory |  | Unspecified
274 | Sample #2 | HOLE RDH-81-185A | Carbon Creek | O |  | R |  | coal | Gething | 51 |  | 1 | -122.6787 | 55.93983 |  | 093O15 | 520069 | 6199429 | 10 | H | RDH-81-185A |  | CAR504 | 1982 | 11.72 |  | 1.26 | 3.72 | 2.04 | 0.84 |  | 0.53 | 0.96 | 70.5 | 1.32 |  | 0.35 |  | 6.76 | Sunnyvale Minerals Laboratory |  |  |  |  | 34.28 |  |  | 22.36 |  |  | 75.71 |  |  | 1.93 |  |  | Sunnyvale Minerals Laboratory | <0.01 |  | 0.02 |  | 0.71 |  | 0.73 |  |  | Sunnyvale Minerals Laboratory | 1.5 | Sunnyvale Minerals Laboratory |  | Unspecified
275 | Sample #1 | HOLE RDH-81-187A | Carbon Creek | O |  | R |  | coal | Gething | 51 |  | 1 | -122.6872 | 55.93312 |  | 093O15 | 519539 | 6198680 | 10 | H | RDH-81-187A |  | CAR504 | 1982 | 16.25 |  | 3.19 | 2.72 | 1.71 | 0.55 |  | 1 | 0.67 | 64.5 | 2.49 |  | 0.43 |  | 6.49 | Sunnyvale Minerals Laboratory |  |  |  |  | 34.23 |  |  | 24.59 |  |  | 74.03 |  |  | 1.38 |  |  | Sunnyvale Minerals Laboratory | <0.01 |  | 0.02 |  | 0.64 |  | 0.66 |  |  | Sunnyvale Minerals Laboratory | 1.5 | Sunnyvale Minerals Laboratory |  | Unspecified
276 | Sample #2 | HOLE RDH-81-187A | Carbon Creek | O |  | R |  | coal | Gething | 47 |  | 1 | -122.6872 | 55.93312 |  | 093O15 | 519539 | 6198680 | 10 | H | RDH-81-187A |  | CAR504 | 1982 | 20.7 |  | 3.24 | 18 | 1.15 | 1.07 |  | 1.47 | 0.3 | 45 | 3.52 |  | 0.84 |  | 4.71 | Sunnyvale Minerals Laboratory |  |  |  |  | 33.9 |  |  | 25.24 |  |  | 73.16 |  |  | 1.6 |  |  | Sunnyvale Minerals Laboratory | <0.01 |  | 0.01 |  | 0.7 |  | 0.71 |  |  | Sunnyvale Minerals Laboratory | 1.5 | Sunnyvale Minerals Laboratory |  | Unspecified
277 | Sample #1 | HOLE RDH-81-188A | Carbon Creek | O |  | R |  | coal | Gething | 52 |  | 1 | -122.6919 | 55.93349 |  | 093O15 | 519249 | 6198720 | 10 | H | RDH-81-188A |  | CAR504 | 1982 | 17.6 |  | 0.99 | 1.98 | 2.53 | 0.81 |  | 0.62 | 0.04 | 72.1 | 0.22 |  | 0.78 |  | 2.33 | Sunnyvale Minerals Laboratory |  |  |  |  | 33.55 |  |  | 27.61 |  |  | 69.43 |  |  | 2.96 |  |  | Sunnyvale Minerals Laboratory | <0.01 |  | 0.02 |  | 0.73 |  | 0.75 |  |  | Sunnyvale Minerals Laboratory | 2.5 | Sunnyvale Minerals Laboratory |  | Unspecified
278 | Sample #2 | HOLE RDH-81-188A | Carbon Creek | O |  | R |  | coal | Gething | 51A |  | 1 | -122.6919 | 55.93349 |  | 093O15 | 519249 | 6198720 | 10 | H | RDH-81-188A |  | CAR504 | 1982 | 19.3 |  | 0.45 | 1.36 | 2.9 | 0.85 |  | 0.26 | 0.37 | 68.3 | 0.12 |  | 0.78 |  | 5.31 | Sunnyvale Minerals Laboratory |  |  |  |  | 29.83 |  |  | 23.9 |  |  | 61.9 |  |  | 14.2 |  |  | Sunnyvale Minerals Laboratory | <0.01 |  | 0.1 |  | 0.73 |  | 0.83 |  |  | Sunnyvale Minerals Laboratory | 2 | Sunnyvale Minerals Laboratory |  | Unspecified
279 | Sample #3 | HOLE RDH-81-188A | Carbon Creek | O |  | R |  | coal | Gething | 51 |  | 1 | -122.6919 | 55.93349 |  | 093O15 | 519249 | 6198720 | 10 | H | RDH-81-188A |  | CAR504 | 1982 | 5.53 |  | 8.97 | 44.8 | 0.57 | 6.2 |  | 0.21 | 0.24 | 20 | 12.24 |  | 0.25 |  | 0.99 | Sunnyvale Minerals Laboratory |  |  |  |  | 31.63 |  |  | 26.3 |  |  | 66.38 |  |  | 7.32 |  |  | Sunnyvale Minerals Laboratory | [6 empty] | 0.75 |  |  | Sunnyvale Minerals Laboratory | 1.5 | Sunnyvale Minerals Laboratory |  | Unspecified
280 | Sample #1 | HOLE RDH-81-190A | Carbon Creek | O |  | R |  | coal | Gething | 52 |  | 1 | -122.703 | 55.92426 |  | 093O15 | 518559 | 6197689 | 10 | H | RDH-81-190A |  | CAR504 | 1982 | 12.9 |  | 8.25 | 21.9 | 1.51 | 1.04 |  | 0.31 | 0.54 | 40.5 | 9.46 |  | 0.49 |  | 3.1 | Sunnyvale Minerals Laboratory |  |  |  |  | 31.88 |  |  | 25.86 |  |  | 66.72 |  |  | 7.43 |  |  | Sunnyvale Minerals Laboratory | <0.01 |  | 0.04 |  | 0.79 |  | 0.83 |  |  | Sunnyvale Minerals Laboratory | 2 | Sunnyvale Minerals Laboratory |  | Unspecified
281 | Sample #2 | HOLE RDH-81-190A | Carbon Creek | O |  | R |  | coal | Gething | 51A |  | 1 | -122.703 | 55.92426 |  | 093O15 | 518559 | 6197689 | 10 | H | RDH-81-190A |  | CAR504 | 1982 | 2.99 |  | 8.87 | 60.1 | 0.21 | 3.74 |  | 0.11 | 0.43 | 11.2 | 11.23 |  | 0.13 |  | 0.99 | Sunnyvale Minerals Laboratory |  |  |  |  | 32.41 |  |  | 25.07 |  |  | 68.56 |  |  | 6.37 |  |  | Sunnyvale Minerals Laboratory | <0.01 |  | 0.06 |  | 0.84 |  | 0.9 |  |  | Sunnyvale Minerals Laboratory | 1.5 | Sunnyvale Minerals Laboratory |  | Unspecified
282 | Sample #1 | HOLE RDH-81-192A | Carbon Creek | O |  | R |  | coal | Gething | 51 |  | 1 | -122.6992 | 55.93229 |  | 093O15 | 518790 | 6198585 | 10 | H | RDH-81-192A |  | CAR504 | 1982 | 12.85 |  | 1.34 | 4.15 | 0.65 | 0.32 |  | 1.97 | 0.36 | 69.1 | 1.12 |  | 0.39 |  | 7.75 | Sunnyvale Minerals Laboratory |  |  |  |  | 34.36 |  |  | 26.37 |  |  | 72.71 |  |  | 0.92 |  |  | Sunnyvale Minerals Laboratory | <0.01 |  | 0.03 |  | 0.72 |  | 0.75 |  |  | Sunnyvale Minerals Laboratory | 1.5 | Sunnyvale Minerals Laboratory |  | Unspecified
283 | Sample #2 | HOLE RDH-81-192A | Carbon Creek | O |  | R |  | coal | Gething | 51 |  | 1 | -122.6992 | 55.93229 |  | 093O15 | 518790 | 6198585 | 10 | H | RDH-81-192A |  | CAR504 | 1982 | 17.38 |  | 4.7 | 21.74 | 1.05 | 2.05 |  | 0.98 | 0.21 | 39.7 | 6.2 |  | 0.29 |  | 5.7 | Sunnyvale Minerals Laboratory |  |  |  |  | 34.02 |  |  | 27.92 |  |  | 69.49 |  |  | 2.59 |  |  | Sunnyvale Minerals Laboratory | <0.01 |  | 0.03 |  | 0.68 |  | 0.71 |  |  | Sunnyvale Minerals Laboratory | 4.5 | Sunnyvale Minerals Laboratory |  | Unspecified
284 | Sample #1 | HOLE RDH-81-195A | Carbon Creek | O |  | R |  | coal | Gething | 47 |  | 1 | -122.712 | 55.94773 |  | 093O15 | 517984 | 6200300 | 10 | H | RDH-81-195A |  | CAR504 | 1982 | 19.65 |  | 3.64 | 25.45 | 1.45 | 1.96 |  | 0.67 | 1.26 | 37 | 0.15 |  | 0.42 |  | 8.35 | Sunnyvale Minerals Laboratory |  |  |  |  | 31.55 |  |  | 34.06 |  |  | 58.78 |  |  | 7.16 |  |  | Sunnyvale Minerals Laboratory | <0.01 |  | 0.05 |  | 0.6 |  | 0.65 |  |  | Sunnyvale Minerals Laboratory | 3.5 | Sunnyvale Minerals Laboratory |  | Unspecified
285 | Sample #1 | HOLE #WCC-80-3 | Carbon Creek | O |  | R |  | coal | Gething |  | 0.53 |  | -122.9037 | 55.96672 | 17 | 093O15 | 506013 | 6202380 | 10 | H | WCC-80-3 |  | CAR507 | 1980 | 12.9 |  | 3.08 | 21.1 | 1.85 | 3.95 |  | 0.22 | 0.16 | 46.5 | 6.53 |  | 0.73 |  | 2.98 | Sunnyvale Minerals Laboratory |  |  |  |  | 30.69 |  |  | 30.02 |  |  | 57.79 |  |  | 12.19 |  |  | Sunnyvale Minerals Laboratory | <0.01 |  | 1.27 |  | 0.44 |  | 1.71 |  |  | Sunnyvale Minerals Laboratory | 7.5 | Sunnyvale Minerals Laboratory |  | Unspecified
286 | Sample #2A | HOLE #WCC-80-3 | Carbon Creek | O |  | R |  | coal | Gething |  | 0.34 |  | -122.9037 | 55.96672 | 74 | 093O15 | 506013 | 6202380 | 10 | H | WCC-80-3 |  | CAR507 | 1980 | 12.2 |  | 4.75 | 27.3 | 1.51 | 1.9 |  | 0.44 | 0.48 | 44.1 | 5.97 |  | 0.74 |  | 0.61 | Sunnyvale Minerals Laboratory |  |  |  |  | 31.67 |  |  | 33.66 |  |  | 55.6 |  |  | 10.74 |  |  | Sunnyvale Minerals Laboratory | <0.01 |  | 0.62 |  | 0.3 |  | 0.92 |  |  | Sunnyvale Minerals Laboratory | 8.5 | Sunnyvale Minerals Laboratory |  | Unspecified
287 | Sample #2B | HOLE #WCC-80-3 | Carbon Creek | O |  | R |  | coal | Gething |  | 0.46 |  | -122.9037 | 55.96672 | 75 | 093O15 | 506013 | 6202380 | 10 | H | WCC-80-3 |  | CAR507 | 1980 | 18.6 |  | 2.07 | 8.9 | 3.1 | 1.91 |  | 0.66 | 0.48 | 59.9 | 2.33 |  | 0.69 |  | 1.36 | Sunnyvale Minerals Laboratory |  |  |  |  | 29.25 |  |  | 31.31 |  |  | 51.6 |  |  | 17.09 |  |  | Sunnyvale Minerals Laboratory | <0.01 |  | 0.25 |  | 0.54 |  | 0.79 |  |  | Sunnyvale Minerals Laboratory | 8 | Sunnyvale Minerals Laboratory |  | Unspecified
288 | Sample #7 | HOLE #WCC-80-5 | Carbon Creek | O |  | R |  | coal | Gething |  | 0.08 |  | -122.8751 | 55.97478 | 147 | 093O15 | 507792 | 6203279 | 10 | H | WCC-80-5 |  | CAR507 | 1980 | 9.44 |  | 20.4 | 10.3 | 0.88 | 2.51 |  | 0.56 | 0.56 | 48.6 | 0.17 |  | 0.62 |  | 5.96 | Sunnyvale Minerals Laboratory |  |  |  |  | 31.46 |  |  | 31.13 |  |  | 58.69 |  |  | 10.18 |  |  | Sunnyvale Minerals Laboratory | <0.01 |  | 0.02 |  | 0.79 |  | 0.81 |  |  | Sunnyvale Minerals Laboratory |  | Unspecified |  | Unspecified
289 | Sample #8 | HOLE #WCC-80-5 | Carbon Creek | O |  | R |  | coal | Gething |  | 1.33 |  | -122.8751 | 55.97478 | 163 | 093O15 | 507792 | 6203279 | 10 | H | WCC-80-5 |  | CAR507 | 1980 | 26.4 |  | 1.94 |  | 0.28 | 9.04 |  | 0.4 | 1.13 | 48.9 | 1.97 |  | 1.07 |  | 1.13 | Sunnyvale Minerals Laboratory |  |  |  |  | 34.64 |  |  | 26.35 |  |  | 70.41 |  |  | 3.49 |  |  | Sunnyvale Minerals Laboratory | <0.01 |  | <0.01 |  | 0.71 |  | 0.71 |  |  | Sunnyvale Minerals Laboratory | 7.5 | Sunnyvale Minerals Laboratory |  | Unspecified
290 | Sample #4 | HOLE #WCC-80-3 | Carbon Creek | O |  | R |  | coal | Gething |  | 0.96 |  | -122.9037 | 55.96672 | 93 | 093O15 | 506013 | 6202380 | 10 | H | WCC-80-3 |  | CAR507 | 1980 | 17.2 |  | 4.53 | 7.85 | 1.49 | 2.63 |  | 0.82 | 1.6 | 58.6 | 2.31 |  | 0.86 |  | 2.11 | Sunnyvale Minerals Laboratory |  |  |  |  | 32.6 |  |  | 29.3 |  |  | 62.65 |  |  | 8.05 |  |  | Sunnyvale Minerals Laboratory | <0.01 |  | <0.01 |  | 0.77 |  | 0.77 |  |  | Sunnyvale Minerals Laboratory | 7 | Sunnyvale Minerals Laboratory |  | Unspecified
291 | Sample #5 | HOLE #WCC-80-3 | Carbon Creek | O |  | R |  | coal | Gething |  | 0.71 |  | -122.9037 | 55.96672 | 106 | 093O15 | 506013 | 6202380 | 10 | H | WCC-80-3 |  | CAR507 | 1980 | 13 |  | 8.03 | 30.3 | 0.99 | 3.99 |  | 0.25 | 0.88 | 29.3 | 10.31 |  | 0.45 |  | 2.5 | Sunnyvale Minerals Laboratory |  |  |  |  | 32 |  |  | 32.91 |  |  | 58.32 |  |  | 8.77 |  |  | Sunnyvale Minerals Laboratory | <0.01 |  | 1.44 |  | 0.74 |  | 2.18 |  |  | Sunnyvale Minerals Laboratory | 8 | Sunnyvale Minerals Laboratory |  | Unspecified
292 | Sample #6 | HOLE #WCC-80-3 | Carbon Creek | O |  | R |  | coal | Gething |  | 1.13 |  | -122.9037 | 55.96672 | 155 | 093O15 | 506013 | 6202380 | 10 | H | WCC-80-3 |  | CAR507 | 1980 | 19.7 |  | 8.88 | 4.15 | 2.23 | 3.54 |  | 0.38 | 2.18 | 48.8 | 5.28 |  | 0.65 |  | 4.21 | Sunnyvale Minerals Laboratory |  |  |  |  | 30.04 |  |  | 26.03 |  |  | 60.04 |  |  | 13.93 |  |  | Sunnyvale Minerals Laboratory | <0.01 |  | 0.02 |  | 0.57 |  | 0.59 |  |  | Sunnyvale Minerals Laboratory | 5.5 | Sunnyvale Minerals Laboratory |  | Unspecified
293 | Sample #7 | HOLE #WCC-80-3 | Carbon Creek | O |  | R |  | coal | Gething |  | 0.63 |  | -122.9037 | 55.96672 | 198 | 093O15 | 506013 | 6202380 | 10 | H | WCC-80-3 |  | CAR507 | 1980 | 16.4 |  | 3.27 | 15.2 | 0.64 | 3.63 |  | 1.68 | 0.37 | 52.8 | 2.4 |  | 0.88 |  | 2.73 | Sunnyvale Minerals Laboratory |  |  |  |  | 34.61 |  |  | 26.74 |  |  | 70.55 |  |  | 2.71 |  |  | Sunnyvale Minerals Laboratory | <0.01 |  | <0.01 |  | 0.72 |  | 0.72 |  |  | Sunnyvale Minerals Laboratory | 6.5 | Sunnyvale Minerals Laboratory |  | Unspecified
294 | Sample #1 | HOLE #WCC-80-4 | Carbon Creek | O |  | R |  | coal | Gething |  | 1.12 |  | -122.8828 | 55.965 | 75 | 093O15 | 507312 | 6202190 | 10 | H | WCC-80-4 |  | CAR507 | 1980 | 17.5 |  | 3.78 | 11.5 | 1.84 | 0.3 |  | 0.35 | 1.93 | 55.4 | 2.05 |  | 0.76 |  | 4.59 | Sunnyvale Minerals Laboratory |  |  |  |  | 30.6 |  |  | 29 |  |  | 58.18 |  |  | 12.83 |  |  | Sunnyvale Minerals Laboratory | <0.01 |  | 0.01 |  | 0.66 |  | 0.67 |  |  | Sunnyvale Minerals Laboratory | 7 | Sunnyvale Minerals Laboratory |  | Unspecified
295 | Sample #2 | HOLE #WCC-80-4 | Carbon Creek | O |  | R |  | coal | Gething |  | 0.87 |  | -122.8828 | 55.965 | 111 | 093O15 | 507312 | 6202190 | 10 | H | WCC-80-4 |  | CAR507 | 1980 | 16.5 |  | 1.16 | 5.13 | 3.2 | 1.2 |  | 0.33 | 0.41 | 69.6 | 1.21 |  | 0.77 |  | 0.49 | Sunnyvale Minerals Laboratory |  |  |  |  | 25.7 |  |  | 27.35 |  |  | 46.53 |  |  | 26.12 |  |  | Sunnyvale Minerals Laboratory | <0.01 |  | 0.02 |  | 0.6 |  | 0.62 |  |  | Sunnyvale Minerals Laboratory | 7.5 | Sunnyvale Minerals Laboratory |  | Unspecified
296 | Sample #3 | HOLE #WCC-80-4 | Carbon Creek | O |  | R |  | coal | Gething |  | 0.78 |  | -122.8828 | 55.965 | 117 | 093O15 | 507312 | 6202190 | 10 | H | WCC-80-4 |  | CAR507 | 1980 | 18.5 |  | 0.64 | 2.74 | 1.58 | 0.23 |  | 0.7 | 0.15 | 73.4 | 0.21 |  | 0.92 |  | 0.93 | Sunnyvale Minerals Laboratory |  |  |  |  | 31.13 |  |  | 28.84 |  |  | 58.9 |  |  | 12.26 |  |  | Sunnyvale Minerals Laboratory | <0.01 |  | 0.11 |  | 0.72 |  | 0.83 |  |  | Sunnyvale Minerals Laboratory | 7.5 | Sunnyvale Minerals Laboratory |  | Unspecified
297 | Sample #4 | HOLE #WCC-80-4 | Carbon Creek | O |  | R |  | coal | Gething |  | 0.53 |  | -122.8828 | 55.965 | 133 | 093O15 | 507312 | 6202190 | 10 | H | WCC-80-4 |  | CAR507 | 1980 | 17.5 |  | 3.72 | 3.15 | 2.1 | 1.28 |  | 0.83 | 1.82 | 67.6 | 0.77 |  | 0.96 |  | 0.27 | Sunnyvale Minerals Laboratory |  |  |  |  | 31.49 |  |  | 26.05 |  |  | 62.25 |  |  | 11.7 |  |  | Sunnyvale Minerals Laboratory | <0.01 |  | 0.03 |  | 0.7 |  | 0.73 |  |  | Sunnyvale Minerals Laboratory | 6.5 | Sunnyvale Minerals Laboratory |  | Unspecified
298 | Sample #1 | HOLE #WCC-80-5 | Carbon Creek | O |  | R |  | coal | Gething |  | 0.55 |  | -122.8751 | 55.97478 | 6 | 093O15 | 507792 | 6203279 | 10 | H | WCC-80-5 |  | CAR507 | 1980 | 20.7 |  | 5.67 | 2.75 | 2.6 | 1.31 |  | 1.15 | 2.56 | 58.6 | 1.1 |  | 0.76 |  | 2.8 | Sunnyvale Minerals Laboratory |  |  |  |  | 31.83 |  |  | 28.56 |  |  | 61.87 |  |  | 9.57 |  |  | Sunnyvale Minerals Laboratory | <0.01 |  | 0.08 |  | 0.67 |  | 0.75 |  |  | Sunnyvale Minerals Laboratory | 2.5 | Sunnyvale Minerals Laboratory |  | Unspecified
299 | Sample #2 | HOLE #WCC-80-5 | Carbon Creek | O |  | R |  | coal | Gething |  | 0.61 |  | -122.8751 | 55.97478 | 59 | 093O15 | 507792 | 6203279 | 10 | H | WCC-80-5 |  | CAR507 | 1980 | 34.8 |  | 10.2 | 0.48 | 0.59 | 0.11 |  | 0.93 | 9.32 | 33.4 | 1.05 |  | 0.69 |  | 8.43 | Sunnyvale Minerals Laboratory |  |  |  |  | 32.75 |  |  | 30.47 |  |  | 62.49 |  |  | 7.04 |  |  | Sunnyvale Minerals Laboratory | <0.01 |  | <0.01 |  | 0.64 |  | 0.64 |  |  | Sunnyvale Minerals Laboratory | 3.5 | Sunnyvale Minerals Laboratory |  | Unspecified
300 | Sample #3 | HOLE #WCC-80-5 | Carbon Creek | O |  | R |  | coal | Gething |  | 1.02 |  | -122.8751 | 55.97478 | 84 | 093O15 | 507792 | 6203279 | 10 | H | WCC-80-5 |  | CAR507 | 1980 | 29.5 |  | 6.18 | 3.48 | 0.63 | 0.2 |  | 2.77 | 3.06 | 49.7 | 1.38 |  | 1.73 |  | 1.37 | Sunnyvale Minerals Laboratory |  |  |  |  | 34.46 |  |  | 31.95 |  |  | 65.52 |  |  | 2.53 |  |  | Sunnyvale Minerals Laboratory | <0.01 |  | <0.01 |  | 0.7 |  | 0.7 |  |  | Sunnyvale Minerals Laboratory | 7.5 | Sunnyvale Minerals Laboratory |  | Unspecified
301 | Sample #4 | HOLE #WCC-80-5 | Carbon Creek | O |  | R |  | coal | Gething |  | 0.42 |  | -122.8751 | 55.97478 | 87 | 093O15 | 507792 | 6203279 | 10 | H | WCC-80-5 |  | CAR507 | 1980 | 5.71 |  | 0.88 | 6.93 | 0.75 | 1.9 |  | 0.11 | 0.17 | 82 | 0.13 |  | 0.25 |  | 1.17 | Sunnyvale Minerals Laboratory |  |  |  |  | 25.3 |  |  | 28.07 |  |  | 44.91 |  |  | 27.02 |  |  | Sunnyvale Minerals Laboratory | <0.01 |  | 0.12 |  | 0.6 |  | 0.72 |  |  | Sunnyvale Minerals Laboratory | 7 | Sunnyvale Minerals Laboratory |  | Unspecified
302 | Sample #5 | HOLE #WCC-80-5 | Carbon Creek | O |  | R |  | coal | Gething |  | 0.45 |  | -122.8751 | 55.97478 | 115 | 093O15 | 507792 | 6203279 | 10 | H | WCC-80-5 |  | CAR507 | 1980 | 15.6 |  | 3 | 15.2 | 2.46 | 3.55 |  | 0.82 | 0.49 | 53.4 | 3.38 |  | 0.56 |  | 1.54 | Sunnyvale Minerals Laboratory |  |  |  |  | 30.64 |  |  | 27.24 |  |  | 59.53 |  |  | 13.23 |  |  | Sunnyvale Minerals Laboratory | <0.01 |  | 0.04 |  | 0.66 |  | 0.7 |  |  | Sunnyvale Minerals Laboratory | 7 | Sunnyvale Minerals Laboratory |  | Unspecified
303 | Sample #6 | HOLE #WCC-80-5 | Carbon Creek | O | 3/8' x 0 | raw |  | coal | Gething |  | 0.79 |  | -122.8751 | 55.97478 | 128 | 093O15 | 507792 | 6203279 | 10 | H | WCC-80-5 |  | CAR507 | 1980 | 4.68 |  | 28.5 | 41.5 | 0.54 | 5.99 |  | 0.18 | 0.31 | 15.7 | 0.15 |  | 0.2 |  | 2.25 | Sunnyvale Minerals Laboratory |  |  |  |  | 27.84 |  |  | 29.12 |  |  | 54.63 |  |  | 16.25 |  |  | Sunnyvale Minerals Laboratory | <0.01 |  | 0.05 |  | 0.6 |  | 0.65 |  |  | Sunnyvale Minerals Laboratory | 5 | Sunnyvale Minerals Laboratory |  | Unspecified
304 | Sample #3 | HOLE DDH-WCC-81-7 | Carbon Creek | O |  | raw |  | coal | Minnes |  |  | 1 | -122.8715 | 55.95034 |  | 093O15 | 508024 | 6200559 | 10 | H | DDH-WCC-81-7 |  | CAR508 | 1982 | 10.6 |  | 9.06 | 20.1 | 0.63 | 6.2 |  | 0.76 | 0.54 | 41.3 | 10.16 |  | 0.44 |  | 0.21 | Sunnyvale Minerals Laboratory |  |  |  |  | 33.915406 |  |  | 25.46 |  |  | 69.43 |  |  | 5.11 |  |  | Sunnyvale Minerals Laboratory | <0.01 |  | 0.21 |  | 0.72 |  | 0.93 |  |  | Sunnyvale Minerals Laboratory | 7 | Sunnyvale Minerals Laboratory |  | Unspecified
305 | Sample #10 | HOLE DDH-WCC-81-7 | Carbon Creek | O |  | raw |  | coal | Minnes |  |  | 1 | -122.8715 | 55.95034 |  | 093O15 | 508024 | 6200559 | 10 | H | DDH-WCC-81-7 |  | CAR508 | 1982 | 18.3 |  | 1.91 | 2.38 | 2.13 | 0.67 |  | 0.4 | 1.31 | 70.9 | 0.33 |  | 0.84 |  | 0.83 | Sunnyvale Minerals Laboratory |  |  |  |  | 25.618564 |  |  | 21 |  |  | 52.09 |  |  | 26.91 |  |  | Sunnyvale Minerals Laboratory | <0.01 |  | 0.1 |  | 0.51 |  | 0.61 |  |  | Sunnyvale Minerals Laboratory | 7 | Sunnyvale Minerals Laboratory |  | Unspecified
306 | Sample #10 | Hole EMG-CC-81-11 | East Mount Gething | O |  | R |  | coal | Gething |  |  | 1 | -122.2848 | 56.01031 |  | 094B01 | 544594 | 6207458 | 10 | H | Hole EMG-CC-81-11 |  | CAR520 | 1982 | 26.2 |  | 2.31 | 7.68 | 1.49 | 0.83 |  | 1.89 | 7.09 | 43.4 | 2.74 |  | 0.89 |  | 5.48 | Sunnyvale Minerals Laboratory |  |  |  |  | 32.04099 |  |  | 28.22 |  |  | 61.3 |  |  | 10.48 |  |  | Sunnyvale Minerals Laboratory | <0.01 |  | 1.59 |  | 0.26 |  | 1.85 |  |  | Sunnyvale Minerals Laboratory | 8 | Sunnyvale Minerals Laboratory |  | Unspecified
307 | Sample #34 | Hole EMG-CC-81-13 | East Mount Gething | O |  | R |  | coal | Gething |  |  | 1 | -122.3617 | 56.04175 |  | 094B01 | 539768 | 6210910 | 10 | H | Hole EMG-CC-81-13 |  | CAR520 | 1982 | 23.7 |  | 0.49 | 0.67 | 1.72 | 0.39 |  | 0.48 | 1.77 | 68.3 | 0.3 |  | 1.09 |  | 1.09 | Sunnyvale Minerals Laboratory |  |  |  |  | 28.46668 |  |  | 17.97 |  |  | 63.84 |  |  | 18.19 |  |  | Sunnyvale Minerals Laboratory | <0.01 |  | 0.03 |  | 0.52 |  | 0.55 |  |  | Sunnyvale Minerals Laboratory | 1 | Sunnyvale Minerals Laboratory |  | Unspecified
308 | Sample #36 | Hole EMG-CC-81-13 | East Mount Gething | O |  | R |  | coal | Gething |  |  | 1 | -122.3617 | 56.04175 |  | 094B01 | 539768 | 6210910 | 10 | H | Hole EMG-CC-81-13 |  | CAR520 | 1982 | 21 |  | 0.93 | 5.07 | 2.9 | 1.23 |  | 0.44 | 1.65 | 64.2 | 0.97 |  | 0.82 |  | 0.79 | Sunnyvale Minerals Laboratory |  |  |  |  | 25.85682 |  |  | 18.66 |  |  | 55.95 |  |  | 25.39 |  |  | Sunnyvale Minerals Laboratory | 0.02 |  | 0.15 |  | 0.44 |  | 0.61 |  |  | Sunnyvale Minerals Laboratory | 1.5 | Sunnyvale Minerals Laboratory |  | Unspecified
309 | Sample #38 | Hole EMG-CC-81-13 | East Mount Gething | O |  | R |  | coal | Gething |  |  | 1 | -122.3617 | 56.04175 |  | 094B01 | 539768 | 6210910 | 10 | H | Hole EMG-CC-81-13 |  | CAR520 | 1982 | 29.4 |  | 0.58 | 0.6 | 0.59 | 0.14 |  | 0.29 | 2.54 | 63.7 | 0.53 |  | 1.3 |  | 0.33 | Sunnyvale Minerals Laboratory |  |  |  |  | 31.43442 |  |  | 21.15 |  |  | 68.36 |  |  | 10.49 |  |  | Sunnyvale Minerals Laboratory | <0.01 |  | 0.01 |  | 0.73 |  | 0.74 |  |  | Sunnyvale Minerals Laboratory | 2 | Sunnyvale Minerals Laboratory |  | Unspecified
310 |  | Hole EMG-CC-11 Sample 10 | East Mount Gething | O |  | raw |  | coal | Gething |  |  | 1 | -122.2848 | 56.01031 |  | 094B01 | 544594 | 6207458 | 10 | H | Hole EMG-81-CC-11 |  | CAR521 | 1982 | 23.2 |  | 2.31 | 7.68 | 1.48 | 0.83 |  | 1.89 | 7.09 | 43.4 | 2.74 |  | 0.89 |  | 5.48 | Sunnyvale Minerals Laboratory |  |  |  |  | 32.04 |  |  | 28.22 |  |  | 61.3 |  |  | 10.48 |  |  | Sunnyvale Minerals Laboratory | <0.01 |  | 1.59 |  | 0.26 |  | 1.85 |  |  | Sunnyvale Minerals Laboratory | 8 | Sunnyvale Minerals Laboratory |  | Unspecified
311 |  | Hole EMG-CC-13 Sample 34 | East Mount Gething | O |  | raw |  | coal | Gething |  |  | 1 | -122.3632 | 56.04361 |  | 093O01 | 539671 | 6211116 | 10 | H | Hole EMG-CC-81-13 |  | CAR521 | 1982 | 23.7 |  | 0.49 | 0.67 | 1.72 | 0.39 |  | 0.48 | 1.77 | 68.3 | 0.3 |  | 1.09 |  | 1.08 | Sunnyvale Minerals Laboratory |  |  |  |  | 28.47 |  |  | 17.97 |  |  | 63.84 |  |  | 18.19 |  |  | Sunnyvale Minerals Laboratory | <0.01 |  | 0.03 |  | 0.52 |  | 0.55 |  |  | Sunnyvale Minerals Laboratory | 1 | Sunnyvale Minerals Laboratory |  | Unspecified
312 |  | Hole EMG-CC-13 Sample 36 | East Mount Gething | O |  | raw |  | coal | Gething |  |  | 1 | -122.3632 | 56.04361 |  | 093O01 | 539671 | 6211116 | 10 | H | Hole EMG-CC-81-13 |  | CAR521 | 1982 | 21 |  | 0.93 | 5.07 | 2.9 | 1.23 |  | 0.44 | 1.65 | 64.2 | 0.97 |  | 0.82 |  | 0.79 | Sunnyvale Minerals Laboratory |  |  |  |  | 25.86 |  |  | 18.66 |  |  | 55.95 |  |  | 25.39 |  |  | Sunnyvale Minerals Laboratory | 0.02 |  | 0.15 |  | 0.44 |  | 0.61 |  |  | Sunnyvale Minerals Laboratory | 1.5 | Sunnyvale Minerals Laboratory |  | Unspecified
313 |  | Hole EMG-CC-13 Sample 38 | East Mount Gething | O |  | raw |  | coal | Gething |  |  | 1 | -122.3632 | 56.04361 |  | 093O01 | 539671 | 6211116 | 10 | H | Hole EMG-CC-81-13 |  | CAR521 | 1982 | 29.4 |  | 0.58 | 0.6 | 0.59 | 0.14 |  | 0.29 | 2.54 | 63.7 | 0.53 |  | 1.3 |  | 0.33 | Sunnyvale Minerals Laboratory |  |  |  |  | 31.43 |  |  | 21.15 |  |  | 68.36 |  |  | 10.49 |  |  | Sunnyvale Minerals Laboratory | <0.01 |  | 0.01 |  | 0.73 |  | 0.74 |  |  | Sunnyvale Minerals Laboratory | 2 | Sunnyvale Minerals Laboratory |  | Unspecified
314 |  | Hole 83-14 | Falling Creek | O |  |  |  | coal | Gething | Brenda | 2.11 | 1 | -122.0667 | 55.48581 | 65 | 093O08 | 558975 | 6149249 | 10 | H | Hole 83-14 | Proximate analyses do not include VM | CAR525 | 1984 | 17.51 |  | 2.41 | 12.3 | 0.9 | 0.6 |  | 0.75 | 1.72 | 59.76 | 1.02 |  | 0.61 |  | -2.42 | Loring Laboratories Ltd |  | 0.73 | [8 empty] | 90.71 |  |  | 9.25 |  |  | Loring Laboratories Ltd | 0.01 |  | 0.03 |  | 0.6 |  | 0.64 |  |  | Loring Laboratories Ltd | 1 | Loring Laboratories Ltd |  | Unspecified
315 |  | Hole 83-17 | Falling Creek | O |  |  |  | coal | Gething | Brenda | 6.09 | 1 | -122.2223 | 55.50968 | 107 | 093O09 | 549114 | 6151785 | 10 | H | Hole 83-17 | Proximate analyses do not include VM | CAR525 | 1984 | 27.07 |  | 6.26 | 2.24 | 0.48 | 1.74 |  | 2.37 | 2.16 | 49.49 | 4.85 |  | 1.05 |  | 2.29 | Loring Laboratories Ltd |  | 1.01 | [8 empty] | 95.23 |  |  | 4.75 |  |  | Loring Laboratories Ltd | <0.01 |  |  |  | 0.28 |  | 0.28 |  |  | Loring Laboratories Ltd | 1.5 | Loring Laboratories Ltd |  | Unspecified
316 |  | Hole 83-18 | Falling Creek | O |  |  |  | coal | Gething | Brenda | 2.67 | 1 | -122.1098 | 55.47737 | 102 | 093O08 | 556265 | 6148275 | 10 | H | Hole 83-18 | Proximate analyses do not include VM | CAR525 | 1984 | 24.05 |  | 1.08 | 1.25 | 1 | 0.6 |  | 1.57 | 1.29 | 65.19 | 0.84 |  | 1.57 |  | 1.56 | Loring Laboratories Ltd |  | 0.84 | [8 empty] | 92.93 |  |  | 7.03 |  |  | Loring Laboratories Ltd | <0.01 |  | 0.01 |  | 0.36 |  | 0.37 |  |  | Loring Laboratories Ltd | 7.5 | Loring Laboratories Ltd |  | Unspecified
317 |  | Hole 83-19 | Falling Creek | O |  |  |  | coal | Gething | Sharon | 8.33 | 1 | -122.0952 | 55.48477 | 108 | 093O08 | 557175 | 6149109 | 10 | H | Hole 83-19 | Proximate analyses do not include VM | CAR525 | 1984 | 11.56 |  | 4.38 | 32.97 | 0.43 | 0.33 |  | 0.91 | 1.28 | 41.43 | 4.21 |  | 0.83 |  | -1.67 | Loring Laboratories Ltd |  | 0.69 | [8 empty] | 92.94 |  |  | 7.07 |  |  | Loring Laboratories Ltd | 0.01 |  | 0.01 |  | 0.33 |  | 0.35 |  |  | Loring Laboratories Ltd | 4 | Loring Laboratories Ltd |  | Unspecified
318 |  | Hole 83-21 | Falling Creek | O |  |  |  | coal | Gething | Brenda | 5.97 | 1 | -121.9807 | 55.43759 | 147 | 093P05 | 564492 | 6143959 | 10 | H | Hole 83-21 | Proximate analyses do not include VM | CAR525 | 1984 | 25.21 |  | 3.35 | 7.67 | 0.83 | 1.57 |  | 1.81 | 1.3 | 51.47 | 3.36 |  | 1.54 |  | 1.89 | Loring Laboratories Ltd |  | 0.81 | [8 empty] | 93.12 |  |  | 6.78 |  |  | Loring Laboratories Ltd | <0.01 |  | 0.02 |  | 0.26 |  | 0.28 |  |  | Loring Laboratories Ltd | 4 | Loring Laboratories Ltd |  | Unspecified
319 |  | Hole 83-21 | Falling Creek | O |  |  |  | coal | Gething | Brenda | 0.5 | 1 | -121.9807 | 55.43759 | 60 | 093P05 | 564492 | 6143959 | 10 | H | Hole 83-21 | Proximate analyses do not include VM | CAR525 | 1984 | 24.13 |  | 2.25 | 13.57 | 0.28 | 0.79 |  | 1.25 | 4.2 | 46.77 | 2.9 |  | 1.46 |  | 2.4 | Loring Laboratories Ltd |  | 0.88 | [8 empty] | 95.92 |  |  | 4.09 |  |  | Loring Laboratories Ltd | <0.01 |  | 0.05 |  | 0.36 |  | 0.41 |  |  | Loring Laboratories Ltd | 2 | Loring Laboratories Ltd |  | Unspecified
320 | 3378 | SP 1 | Goodrich | O | Total seam bulk sample B2 | R |  | coal | Gething | Gething #1 |  |  | -122.2121 | 55.40678 |  | 093O08 | 549891 | 6140341 | 10 | M | Adit 1 | One proximate for all five splits | CAR533 | 1982 | 18.82 |  | 2.38 | 8.37 | 0.6 | 1.03 |  | 0.62 | 2 | 60.4 | 2.93 |  | 1.14 |  |  | Birtley Engineering Canada | [16 empty] | Unspecified | [9 empty] | Unspecified | 0.5 | Birtley Engineering Canada |  | Unspecified
321 | 3378 | SP 2 | Goodrich | O | Total seam bulk sample B2 | R |  | coal | Gething | Gething #1 |  |  | -122.2121 | 55.40678 |  | 093O08 | 549891 | 6140341 | 10 | M | Adit 1 | One proximate for all five splits | CAR533 | 1982 | 21.27 |  | 2.31 | 7.19 |  | 1.05 |  | 0.71 | 3.07 | 60.2 | 2.33 |  | 1.17 |  |  | Birtley Engineering Canada | [16 empty] | Unspecified | [9 empty] | Unspecified | 0.5 | Birtley Engineering Canada |  | Unspecified
322 | 3378 | SP 3 | Goodrich | O | Total seam bulk sample B2 | R |  | coal | Gething | Gething #1 |  |  | -122.2121 | 55.40678 |  | 093O08 | 549891 | 6140341 | 10 | M | Adit 1 | One proximate for all five splits | CAR533 | 1982 | 18.74 |  | 1.58 | 7 | 0.55 | 0.91 |  | 0.39 | 1.58 | 64.3 | 1.56 |  | 1.2 |  |  | Birtley Engineering Canada | [16 empty] | Unspecified | [9 empty] | Unspecified | 0.5 | Birtley Engineering Canada |  | Unspecified
323 | 3378 | SP 4 | Goodrich | O | Total seam bulk sample B2 | R |  | coal | Gething | Gething #1 |  |  | -122.2121 | 55.40678 |  | 093O08 | 549891 | 6140341 | 10 | M | Adit 1 | One proximate for all five splits | CAR533 | 1982 | 19.52 |  | 1.9 | 7.1 | 0.62 | 0.95 |  | 0.51 | 1.53 | 64.7 | 1.85 |  | 1.24 |  |  | Birtley Engineering Canada | [16 empty] | Unspecified | [9 empty] | Unspecified | 0.5 | Birtley Engineering Canada |  | Unspecified
324 | 3378 | SP 5 | Goodrich | O | Total seam bulk sample B2 | R |  | coal | Gething | Gething #1 |  |  | -122.2121 | 55.40678 |  | 093O08 | 549891 | 6140341 | 10 | M | Adit 1 | One proximate for all five splits | CAR533 | 1982 | 21.51 |  | 2.89 | 6.93 | 0.31 | 1.52 |  | 0.61 | 3.99 | 56.53 | 2.58 |  | 1.17 |  |  | Birtley Engineering Canada | [16 empty] | Unspecified | [9 empty] | Unspecified | 0.5 | Birtley Engineering Canada |  | Unspecified
325 | 3455 | SP 1 | Goodrich | O | Selectively mined bulk sample B3A | R |  | coal | Gething | Gething #1 |  |  | -122.2121 | 55.40678 |  | 093O08 | 549891 | 6140341 | 10 | M | Adit 1 | One proximate for both splits | CAR533 | 1982 | 20.11 |  | 2.24 | 2.42 | 0.9 | 0.86 |  | 1 | 1.54 | 67.2 | 1.83 |  | 1.2 |  |  | Birtley Engineering Canada | [16 empty] | Unspecified | [9 empty] | Unspecified | 1.5 | Birtley Engineering Canada |  | Unspecified
326 | 3455 | SP 2 | Goodrich | O | Selectively mined bulk sample B3A | R |  | coal | Gething | Gething #1 |  |  | -122.2121 | 55.40678 |  | 093O08 | 549891 | 6140341 | 10 | M | Adit 1 | One proximate for both splits | CAR533 | 1982 | 20.41 |  | 1.9 | 1.93 | 0.6 | 0.75 |  | 0.8 | 1.61 | 67.24 | 1.32 |  | 1.42 |  |  | Birtley Engineering Canada | [16 empty] | Unspecified | [9 empty] | Unspecified | 1.5 | Birtley Engineering Canada |  | Unspecified
327 | 3475 | SP 1 | Goodrich | O | Selectively mined bulk sample B3B | R |  | coal | Gething | Gething #1 |  |  | -122.2121 | 55.40678 |  | 093O08 | 549891 | 6140341 | 10 | M | Adit 1 | One proximate for both splits | CAR533 | 1982 | 20.68 |  | 2.18 | 4.96 | 0.57 | 1 |  | 0.38 | 1.62 | 62.8 | 2.32 |  | 1.35 |  |  | Birtley Engineering Canada | [16 empty] | Unspecified | [9 empty] | Unspecified | 1.5 | Birtley Engineering Canada |  | Unspecified
328 | 3475 | SP 2 | Goodrich | O | Selectively mined bulk sample B3B | R |  | coal | Gething | Gething #1 |  |  | -122.2121 | 55.40678 |  | 093O08 | 549891 | 6140341 | 10 | M | Adit 1 | One proximate for both splits | CAR533 | 1982 | 19.85 |  | 2.6 | 4.29 | 0.42 | 1.28 |  | 0.32 | 1.65 | 64.72 | 2.51 |  | 1.38 |  |  | Birtley Engineering Canada | [16 empty] | Unspecified | [9 empty] | Unspecified |  | Unspecified |  | Unspecified
329 |  | Seam 5, 6% ash product | Goodrich | O |  | Raw |  | coal | Gething | 5 |  | 3 holes and 6 trenches | -122.2807 | 55.64835 |  | 093O09 | 545267 | 6167177 | 10 | L | DDH 83003 Centre of 1983 drilling area | ``Moberley`` area of the old Goodrich property | CAR534 | 1983 | 26.26 |  | 2.96 | 7.31 | 0.5 | 1.4 |  | 1.44 | 1.24 | 53.16 | 2.93 |  | 0.6 |  |  | Loring Laboratories Ltd |  | 1.3 | [5 empty] | 19.7 |  |  | 73.9 |  |  | 6.4 |  |  | Loring Laboratories Ltd | [6 empty] | 0.37 |  |  | Loring Laboratories Ltd | 1 | Loring Laboratories Ltd |  | Unspecified
330 |  | Multi-seam, 6% ash product | Goodrich | O |  | Clean |  | coal | Gething | multi |  | 3 holes and 6 trenches | -122.2807 | 55.64835 |  | 093O09 | 545267 | 6167177 | 10 | L | DDH 83003 Centre of 1983 drilling area | ``Moberley`` area of the old Goodrich property | CAR534 | 1983 | 17.39 |  | 3.67 | 6.86 | 1.14 | 1.87 |  | 0.96 | 1.16 | 62.36 | 3.2 |  | 0.49 |  |  | Loring Laboratories Ltd |  | 0.8 | [5 empty] | 21.5 |  |  | 72.1 |  |  | 6.2 |  |  | Loring Laboratories Ltd | [6 empty] | 0.55 |  |  | Loring Laboratories Ltd | 3 | Loring Laboratories Ltd |  | Unspecified
331 |  | Multi-seam approx. 11% ash product | Goodrich | O |  | Clean |  | coal | Gething | multi |  | 3 holes and 6 trenches | -122.2807 | 55.64835 |  | 093O09 | 545267 | 6167177 | 10 | L | DDH 83003 Centre of 1983 drilling area | ``Moberley`` area of the old Goodrich property | CAR534 | 1983 | 16.45 |  | 3.71 | 6.57 | 1.13 | 2.08 |  | 0.79 | 0.96 | 61.61 | 3.54 |  | 0.79 |  |  | Loring Laboratories Ltd |  | 0.8 | [5 empty] | 20.4 |  |  | 68.2 |  |  | 11.3 |  |  | Loring Laboratories Ltd | [6 empty] | 0.5 |  |  | Loring Laboratories Ltd | 1.5 | Loring Laboratories Ltd |  | Unspecified
332 |  | Seam No. B-9: Duchess East | Monkman | O |  | clean |  | coal | Gates | B-9 |  | 14 | -120.6829 | 54.72015 |  | 093I10 | 649238 | 6066115 | 10 | L | Approx centre of 1981 Duchess area drilling |  | CAR547 | 1981 | 21.9 |  | 6.23 | 4.46 | 0.44 | 2.66 |  | 1.22 | 1.58 | 54 | 4.74 |  | 1.05 |  | 1.72 | Loring Laboratories Ltd |  | 0.91 |  |  |  | 31.91 |  |  | 23.83 |  |  | 66.69 |  |  | 8.57 |  | Loring Laboratories Ltd | [7 empty] | 0.34 |  | Loring Laboratories Ltd | 3.5 | Loring Laboratories Ltd |  | Unspecified
333 |  | Seam No. B-7: Duchess East | Monkman | O |  | clean |  | coal | Gates | B-7 |  | 14 | -120.6829 | 54.72015 |  | 093I10 | 649238 | 6066115 | 10 | L | Approx centre of 1981 Duchess area drilling |  | CAR547 | 1981 | 17.44 |  | 2.24 | 0.93 | 1.06 | 0.46 |  | 0.62 | 1.72 | 72.17 | 0.62 |  | 1.01 |  | 1.73 | Loring Laboratories Ltd |  | 0.8 |  |  |  | 31.49 |  |  | 24.99 |  |  | 64.36 |  |  | 9.85 |  | Loring Laboratories Ltd | [7 empty] | 0.58 |  | Loring Laboratories Ltd | 6.5 | Loring Laboratories Ltd |  | Unspecified
334 |  | Seam No. B-5: Duchess East | Monkman | O |  | clean |  | coal | Gates | B-5 |  | 14 | -120.6829 | 54.72015 |  | 093I10 | 649238 | 6066115 | 10 | L | Approx centre of 1981 Duchess area drilling |  | CAR547 | 1981 | 25.71 |  | 4.59 | 1.93 | 0.24 | 1.59 |  | 0.11 | 1.68 | 54.8 | 5.68 |  | 1.38 |  | 2.29 | Loring Laboratories Ltd |  | 0.72 |  |  |  | 31.41 |  |  | 23.77 |  |  | 65.07 |  |  | 10.44 |  | Loring Laboratories Ltd | [7 empty] | 0.49 |  | Loring Laboratories Ltd | 6 | Loring Laboratories Ltd |  | Unspecified
335 |  | Seam No. B-5: Duchess West | Monkman | O |  | clean |  | coal | Gates | B-5 |  | 14 | -120.6829 | 54.72015 |  | 093I10 | 649238 | 6066115 | 10 | L | Approx centre of 1981 Duchess area drilling |  | CAR547 | 1981 | 24.76 |  | 1.04 | 1.21 | 0.66 | 0.68 |  | 0.75 | 0.96 | 66.5 | 0.79 |  | 0.8 |  | 1.85 | Loring Laboratories Ltd |  | 0.92 |  |  |  | 30.79 |  |  | 22.31 |  |  | 65.6 |  |  | 11.17 |  | Loring Laboratories Ltd | [7 empty] | 0.57 |  | Loring Laboratories Ltd | 8 | Loring Laboratories Ltd |  | Unspecified
336 |  | Seam No. B-4: Duchess East | Monkman | O |  | clean |  | coal | Gates | B-4 |  | 14 | -120.6829 | 54.72015 |  | 093I10 | 649238 | 6066115 | 10 | L | Approx centre of 1981 Duchess area drilling |  | CAR547 | 1981 | 22.98 |  | 3.88 | 2.67 | 0.51 | 1.5 |  | 0.85 | 1.41 | 59.35 | 3.52 |  | 1.25 |  | 2.1 | Loring Laboratories Ltd |  | 0.89 |  |  |  | 32.78 |  |  | 23.95 |  |  | 65.53 |  |  | 9.63 |  | Loring Laboratories Ltd | [7 empty] | 0.34 |  | Loring Laboratories Ltd | 7 | Loring Laboratories Ltd |  | Unspecified
337 |  | Seam No. B-4: Duchess West | Monkman | O |  | clean |  | coal | Gates | B-4 |  | 14 | -120.6829 | 54.72015 |  | 093I10 | 649238 | 6066115 | 10 | L | Approx centre of 1981 Duchess area drilling |  | CAR547 | 1981 | 20.05 |  | 2.1 | 2.22 | 0.6 | 0.85 |  | 0.86 | 2.29 | 67.06 | 1.28 |  | 0.78 |  | 1.91 | Loring Laboratories Ltd |  | 0.7 |  |  |  | 32.22 |  |  | 22.66 |  |  | 69.43 |  |  | 7.21 |  | Loring Laboratories Ltd | [7 empty] | 0.44 |  | Loring Laboratories Ltd | 7 | Loring Laboratories Ltd |  | Unspecified
338 |  | Seam No. B-3: Duchess East | Monkman | O |  | clean |  | coal | Gates | B-3 |  | 14 | -120.6829 | 54.72015 |  | 093I10 | 649238 | 6066115 | 10 | L | Approx centre of 1981 Duchess area drilling |  | CAR547 | 1981 | 24.51 |  | 2.37 | 1.39 | 0.74 | 0.8 |  | 0.6 | 4.13 | 60.7 | 1.2 |  | 1.25 |  | 2.31 | Loring Laboratories Ltd |  | 0.83 |  |  |  | 33.14 |  |  | 23.39 |  |  | 68.09 |  |  | 7.69 |  | Loring Laboratories Ltd | [7 empty] | 0.65 |  | Loring Laboratories Ltd | 7.5 | Loring Laboratories Ltd |  | Unspecified
339 |  | Seam No. B-3: Duchess West | Monkman | O |  | clean |  | coal | Gates | B-3 |  | 14 | -120.6829 | 54.72015 |  | 093I10 | 649238 | 6066115 | 10 | L | Approx centre of 1981 Duchess area drilling |  | CAR547 | 1981 | 19.95 |  | 0.77 | 1.29 | 0.54 | 0.48 |  | 0.92 | 0.08 | 73.2 | 0.48 |  | 0.78 |  | 1.51 | Loring Laboratories Ltd |  | 0.68 |  |  |  | 31.79 |  |  | 23.19 |  |  | 67.33 |  |  | 8.8 |  | Loring Laboratories Ltd | [7 empty] | 0.53 |  | Loring Laboratories Ltd | 7 | Loring Laboratories Ltd |  | Unspecified
340 |  | Seam No. B2-B1: Duchess East | Monkman | O |  | clean |  | coal | Gates | B2-B1 |  | 14 | -120.6829 | 54.72015 |  | 093I10 | 649238 | 6066115 | 10 | L | Approx centre of 1981 Duchess area drilling |  | CAR547 | 1981 | 22.9 |  | 0.56 | 1.23 | 0.53 | 0.33 |  | 0.9 | 0.07 | 69.12 | 0.42 |  | 1.58 |  | 2.36 | Loring Laboratories Ltd |  | 0.74 |  |  |  | 32.83 |  |  | 23.37 |  |  | 68.55 |  |  | 7.34 |  | Loring Laboratories Ltd | [7 empty] | 0.42 |  | Loring Laboratories Ltd | 7 | Loring Laboratories Ltd |  | Unspecified
341 |  | Seam No. B2-B1: Duchess West | Monkman | O |  | clean |  | coal | Gates | B2-B1 |  | 14 | -120.6829 | 54.72015 |  | 093I10 | 649238 | 6066115 | 10 | L | Approx centre of 1981 Duchess area drilling |  | CAR547 | 1981 | 19.42 |  | 3.27 | 2.72 | 0.42 | 1.08 |  | 1.21 | 0.05 | 66.69 | 2.86 |  | 0.71 |  | 1.57 | Loring Laboratories Ltd |  | 0.39 |  |  |  | 33.45 |  |  | 24.91 |  |  | 67.02 |  |  | 7.68 |  | Loring Laboratories Ltd | [7 empty] | 0.43 |  | Loring Laboratories Ltd | 7 | Loring Laboratories Ltd |  | Unspecified
342 | COMPOSITE #1 | Superior Seam - Drill Hole 4A | Peace River Canyon | O | clean composite | C | 1.8 | coal | Gething | Superior |  | 1 | -122.1216 | 55.90796 |  | 093O16 | 554910 | 6196184 | 10 | H | Drill hole 4A |  | CAR572 | 1973 | 25.84 |  | 6.72 | 22.34 | 0.3 | 5.47 |  | 0.56 |  | 27.81 | 6.31 |  |  |  |  | Cyclone Engineering Sales |  | 0.59 |  |  |  | 33.3 |  |  | 33.89 |  |  | 59.65 |  |  | 5.87 |  | Cyclone Engineering Sales | [7 empty] | 0.6 |  | Cyclone Engineering Sales | 9 | Cyclone Engineering Sales |  | Unspecified
343 | COMPOSITE #2 | Trojan Seam - Drill Hole 4A | Peace River Canyon | O | clean composite | C | 1.8 | coal | Gething | Trojan |  | 1 | -122.1216 | 55.90796 |  | 093O16 | 554910 | 6196184 | 10 | H | Drill hole 4A |  | CAR572 | 1973 | 33.82 |  | 4 | 1.66 | 0.61 | 0.37 |  | 0.82 |  | 54.1 | 0.83 |  |  |  |  | Cyclone Engineering Sales |  | 0.84 |  |  |  | 33.86 |  |  | 26.18 |  |  | 67.87 |  |  | 5.11 |  | Cyclone Engineering Sales | [7 empty] | 0.49 |  | Cyclone Engineering Sales | 5.5 | Cyclone Engineering Sales |  | Unspecified
344 | COMPOSITE #3 | Trojan Seam- Drill Hole 5 | Peace River Canyon | O | clean composite | C | 1.8 | coal | Gething | Trojan |  | 1 | -122.131 | 55.92067 |  | 093O16 | 554307 | 6197591 | 10 | H | Drill hole 5 |  | CAR572 | 1973 | 25.87 |  | 2.07 | 5.82 | 0.63 | 0.32 |  | 0.44 |  | 59.45 | 0.42 |  |  |  |  | Cyclone Engineering Sales |  | 0.44 |  |  |  | 32.75 |  |  | 26.78 |  |  | 65 |  |  | 7.78 |  | Cyclone Engineering Sales | [7 empty] | 0.67 |  | Cyclone Engineering Sales | 6 | Cyclone Engineering Sales |  | Unspecified
345 | 6614 | BP-1 Pump Seam | Rocky Creek | O | composite | raw |  | coal | Gething | Pump |  | 1 | -121.8662 | 55.28956 |  | 093P05 | 572000 | 6127599 | 10 | M | BP1 |  | CAR620 | 1981 | 26.06 |  | 2.08 | 1.39 | 1.19 | 0.79 |  | 1.21 | 3.29 | 60.06 | 1.1 |  | 0.94 |  | -1.89 | Birtley Engineering Canada | [13 empty] | 9.4 |  |  | Birtley Engineering Canada | [9 empty] | Unspecified | 2.5 | Birtley Engineering Canada |  | Unspecified
346 | 6615 | BP-1 Grizzly Seam | Rocky Creek | O | composite | raw |  | coal | Gething | Grizzly |  | 1 | -121.8662 | 55.28956 |  | 093P05 | 572000 | 6127599 | 10 | M | BP1 |  | CAR620 | 1981 | 21.73 |  | 0.89 | 1.18 | 1.13 | 0.63 |  | 1.04 | 2.69 | 66.84 | 0.63 |  | 1.28 |  | -1.96 | Birtley Engineering Canada | [13 empty] | 10.7 |  |  | Birtley Engineering Canada | [9 empty] | Unspecified |  | Unspecified |  | Unspecified
347 | 2710-72 | Adit: Saxon No. 1 | Saxon | O | 80% minus 1/8 inch | raw |  | coal | Gates |  |  |  | -120.0949 | 54.32868 |  | 093I08 | 688902 | 6023984 | 10 | M | Adit: Saxon No. 1 |  | CAR625 | 1975 | 27.4 |  | 7.5 | 3.7 | 0.3 | 2.3 |  | 2.7 | 1.8 | 48.6 | 6.6 |  | 1.1 |  |  | CanMet Energy Lab |  |  |  |  | 33.93 |  |  | 22.2 |  |  | 71.3 |  |  | 6.5 |  |  | CanMet Energy Lab | [6 empty] | 0.34 |  |  | CanMet Energy Lab | 6.5 | CanMet Energy Lab |  | Unspecified
348 | 2563-72 | Adit: Saxon No. 2 | Saxon | O | 80% minus 1/8 inch | raw |  | coal | Gates |  |  |  | -120.0955 | 54.32864 |  | 093I08 | 688860 | 6023976 | 10 | M | Adit: Saxon No. 2 |  | CAR625 | 1975 | 31.8 |  | 1.9 | 8.6 | 0.7 | 0.8 |  | 0.6 | 0.7 | 52.8 | 0.7 |  | 1.6 |  |  | CanMet Energy Lab |  |  |  |  | 34.09 |  |  | 21.8 |  |  | 71.3 |  |  | 6.9 |  |  | CanMet Energy Lab | [6 empty] | 0.5 |  |  | CanMet Energy Lab | 8 | CanMet Energy Lab |  | Unspecified
349 | 2643-72 | Adit: Saxon No. 3 | Saxon | O | 80% minus 1/8 inch | raw |  | coal | Gates |  |  |  | -120.0999 | 54.3295 |  | 093I08 | 688569 | 6024060 | 10 | M | Adit: Saxon No. 3 |  | CAR625 | 1975 | 25.2 |  | 7 | 4.2 | 0.6 | 1.4 |  | 0.4 | 1.4 | 54.3 | 5.3 |  | 1.2 |  |  | CanMet Energy Lab |  |  |  |  | 34.44 |  |  | 22.7 |  |  | 71.9 |  |  | 5.4 |  |  | CanMet Energy Lab | [6 empty] | 0.49 |  |  | CanMet Energy Lab | 7 | CanMet Energy Lab |  | Unspecified
350 | 3376-72 | Adit: Saxon No. 4 | Saxon | O | 80% minus 1/8 inch | raw |  | coal | Gates |  |  |  | -120.1316 | 54.34333 |  | 093I08 | 686450 | 6025514 | 10 | M | Adit: Saxon No. 4 |  | CAR625 | 1975 | 27.7 |  | 1.5 | 3.4 | 2.4 | 1.3 |  | 0.4 | 0.4 | 62 | 0.9 |  | 0.8 |  |  | CanMet Energy Lab |  |  |  |  | 32.98 |  |  | 22.1 |  |  | 69.5 |  |  | 8.4 |  |  | CanMet Energy Lab | [6 empty] | 0.8 |  |  | CanMet Energy Lab | 8.5 | CanMet Energy Lab |  | Unspecified
351 | 77-6001 | Adit Sample 77-1-1 (After Attrition) | Saxon | O |  | clean |  | coal | Gates |  |  |  | -120.1196 | 54.33571 |  | 093I08 | 687259 | 6024699 | 10 | M | Adit 77-1-1 |  | CAR628 | 1977 | 21 |  | 9.1 | 3.4 | 0.48 | 2.8 |  | 1.1 | 1.3 | 56.6 | 4.3 |  | 0.24 |  |  | Warnock Hersey Professional Services |  | 0.6 | [5 empty] | 19.2 |  |  | 72.43 |  |  | 8.1 |  |  | Warnock Hersey Professional Services | [6 empty] | 0.29 |  |  | Warnock Hersey Professional Services | 5.5 | Warnock Hersey Professional Services |  | Unspecified
352 | 77-6028 | Adit Sample 77-2-2 | Saxon | O |  | clean |  | coal | Gates |  |  |  | -120.0675 | 54.31279 |  | 093I08 | 690754 | 6022290 | 10 | M | Adit 77-2-2 |  | CAR628 | 1977 | 19.4 |  | 6.7 | 7.6 | 0.49 | 1.5 |  | 0.3 | 0.34 | 60.5 | 2 |  | 1.1 |  |  | Warnock Hersey Professional Services |  | 0.6 |  |  |  | 33.28 |  | 19.3 |  |  | 73.1 |  |  | 7.6 |  |  | Warnock Hersey Professional Services | [6 empty] | 0.41 |  |  | Warnock Hersey Professional Services | 5 | Warnock Hersey Professional Services |  | Unspecified
353 | Sample #1 | Hole SMG-80-11 | South Mount Gething | O |  | raw |  | coal | Gething |  | 1.45 | 1 | -122.439 | 55.94781 | 38 | 093O16 | 535034 | 6200413 | 10 | H | Hole SMG-80-11 |  | CAR639 | 1980 | 28.3 |  | 2.21 | 9.25 | 1.23 | 1.48 |  | 0.16 | 5.78 | 39.9 | 2.2 |  | 0.81 |  | 8.68 | Sunnyvale Minerals Laboratory |  |  |  |  | 25.43 |  |  | 28.62 |  |  | 46.3 |  |  | 25.08 |  |  | Sunnyvale Minerals Laboratory | <0.01 |  | 0.37 |  | 0.72 |  | 1.09 |  |  | Sunnyvale Minerals Laboratory | 7.5 | Sunnyvale Minerals Laboratory |  | Unspecified
354 | Sample #2 | Hole SMG-80-11 | South Mount Gething | O |  | raw |  | coal | Gething |  | 1.17 | 1 | -122.439 | 55.94781 | 45 | 093O16 | 535034 | 6200413 | 10 | H | Hole SMG-80-11 |  | CAR639 | 1980 | 6.05 |  | 4.49 | 51.4 | 0.39 | 7.85 |  | 0.36 | 0.46 | 21.1 | 4.75 |  | 0.34 |  | 2.81 | Sunnyvale Minerals Laboratory |  |  |  |  | 31.57 |  |  | 32.32 |  |  | 57.63 |  |  | 10.05 |  |  | Sunnyvale Minerals Laboratory | <0.01 |  | 0.3 |  | 0.69 |  | 0.99 |  |  | Sunnyvale Minerals Laboratory | 7.5 | Sunnyvale Minerals Laboratory |  | Unspecified
355 | Sample #3 | Hole SMG-80-11 | South Mount Gething | O |  | raw |  | coal | Gething | Trojan | 5.02 | 1 | -122.439 | 55.94781 | 79 | 093O16 | 535034 | 6200413 | 10 | H | Hole SMG-80-11 |  | CAR639 | 1980 | 33.2 |  | 1.53 | 2.07 | 0.95 | 0.15 |  | 1.58 | 0.47 | 57.3 | 0.99 |  | 0.96 |  | 0.8 | Sunnyvale Minerals Laboratory |  |  |  |  | 27.29 |  |  | 25.68 |  |  | 52.44 |  |  | 21.88 |  |  | Sunnyvale Minerals Laboratory | <0.01 |  | 0.05 |  | 0.44 |  | 0.49 |  |  | Sunnyvale Minerals Laboratory | 4 | Sunnyvale Minerals Laboratory |  | Unspecified
356 | Sample #4 | Hole SMG-80-11 | South Mount Gething | O |  | raw |  | coal | Gething | Titan | 7.03 | 1 | -122.439 | 55.94781 | 135 | 093O16 | 535034 | 6200413 | 10 | H | Hole SMG-80-11 |  | CAR639 | 1980 | 17.4 |  | 12.1 | 20.6 | 0.66 | 5.06 |  | 1.85 | 0.36 | 31.5 | 7.13 |  | 0.65 |  | 2.69 | Sunnyvale Minerals Laboratory |  |  |  |  | 33.38 |  |  | 26.3 |  |  | 68.53 |  |  | 5.17 |  |  | Sunnyvale Minerals Laboratory | <0.01 |  | 0.01 |  | 0.48 |  | 0.49 |  |  | Sunnyvale Minerals Laboratory | 2 | Sunnyvale Minerals Laboratory |  | Unspecified
357 | Sample #5 | Hole SMG-80-11 | South Mount Gething | O |  | raw |  | coal | Gething |  | 0.77 | 1 | -122.439 | 55.94781 | 129 | 093O16 | 535034 | 6200413 | 10 | H | Hole SMG-80-11 |  | CAR639 | 1980 | 9.16 |  | 2.24 | 6.91 | 1.27 | 1.23 |  | 0.35 | 0.08 | 73.7 | 2.33 |  | 0.59 |  | 2.14 | Sunnyvale Minerals Laboratory |  |  |  |  | 29.19 |  |  | 25.27 |  |  | 58.01 |  |  | 16.72 |  |  | Sunnyvale Minerals Laboratory | <0.01 |  | 0.03 |  | 0.69 |  | 0.72 |  |  | Sunnyvale Minerals Laboratory | 5 | Sunnyvale Minerals Laboratory |  | Unspecified
358 | Sample #6 | Hole SMG-80-11 | South Mount Gething | O |  | raw |  | coal | Gething |  | 0.33 | 1 | -122.439 | 55.94781 | 131 | 093O16 | 535034 | 6200413 | 10 | H | Hole SMG-80-11 |  | CAR639 | 1980 | 34.1 |  | 4.99 | 2.86 | 1.07 | 0.79 |  | 4.24 | 1.33 | 44.1 | 3 |  | 0.64 |  | 2.88 | Sunnyvale Minerals Laboratory |  |  |  |  | 34.62 |  |  | 30.87 |  |  | 65.23 |  |  | 3.9 |  |  | Sunnyvale Minerals Laboratory | <0.01 |  | <0.01 |  | 0.74 |  | 0.74 |  |  | Sunnyvale Minerals Laboratory | 8.5 | Sunnyvale Minerals Laboratory |  | Unspecified
359 | Sample #7 | Hole SMG-80-11 | South Mount Gething | O |  | raw |  | coal | Gething |  | 0.75 | 1 | -122.439 | 55.94781 | 133 | 093O16 | 535034 | 6200413 | 10 | H | Hole SMG-80-11 |  | CAR639 | 1980 | 16 |  | 2.36 | 2.31 | 2.23 | 0.92 |  | 0.76 | 0.12 | 72.4 | 1.01 |  | 0.77 |  | 1.12 | Sunnyvale Minerals Laboratory |  |  |  |  | 30.29 |  |  | 23.26 |  |  | 61.81 |  |  | 14.93 |  |  | Sunnyvale Minerals Laboratory | <0.01 |  | 0.06 |  | 0.55 |  | 0.61 |  |  | Sunnyvale Minerals Laboratory | 1 | Sunnyvale Minerals Laboratory |  | Unspecified
360 | Sample #4 | Hole RDH-SMG-81-28 | South Mount Gething | O |  |  |  | coal | Gething |  | 1.07 | 1 | -122.4933 | 56.00156 | 32 | 094B01 | 531600 | 6206368 | 10 | H | Hole RDH-SMG-81-28 |  | CAR640 | 1981 | 17.4 |  | 2.89 | 27.2 | 0.55 | 3.3 |  | 0.13 | 1.64 | 42.8 | 3.18 |  | 0.54 |  | 0.37 | Sunnyvale Minerals Laboratory |  | 1.23 |  |  | 19.94 |  |  | 28.08 |  |  | 35.72 |  |  | 36.2 |  |  | Sunnyvale Minerals Laboratory | [6 empty] | 0.49 |  |  | Sunnyvale Minerals Laboratory | 2 | Sunnyvale Minerals Laboratory |  | Unspecified
361 | Sample #5 | Hole RDH-SMG-81-28 | South Mount Gething | O |  |  |  | coal | Gething |  | 1.06 | 1 | -122.4933 | 56.00156 | 34 | 094B01 | 531600 | 6206368 | 10 | H | Hole RDH-SMG-81-28 |  | CAR640 | 1981 | 16.3 |  | 0.69 | 2.09 | 3.2 | 0.88 |  | 0.39 | 0.19 | 75.2 | 0.38 |  | 0.6 |  | 0.08 | Sunnyvale Minerals Laboratory |  | 2.09 |  |  | 24.3 |  |  | 20.57 |  |  | 49.44 |  |  | 29.99 |  |  | Sunnyvale Minerals Laboratory | [6 empty] | 0.96 |  |  | Sunnyvale Minerals Laboratory | 7 | Sunnyvale Minerals Laboratory |  | Unspecified
362 | Sample #7 | Hole RDH-SMG-81-28 | South Mount Gething | O |  |  |  | coal | Gething |  | 0.76 | 1 | -122.4933 | 56.00156 | 63 | 094B01 | 531600 | 6206368 | 10 | H | Hole RDH-SMG-81-28 |  | CAR640 | 1981 | 16.9 |  | 4.06 | 8.41 | 2.39 | 1.96 |  | 0.6 | 0.68 | 61 | 3.08 |  | 0.75 |  | 0.27 | Sunnyvale Minerals Laboratory |  | 1.63 |  |  | 28.81 |  |  | 25.54 |  |  | 56.63 |  |  | 17.83 |  |  | Sunnyvale Minerals Laboratory | [6 empty] | 0.85 |  |  | Sunnyvale Minerals Laboratory | 8 | Sunnyvale Minerals Laboratory |  | Unspecified
363 |  | SAXON ADIT #1 | Saxon | O |  | clean |  | coal | Gates |  |  |  | -120.0949 | 54.32868 |  | 093I08 | 688902 | 6023984 | 10 | M | SAXON ADIT #1 |  | CAR624 | 1972 | 24.44 |  | 6.31 | 3.7 | 0.21 | 1.34 |  | 1.26 | 1.81 | 51.23 | 3.89 |  | 1.09 |  |  | Cyclone Engineering Sales |  | 0.54 |  |  |  | 33.47114 |  | 21.89 |  |  | 71.06 |  |  | 7 |  |  | Cyclone Engineering Sales | [6 empty] | 0.27 |  |  | Cyclone Engineering Sales | 8 | Cyclone Engineering Sales |  | Unspecified
364 |  | SAXON ADIT #2 | Saxon | O |  | clean |  | coal | Gates |  |  |  | -120.0955 | 54.32864 |  | 093I08 | 688860 | 6023976 | 10 | M | SAXON ADIT #2 |  | CAR624 | 1972 | 26.16 |  | 3.08 | 2.88 | 0.94 | 1.1 |  | 0.55 | 1.14 | 58 | 2.98 |  | 1.15 |  |  | Cyclone Engineering Sales |  | 0.62 |  |  |  | 33.21528 |  | 21.48 |  |  | 71.4 |  |  | 7.02 |  |  | Cyclone Engineering Sales | [6 empty] | 0.28 |  |  | Cyclone Engineering Sales | 8 | Cyclone Engineering Sales |  | Unspecified
365 |  | SAXON ADIT #3 | Saxon | O |  | clean |  | coal | Gates |  |  |  | -120.0999 | 54.3295 |  | 093I08 | 688569 | 6024060 | 10 | M | SAXON ADIT #3 |  | CAR624 | 1972 | 22.93 |  | 4.26 | 4.56 | 0.33 | 1.14 |  | 0.26 | 1.62 | 56.17 | 4.12 |  | 0.94 |  |  | Cyclone Engineering Sales |  | 0.4 |  |  |  | 34.14568 |  | 22.84 |  |  | 71.72 |  |  | 5.44 |  |  | Cyclone Engineering Sales | [6 empty] | 0.46 |  |  | Cyclone Engineering Sales | 7.5 | Cyclone Engineering Sales |  | Unspecified
366 |  | SAXON ADIT #4 | Saxon | O |  | clean |  | coal | Gates |  |  |  | -120.1316 | 54.34333 |  | 093I08 | 686450 | 6025514 | 10 | M | SAXON ADIT #4 |  | CAR624 | 1972 | 25.44 |  | 1.06 | 2.88 | 2.16 | 1.18 |  | 0.1 | 0.5 | 62.1 | 1.53 |  | 0.82 |  |  | Cyclone Engineering Sales |  | 0.72 |  |  |  | 33.30832 |  | 22.5 |  |  | 69.26 |  |  | 8.22 |  |  | Cyclone Engineering Sales | [6 empty] | 0.66 |  |  | Cyclone Engineering Sales | 9 | Cyclone Engineering Sales |  | Unspecified
367 | TR 8012, 01349 | Simulated product: Thermal Clean Coal | Trefi | O |  | clean |  | coal | Boulder Creek |  |  |  | -121.9878 | 55.52427 |  | 093P12 | 563900 | 6153600 | 10 | M | TR 8012 |  | CAR680 | 1980 | 21.99 |  | 12.58 | 3.52 | 1.2 | 2.42 |  | 0.17 | 0.72 | 48.46 | 5.93 |  | 0.83 |  |  | Cyclone Engineering Sales |  | 0.9 |  |  | 28.27 |  |  | 24.2 |  |  | 57.93 |  |  | 17.87 |  |  | Cyclone Engineering Sales | [9 empty] | Unspecified | 3 | Cyclone Engineering Sales |  | Unspecified
368 | TR 8012, 01350 | Simulated product: Thermal Clean Coal | Trefi | O |  | clean |  | coal | Boulder Creek |  |  |  | -121.9878 | 55.52427 |  | 093P12 | 563900 | 6153600 | 10 | M | TR 8012 |  | CAR680 | 1980 | 26.39 |  | 6.91 | 3.68 | 0.72 | 1.21 |  | 0.08 | 0.49 | 53.16 | 3.43 |  | 0.97 |  |  | Cyclone Engineering Sales |  | 0.85 |  |  | 28.25 |  |  | 22.61 |  |  | 58.32 |  |  | 18.57 |  |  | Cyclone Engineering Sales |  |  | 0.02 |  | 0.41 |  | 0.43 |  |  | Cyclone Engineering Sales | 1.5 | Cyclone Engineering Sales |  | Unspecified
369 |  | Hole No. DDH-81-105 | Trefi | O |  | c |  | coal | Boulder Creek | Caron |  | 1 | -121.8752 | 55.4849 |  | 093P05 | 571077 | 6149328 | 10 | H | Hole No. DDH-81-105 |  | CAR681 | 1981 | 20.12 |  | 9.73 | 3.76 | 1.65 | 1.98 |  | 0.85 | 1.05 | 54.49 | 3.92 |  | 0.8 |  | -1.65 | Loring Laboratories Ltd |  | 0.42 |  |  |  | 31.94 |  |  | 22.52 |  |  | 67.97 |  |  | 9.09 |  | Loring Laboratories Ltd | [7 empty] | 0.4 |  | Loring Laboratories Ltd |  | Unspecified |  | Unspecified
370 |  | Hole No. DDH-81-108 | Trefi | O |  | c |  | coal | Boulder Creek | Caron & Highhat? |  | 1 | -121.9403 | 55.50668 |  | 093P12 | 566932 | 6151687 | 10 | H | Hole No. DDH-81-108 |  | CAR681 | 1981 | 18.3 |  | 1.57 | 1.57 | 1.63 | 0.98 |  | 0.62 | 0.56 | 70.96 | 0.53 |  | 1.03 |  | -2.25 | Loring Laboratories Ltd |  | 0.44 |  |  |  | 32.26 |  |  | 22.51 |  |  | 69.39 |  |  | 7.66 |  | Loring Laboratories Ltd | [7 empty] | 0.51 |  | Loring Laboratories Ltd |  | Unspecified |  | Unspecified
371 |  | Hole No. RDH-81-109C | Trefi | O |  | r |  | coal | Boulder Creek | Caron |  | 1 | -121.8366 | 55.45446 |  | 093P05 | 573577 | 6145980 | 10 | H | Hole No. RDH-81-109C |  | CAR681 | 1981 | 15.74 |  | 25.75 | 7.29 | 0.3 | 4.15 |  | 1.05 | 1.95 | 33 | 7.98 |  | 0.56 |  | -2.23 | Loring Laboratories Ltd |  | 0.79 |  |  |  | 31.98 |  |  | 22.66 |  |  | 68.77 |  |  | 7.78 |  | Loring Laboratories Ltd | [7 empty] | 0.32 |  | Loring Laboratories Ltd |  | Unspecified |  | Unspecified
372 | 4412 | RDH-82-100 | Trefi | O |  | raw |  | coal | Boulder Creek | Caron | 1.59 | 1 | -121.8511 | 55.46165 | 112 | 093P05 | 572644 | 6146765 | 10 | H | RDH-82-100 |  | CAR682C | 1981 | 20.62 |  | 20.14 | 8.09 | 0.12 | 2.73 |  | 0.64 | 4.4 | 31.28 | 9.09 |  | 0.57 |  |  | Loring Laboratories Ltd |  | 0.66 |  |  |  | 33.39 |  |  | 23.6 | [5 empty] | 5.15 |  | Loring Laboratories Ltd | [7 empty] | 0.3 |  | Loring Laboratories Ltd | 1.5 | Loring Laboratories Ltd |  | Unspecified
373 | 4413 | RDH-82-101 | Trefi | O |  | raw |  | coal | Boulder Creek | Caron | 3.33 | 1 | -121.8256 | 55.4499 | 207 | 093P05 | 574280 | 6145485 | 10 | H | RDH-82-101 |  | CAR682C | 1981 | 17.77 |  | 18.14 | 7.87 | 0.18 | 5.8 |  | 0.67 | 1.88 | 34.96 | 3.99 |  | 0.48 |  |  | Loring Laboratories Ltd |  | 0.77 |  |  |  | 33.83 |  |  | 20.81 | [5 empty] | 3.57 |  | Loring Laboratories Ltd | [7 empty] | 0.21 |  | Loring Laboratories Ltd | 1.5 | Loring Laboratories Ltd |  | Unspecified
374 | 4414 | RDH-82-101 | Trefi | O |  | raw |  | coal | Boulder Creek | Caron | 1.59 | 1 | -121.8256 | 55.4499 | 211 | 093P05 | 574280 | 6145485 | 10 | H | RDH-82-101 |  | CAR682C | 1981 | 18.92 |  | 8.68 | 3.72 | 0.66 | 2.2 |  | 0.43 | 0.63 | 59.78 | 3.99 |  | 1.23 |  |  | Loring Laboratories Ltd |  | 0.76 |  |  |  | 29.4 |  |  | 23.93 | [5 empty] | 15.69 |  | Loring Laboratories Ltd | [7 empty] | 0.41 |  | Loring Laboratories Ltd | 3.5 | Loring Laboratories Ltd |  | Unspecified
375 | 4415 | RDH-82-101 | Trefi | O |  | raw |  | coal | Boulder Creek | Caron | 4.92 | 1 | -121.8256 | 55.4499 | 207 | 093P05 | 574280 | 6145485 | 10 | H | RDH-82-101 |  | CAR682C | 1981 | 19.31 |  | 11.54 | 4.52 | 0.55 | 2.98 |  | 0.56 | 1.08 | 52.01 | 4.65 |  | 0.96 |  |  | Loring Laboratories Ltd |  | 0.91 |  |  |  | 32.14 |  |  | 21.64 | [5 empty] | 7.98 |  | Loring Laboratories Ltd | [7 empty] | 0.27 |  | Loring Laboratories Ltd | 2 | Loring Laboratories Ltd |  | Unspecified
376 | 479 | 81-30 | Willow Creek | O |  | R |  | coal | Gething |  | 1.4 | 1 | -122.2537 | 55.61964 | 88 | 093O09 | 547000 | 6164000 | 10 | L | Approx. centre of property |  | CAR690 | 1982 | 26.79 |  | 2.69 | 1.88 | 0.73 | 0.92 |  | 1.58 | 4.07 | 56.86 | 1.64 |  | 1.06 |  | -1.78 | Loring Laboratories Ltd |  | 0.62 |  |  | 34.071248 |  |  | 19.07 |  |  | 75.52 |  |  | 5.21 |  |  | Loring Laboratories Ltd | [6 empty] | 0.48 |  |  | Loring Laboratories Ltd | 1.5 | Loring Laboratories Ltd |  | Unspecified
377 | 58701 | 81-18 | Willow Creek | O |  | R |  | coal | Gething |  | 1.5 | 1 | -122.2537 | 55.61964 | 19 | 093O09 | 547000 | 6164000 | 10 | L | Approx. centre of property |  | CAR690 | 1982 | 24.17 |  | 3.94 | 1.67 | 0.37 | 0.78 |  | 2.31 | 4.73 | 54.92 | 2.49 |  | 2.68 |  | -1.94 | Loring Laboratories Ltd |  | 0.8 |  |  | 35.036538 |  |  | 22.06 |  |  | 74.68 |  |  | 3.26 |  |  | Loring Laboratories Ltd | [6 empty] | 0.52 |  |  | Loring Laboratories Ltd | 3.5 | Loring Laboratories Ltd |  | Unspecified
378 | 58705 | 81-18 | Willow Creek | O |  | R |  | coal | Gething |  | 1.5 | 1 | -122.2537 | 55.61964 | 77 | 093O09 | 547000 | 6164000 | 10 | L | Approx. centre of property |  | CAR690 | 1982 | 16.65 |  | 21.08 | 9.27 | 0.49 | 2.75 |  | 2.56 | 2.45 | 23.05 | 18.8 |  | 0.71 |  | -2.19 | Loring Laboratories Ltd |  | 0.81 |  |  | 34.97141 |  |  | 21.51 |  |  | 75.9 |  |  | 2.59 |  |  | Loring Laboratories Ltd | [6 empty] | 0.35 |  |  | Loring Laboratories Ltd | 3.5 | Loring Laboratories Ltd |  | Unspecified
379 | 58709 | 81-18 | Willow Creek | O |  | R |  | coal | Gething |  | 1.2 | 1 | -122.2537 | 55.61964 | 202 | 093O09 | 547000 | 6164000 | 10 | L | Approx. centre of property |  | CAR690 | 1982 | 23.68 |  | 1.4 | 1.17 | 1.45 | 0.54 |  | 1.48 | 1.81 | 64.14 | 0.9 |  | 1.08 |  | -2.35 | Loring Laboratories Ltd |  | 0.67 |  |  | 34.348042 |  |  | 15.74 |  |  | 79.93 |  |  | 4.33 |  |  | Loring Laboratories Ltd | [6 empty] | 0.61 |  |  | Loring Laboratories Ltd | 0.5 | Loring Laboratories Ltd |  | Unspecified
380 | 58711 | 81-18 | Willow Creek | O |  | R |  | coal | Gething |  | 1.7 | 1 | -122.2537 | 55.61964 | 244 | 093O09 | 547000 | 6164000 | 10 | L | Approx. centre of property |  | CAR690 | 1982 | 20.85 |  | 0.95 | 0.79 | 1.81 | 0.38 |  | 1.16 | 1.57 | 69 | 0.47 |  | 1.41 |  | -1.61 | Loring Laboratories Ltd |  | 0.61 |  |  | 33.792128 |  |  | 14.58 |  |  | 79.11 |  |  | 6.31 |  |  | Loring Laboratories Ltd | [6 empty] | 0.57 |  |  | Loring Laboratories Ltd | 0.5 | Loring Laboratories Ltd |  | Unspecified
381 | 58719 | 81-19 | Willow Creek | O |  | R |  | coal | Gething |  | 1.7 | 1 | -122.2537 | 55.61964 | 224 | 093O09 | 547000 | 6164000 | 10 | L | Approx. centre of property |  | CAR690 | 1982 | 13.99 |  | 7.07 | 35.68 | 0.48 | 2.97 |  | 2.1 | 2.13 | 24.65 | 8.11 |  | 0.71 |  | -2.11 | Loring Laboratories Ltd |  | 0.39 |  |  | 33.827018 |  |  | 20.88 |  |  | 73.64 |  |  | 5.48 |  |  | Loring Laboratories Ltd | [6 empty] | 0.44 |  |  | Loring Laboratories Ltd | 1.5 | Loring Laboratories Ltd |  | Unspecified
382 | 58726 | 81-19 | Willow Creek | O |  | R |  | coal | Gething |  | 0.8 | 1 | -122.2537 | 55.61964 | 372 | 093O09 | 547000 | 6164000 | 10 | L | Approx. centre of property |  | CAR690 | 1982 | 23.69 |  | 1.68 | 2.75 | 2.41 | 1 |  | 1.83 | 1.4 | 61.52 | 1.36 |  | 0.99 |  | -1.37 | Loring Laboratories Ltd |  | 0.3 |  |  | 33.764216 |  |  | 16.72 |  |  | 77.33 |  |  | 5.95 |  |  | Loring Laboratories Ltd | [6 empty] | 0.69 |  |  | Loring Laboratories Ltd | 1.5 | Loring Laboratories Ltd |  | Unspecified
383 | 58755 | 81-29 | Willow Creek | O |  | R |  | coal | Gething |  | 0.4 | 1 | -122.2537 | 55.61964 | 201 | 093O09 | 547000 | 6164000 | 10 | L | Approx. centre of property |  | CAR690 | 1982 | 25.52 |  | 3.11 | 2.43 | 1.57 | 0.7 |  | 2.91 | 1.09 | 59.62 | 2.7 |  | 1.88 |  | 1.53 | Loring Laboratories Ltd |  | 0.69 |  |  | 35.20401 |  |  | 25.51 |  |  | 71.2 |  |  | 3.59 |  |  | Loring Laboratories Ltd | [6 empty] | 0.69 |  |  | Loring Laboratories Ltd | 9 | Loring Laboratories Ltd |  | Unspecified
384 | 58761 | 81-29 | Willow Creek | O |  | R |  | coal | Gething |  | 0.9 | 1 | -122.2537 | 55.61964 | 331 | 093O09 | 547000 | 6164000 | 10 | L | Approx. centre of property |  | CAR690 | 1982 | 19.85 |  | 1.06 | 2.15 | 2.29 | 0.62 |  | 1.37 | 0.48 | 66.84 | 3.02 |  | 0.49 |  | -1.83 | Loring Laboratories Ltd |  | 0.62 |  |  | 34.27361 |  |  | 16.71 |  |  | 78.52 |  |  | 4.77 |  |  | Loring Laboratories Ltd | [6 empty] | 0.73 |  |  | Loring Laboratories Ltd | 1.5 | Loring Laboratories Ltd |  | Unspecified
385 | 64722 | 81-41 | Willow Creek | O |  | R |  | coal | Gething |  | 1.7 | 1 | -122.2537 | 55.61964 | 121 | 093O09 | 547000 | 6164000 | 10 | L | Approx. centre of property |  | CAR690 | 1982 | 18.27 |  | 2.07 | 3.5 | 2.53 | 1.1 |  | 1.54 | 0.27 | 67.7 | 0.25 |  | 0.75 |  | -2.02 | Loring Laboratories Ltd |  | 0.36 |  |  | 33.40136 |  |  | 17.6 |  |  | 75.92 |  |  | 6.48 |  |  | Loring Laboratories Ltd | [6 empty] | 0.87 |  |  | Loring Laboratories Ltd | 1.5 | Loring Laboratories Ltd |  | Unspecified
386 | T-1 |  | Quintette | O |  | R |  | coal | Gates | J |  | 1 | -121.0618 | 55.00043 |  | 093P03 | 623976 | 6096556 | 10 | H | Drill hole QHD 86001 |  | CAR724 | 1986 | 20.7 |  | 7.84 | 5.02 | 0.494 | 2.27 |  | 0.7 | 0.24 | 56.8 | 5.43 |  | 0.99 |  |  | Cyclone Engineering Sales |  | 0.91 | [5 empty] | 22.96 |  |  | 58.18 |  |  | 18.86 |  |  | Cyclone Engineering Sales | [6 empty] | 0.29 |  |  | Cyclone Engineering Sales | 5.5 | Cyclone Engineering Sales |  | Unspecified
387 | T-2 |  | Quintette | O |  | R |  | coal | Gates | J, K1 |  | 1 | -121.0618 | 55.00043 |  | 093P03 | 623976 | 6096556 | 10 | H | Drill hole QHD 86001 |  | CAR724 | 1986 | 19 |  | 8.03 | 3.65 | 0.5 | 1.67 |  | 1.08 | 1.73 | 55.4 | 4.09 |  | 0.86 |  |  | Cyclone Engineering Sales |  | 0.77 | [5 empty] | 16.63 |  |  | 58.28 |  |  | 25.09 |  |  | Cyclone Engineering Sales | [6 empty] | 0.19 |  |  | Cyclone Engineering Sales | 2.5 | Cyclone Engineering Sales |  | Unspecified
388 | T-3 |  | Quintette | O |  | R |  | coal | Gates | J, K1 |  | 1 | -121.0693 | 54.99767 |  | 093I14 | 623500 | 6096236 | 10 | H | Drill hole QHD 86002 |  | CAR724 | 1986 | 20.3 |  | 7.1 | 6.64 | 0.414 | 1.82 |  | 1.09 | 1.2 | 53 | 2.01 |  | 0.935 |  |  | Cyclone Engineering Sales |  | 0.65 | [5 empty] | 17.52 |  |  | 60.37 |  |  | 22.1 |  |  | Cyclone Engineering Sales | [6 empty] | 0.2 |  |  | Cyclone Engineering Sales | 2 | Cyclone Engineering Sales |  | Unspecified
389 | T-4 |  | Quintette | O |  | R |  | coal | Gates | J, K1, K2 |  | 1 | -121.1136 | 54.99847 |  | 093I14 | 620666 | 6096248 | 10 | H | Drill hole QHD 85002 |  | CAR724 | 1986 | 17.9 |  | 7.95 | 4.1 | 0.48 | 2.28 |  | 0.85 | 1.1 | 53.9 | 4.88 |  | 0.91 |  |  | Cyclone Engineering Sales |  | 0.64 | [5 empty] | 14.6 |  |  | 44.16 |  |  | 41.23 |  |  | Cyclone Engineering Sales | [6 empty] | 0.27 |  |  | Cyclone Engineering Sales | 1 | Cyclone Engineering Sales |  | Unspecified
390 | T-5 |  | Quintette | O |  | R |  | coal | Gates | J, K1 |  | 1 | -121.1261 | 55.00002 |  | 093P03 | 619866 | 6096399 | 10 | H | Drill hole QHD 86003 |  | CAR724 | 1986 | 20.5 |  | 7.25 | 4.34 | 0.67 | 1.81 |  | 0.99 | 1.65 | 54.4 | 5.44 |  | 1.35 |  |  | Cyclone Engineering Sales |  | 0.71 | [5 empty] | 17.19 |  |  | 56.98 |  |  | 25.82 |  |  | Cyclone Engineering Sales | [6 empty] | 0.26 |  |  | Cyclone Engineering Sales | 3 | Cyclone Engineering Sales |  | Unspecified
391 | T-6 |  | Quintette | O |  | R |  | coal | Gates | K2 |  | 1 | -121.1261 | 55.00002 |  | 093P03 | 619866 | 6096399 | 10 | H | Drill hole QHD 86003 |  | CAR724 | 1986 | 13.4 |  | 0.88 | 1.39 | 0.727 | 0.43 |  | 0.17 | 0.07 | 78.9 | 4.93 |  | 1.42 |  |  | Cyclone Engineering Sales |  | 0.58 | [5 empty] | 15.64 |  |  | 59.89 |  |  | 24.47 |  |  | Cyclone Engineering Sales | [6 empty] | 0.44 |  |  | Cyclone Engineering Sales | 1 | Cyclone Engineering Sales |  | Unspecified
392 | T-7 |  | Quintette | O |  | R |  | coal | Gates | J, K1 |  | 1 | -121.1085 | 54.98754 |  | 093I14 | 621025 | 6095040 | 10 | H | Drill hole QHD 86005 |  | CAR724 | 1986 | 18.7 |  | 6.88 | 4.94 | 0.639 | 1.58 |  | 0.873 | 0.946 | 57.6 | 4.09 |  | 0.989 |  |  | Cyclone Engineering Sales |  | 0.68 | [5 empty] | 16.38 |  |  | 53.61 |  |  | 30 |  |  | Cyclone Engineering Sales | [6 empty] | 0.29 |  |  | Cyclone Engineering Sales | 2 | Cyclone Engineering Sales |  | Unspecified
393 | T-8 |  | Quintette | O |  | R |  | coal | Gates | K2 |  | 1 | -121.1085 | 54.98754 |  | 093I14 | 621025 | 6095040 | 10 | H | Drill hole QHD 86005 |  | CAR724 | 1986 | 20 |  | 1.88 | 1.83 | 0.42 | 0.58 |  | 0.654 | 0.18 | 69.2 | 2.01 |  | 1.27 |  |  | Cyclone Engineering Sales |  | 0.58 | [5 empty] | 16.94 |  |  | 71.6 |  |  | 11.47 |  |  | Cyclone Engineering Sales | [6 empty] | 0.41 |  |  | Cyclone Engineering Sales | 2.5 | Cyclone Engineering Sales |  | Unspecified
394 | T-9 |  | Quintette | O |  | R |  | coal | Gates | J, K1 |  | 1 | -121.0974 | 54.99282 |  | 093I14 | 621719 | 6095647 | 10 | H | Drill hole QHD 86006 |  | CAR724 | 1986 | 22.7 |  | 7.01 | 4.04 | 0.414 | 1.94 |  | 0.92 | 1.04 | 54.9 | 4.88 |  | 1.07 |  |  | Cyclone Engineering Sales |  | 0.46 | [5 empty] | 16.78 |  |  | 58.72 |  |  | 24.5 |  |  | Cyclone Engineering Sales | [6 empty] | 0.26 |  |  | Cyclone Engineering Sales | 3 | Cyclone Engineering Sales |  | Unspecified
395 | T-10 |  | Quintette | O |  | R |  | coal | Gates | K2 |  | 1 | -121.0974 | 54.99282 |  | 093I14 | 621719 | 6095647 | 10 | H | Drill hole QHD 86006 |  | CAR724 | 1986 | 15.7 |  | 6.01 | 4.96 | 0.294 | 2.53 |  | 0.66 | 0.0851 | 61.8 | 5.44 |  | 1.17 |  |  | Cyclone Engineering Sales |  | 0.52 | [5 empty] | 17.54 |  |  | 68.72 |  |  | 13.74 |  |  | Cyclone Engineering Sales | [6 empty] | 0.43 |  |  | Cyclone Engineering Sales | 3.5 | Cyclone Engineering Sales |  | Unspecified
396 | T-11 |  | Quintette | O |  | R |  | coal | Gates | J, K1 |  | 1 | -121.0865 | 54.98931 |  | 093I14 | 622427 | 6095277 | 10 | H | Drill hole QHD 86007 |  | CAR724 | 1986 | 19.6 |  | 8.76 | 3.48 | 0.504 | 2.21 |  | 0.73 | 1.05 | 54.7 | 4.93 |  | 1.11 |  |  | Cyclone Engineering Sales |  | 0.57 | [5 empty] | 16.19 |  |  | 57.94 |  |  | 25.87 |  |  | Cyclone Engineering Sales | [6 empty] | 0.3 |  |  | Cyclone Engineering Sales | 2 | Cyclone Engineering Sales |  | Unspecified
397 | T-12 |  | Quintette | O |  | R |  | coal | Gates | K2 |  | 1 | -121.0865 | 54.98931 |  | 093I14 | 622427 | 6095277 | 10 | H | Drill hole QHD 86007 |  | CAR724 | 1986 | 21 |  | 1.91 | 2.84 | 0.286 | 0.45 |  | 0.57 | 0.277 | 64.2 | 0.19 |  | 1.53 |  |  | Cyclone Engineering Sales |  | 0.5 | [5 empty] | 18.59 |  |  | 74.15 |  |  | 7.26 |  |  | Cyclone Engineering Sales | [6 empty] | 0.56 |  |  | Cyclone Engineering Sales | 6.5 | Cyclone Engineering Sales |  | Unspecified
398 | T-13 |  | Quintette | O |  | R |  | coal | Gates | J, K1 |  | 1 | -121.105 | 54.99585 |  | 093I14 | 621225 | 6095972 | 10 | H | Drill hole QHD 86008 |  | CAR724 | 1986 | 21.3 |  | 7.33 | 3.09 | 1.13 | 1.12 |  | 0.748 | 1.06 | 59 | 3.43 |  | 1 |  |  | Cyclone Engineering Sales |  | 0.53 | [5 empty] | 16.46 |  |  | 55.3 |  |  | 27.95 |  |  | Cyclone Engineering Sales | [6 empty] | 0.23 |  |  | Cyclone Engineering Sales | 2 | Cyclone Engineering Sales |  | Unspecified
399 | T-14 |  | Quintette | O |  | R |  | coal | Gates | K2 |  | 1 | -121.105 | 54.99585 |  | 093I14 | 621225 | 6095972 | 10 | H | Drill hole QHD 86008 |  | CAR724 | 1986 | 18.2 |  | 2.52 | 4.3 | 0.356 | 1.33 |  | 0.676 | 0.0567 | 69.5 | 2.19 |  | 1.24 |  |  | Cyclone Engineering Sales |  | 0.44 | [5 empty] | 16.83 |  |  | 66.5 |  |  | 16.66 |  |  | Cyclone Engineering Sales | [6 empty] | 0.73 |  |  | Cyclone Engineering Sales | 2.5 | Cyclone Engineering Sales |  | Unspecified
400 | T-15 |  | Quintette | O |  | R |  | coal | Gates | G |  | 1 | -121.0618 | 55.00043 |  | 093P03 | 623976 | 6096556 | 10 | H | Drill hole QHD 86001 |  | CAR724 | 1986 | 27.1 |  | 1.49 | 2.27 | 1.03 | 0.44 |  | 0.29 | 0.144 | 61.6 | 0.88 |  | 1.14 |  |  | Cyclone Engineering Sales |  | 0.55 | [5 empty] | 15.76 |  |  | 38.6 |  |  | 45.64 |  |  | Cyclone Engineering Sales | [6 empty] | 0.48 |  |  | Cyclone Engineering Sales | 1.5 | Cyclone Engineering Sales |  | Unspecified
401 | T-16 |  | Quintette | O |  | R |  | coal | Gates | G |  | 1 | -121.0693 | 54.99767 |  | 093I14 | 623500 | 6096236 | 10 | H | Drill hole QHD 86002 |  | CAR724 | 1986 | 26 |  | 0.89 | 4.68 | 1.09 | 0.15 |  | 0.482 | 0.213 | 65 | 0.27 |  | 1.05 |  |  | Cyclone Engineering Sales |  | 0.65 | [5 empty] | 15.06 |  |  | 42.65 |  |  | 42.29 |  |  | Cyclone Engineering Sales | [6 empty] | 1.16 |  |  | Cyclone Engineering Sales | 4 | Cyclone Engineering Sales |  | Unspecified
402 | T-17 |  | Quintette | O |  | R |  | coal | Gates | G |  | 1 | -121.0693 | 54.99767 |  | 093I14 | 623500 | 6096236 | 10 | H | Drill hole QHD 85002 |  | CAR724 | 1986 | 27.6 |  | 2.78 | 1.57 | 0.568 | 0.7 |  | 0.24 | 0.895 | 63.6 | 1.01 |  | 1.42 |  |  | Cyclone Engineering Sales |  | 0.63 | [5 empty] | 12.02 |  |  | 42.46 |  |  | 45.53 |  |  | Cyclone Engineering Sales | [6 empty] | 0.46 |  |  | Cyclone Engineering Sales | 2 | Cyclone Engineering Sales |  | Unspecified
403 | T-18 |  | Quintette | O |  | R |  | coal | Gates | G |  | 1 | -121.1261 | 55.00002 |  | 093P03 | 619866 | 6096399 | 10 | H | Drill hole QHD 86003 |  | CAR724 | 1986 | 24.7 |  | 4.39 | 2.59 | 0.355 | 0.96 |  | 0.2 | 0.9 | 60.9 | 2.16 |  | 1.12 |  |  | Cyclone Engineering Sales |  | 0.54 | [5 empty] | 14.37 |  |  | 46.58 |  |  | 39.05 |  |  | Cyclone Engineering Sales | [6 empty] | 0.52 |  |  | Cyclone Engineering Sales | 2.5 | Cyclone Engineering Sales |  | Unspecified
404 | T-19 |  | Quintette | O |  | R |  | coal | Gates | G |  | 1 | -121.0974 | 54.99282 |  | 093I14 | 621719 | 6095647 | 10 | H | Drill hole QHD 86006 |  | CAR724 | 1986 | 27.6 |  | 1.89 | 1.93 | 0.672 | 0.81 |  | 0.145 | 0.595 | 64.1 | 0.74 |  | 1.02 |  |  | Cyclone Engineering Sales |  | 0.6 | [5 empty] | 13.84 |  |  | 46.43 |  |  | 39.73 |  |  | Cyclone Engineering Sales | [6 empty] | 0.72 |  |  | Cyclone Engineering Sales | 2 | Cyclone Engineering Sales |  | Unspecified
405 | T-20 |  | Quintette | O |  | R |  | coal | Gates | G |  | 1 | -121.0865 | 54.98931 |  | 093I14 | 622427 | 6095277 | 10 | H | Drill hole QHD 86007 |  | CAR724 | 1986 | 26.8 |  | 2.18 | 1.52 | 0.776 | 0.7 |  | 0.13 | 1.16 | 64.4 | 0.71 |  | 1.2 |  |  | Cyclone Engineering Sales |  | 0.56 | [5 empty] | 15.11 |  |  | 53.7 |  |  | 31.18 |  |  | Cyclone Engineering Sales | [6 empty] | 0.48 |  |  | Cyclone Engineering Sales | 3.5 | Cyclone Engineering Sales |  | Unspecified
406 | T-21 |  | Quintette | O |  | R |  | coal | Gates | G |  | 1 | -121.105 | 54.99585 |  | 093I14 | 621225 | 6095972 | 10 | H | Drill hole QHD 86008 |  | CAR724 | 1986 | 25.9 |  | 3.32 | 1.78 | 0.232 | 0.74 |  | 0.125 | 0.91 | 63.6 | 1.52 |  | 1.23 |  |  | Cyclone Engineering Sales |  | 0.64 | [5 empty] | 14.93 |  |  | 51.26 |  |  | 33.82 |  |  | Cyclone Engineering Sales | [6 empty] | 0.41 |  |  | Cyclone Engineering Sales | 4 | Cyclone Engineering Sales |  | Unspecified
407 | T-22 |  | Quintette | O |  | R |  | coal | Gates | F |  | 1 | -121.0618 | 55.00043 |  | 093P03 | 623976 | 6096556 | 10 | H | Drill hole QHD 86001 |  | CAR724 | 1986 | 25.7 |  | 7.92 | 4.75 | 0.434 | 1.37 |  | 0.426 | 3.89 | 48.3 | 3.27 |  | 1.47 |  |  | Cyclone Engineering Sales |  | 0.52 | [5 empty] | 20.37 |  |  | 62.45 |  |  | 17.17 |  |  | Cyclone Engineering Sales | [6 empty] | 0.38 |  |  | Cyclone Engineering Sales | 6.5 | Cyclone Engineering Sales |  | Unspecified
408 | T-23 |  | Quintette | O |  | R |  | coal | Gates | F |  | 1 | -121.0693 | 54.99767 |  | 093I14 | 623500 | 6096236 | 10 | H | Drill hole QHD 86002 |  | CAR724 | 1986 | 25.6 |  | 9.02 | 3.69 | 0.585 | 1.47 |  | 0.318 | 3.99 | 49.6 | 3.76 |  | 1.06 |  |  | Cyclone Engineering Sales |  | 0.56 | [5 empty] | 19.83 |  |  | 63.53 |  |  | 16.64 |  |  | Cyclone Engineering Sales | [6 empty] | 0.44 |  |  | Cyclone Engineering Sales | 5 | Cyclone Engineering Sales |  | Unspecified
409 | T-24 |  | Quintette | O |  | R |  | coal | Gates | F |  | 1 | -121.0693 | 54.99767 |  | 093I14 | 623500 | 6096236 | 10 | H | Drill hole QHD 85002 |  | CAR724 | 1986 | 27.8 |  | 5.77 | 2.94 | 0.949 | 1.31 |  | 0.252 | 2.65 | 53.9 | 3.18 |  | 1.13 |  |  | Cyclone Engineering Sales |  | 0.52 | [5 empty] | 18.61 |  |  | 59.54 |  |  | 21.85 |  |  | Cyclone Engineering Sales | [6 empty] | 0.54 |  |  | Cyclone Engineering Sales | 4.5 | Cyclone Engineering Sales |  | Unspecified
410 | T-25 |  | Quintette | O |  | R |  | coal | Gates | F |  | 1 | -121.1261 | 55.00002 |  | 093P03 | 619866 | 6096399 | 10 | H | Drill hole QHD 86003 |  | CAR724 | 1986 | 25.7 |  | 5.94 | 4.07 | 0.824 | 1.44 |  | 0.496 | 4.27 | 49.9 | 2.36 |  | 1.05 |  |  | Cyclone Engineering Sales |  | 0.57 | [5 empty] | 20.35 |  |  | 65.05 |  |  | 14.6 |  |  | Cyclone Engineering Sales | [6 empty] | 0.55 |  |  | Cyclone Engineering Sales | 6.5 | Cyclone Engineering Sales |  | Unspecified
411 | T-26 |  | Quintette | O |  | R |  | coal | Gates | F |  | 1 | -121.0974 | 54.99282 |  | 093I14 | 621719 | 6095647 | 10 | H | Drill hole QHD 86006 |  | CAR724 | 1986 | 28.6 |  | 3.47 | 2.39 | 1.24 | 1.02 |  | 0.318 | 2.96 | 57.8 | 1.41 |  | 1.62 |  |  | Cyclone Engineering Sales |  | 0.49 | [5 empty] | 19.06 |  |  | 61.04 |  |  | 19.9 |  |  | Cyclone Engineering Sales | [6 empty] | 0.51 |  |  | Cyclone Engineering Sales | 7 | Cyclone Engineering Sales |  | Unspecified
412 | T-27 |  | Quintette | O |  | R |  | coal | Gates | F |  | 1 | -121.0865 | 54.98931 |  | 093I14 | 622427 | 6095277 | 10 | H | Drill hole QHD 86007 |  | CAR724 | 1986 | 26.3 |  | 5.83 | 2.41 | 0.965 | 1.06 |  | 0.17 | 3.74 | 52.6 | 2.92 |  | 1.33 |  |  | Cyclone Engineering Sales |  | 0.61 | [5 empty] | 17.66 |  |  | 54.54 |  |  | 27.8 |  |  | Cyclone Engineering Sales | [6 empty] | 0.57 |  |  | Cyclone Engineering Sales | 3.5 | Cyclone Engineering Sales |  | Unspecified
413 | T-28 |  | Quintette | O |  | R |  | coal | Gates | F |  | 1 | -121.105 | 54.99585 |  | 093I14 | 621225 | 6095972 | 10 | H | Drill hole QHD 86008 |  | CAR724 | 1986 | 27.2 |  | 5.89 | 3.08 | 1.01 | 0.27 |  | 0.275 | 1.4 | 54.4 | 4.02 |  | 1.13 |  |  | Cyclone Engineering Sales |  | 0.49 | [5 empty] | 18.63 |  |  | 60.38 |  |  | 20.99 |  |  | Cyclone Engineering Sales | [6 empty] | 0.53 |  |  | Cyclone Engineering Sales | 4.5 | Cyclone Engineering Sales |  | Unspecified
414 | T-29 |  | Quintette | O |  | R |  | coal | Gates | D |  | 1 | -121.1085 | 54.98754 |  | 093I14 | 621025 | 6095040 | 10 | H | Drill hole QHD 86005 |  | CAR724 | 1986 | 31.6 |  | 5.51 | 3.21 | 0.27 | 0.72 |  | 0.19 | 2.68 | 53.9 | 2.59 |  | 1.08 |  |  | Cyclone Engineering Sales |  | 0.51 | [5 empty] | 21.38 |  |  | 66.37 |  |  | 12.25 |  |  | Cyclone Engineering Sales | [6 empty] | 0.84 |  |  | Cyclone Engineering Sales | 5 | Cyclone Engineering Sales |  | Unspecified
415 |  | Hole 89-03 Sample 13 | Pine Pass | O |  |  |  | coal | Gething |  | 10.34 | 1 | -122.3396 | 55.60029 | 26 | 093O09 | 541614 | 6161792 | 10 | H | Hole 89-03 |  | CAR757 | 1990 | 22.88 |  | 8.2 | 13.75 | 0.78 | 2.62 |  | 2.22 | 0.92 | 42.6 | 4.05 |  | 0.96 |  | 1.02 | Loring Laboratories Ltd |  | 1.4 |  |  | 34.94 |  |  | 23.88 |  |  | 73.13 |  |  | 2.98 |  |  | Loring Laboratories Ltd | [6 empty] | 0.44 |  |  | Loring Laboratories Ltd | 2.5 | Loring Laboratories Ltd |  | Unspecified
416 |  | Hole 89-05 Sample 29 | Pine Pass | O |  |  |  | coal | Gething |  | 2.92 | 1 | -122.3391 | 55.60214 | 17 | 093O09 | 541640 | 6161999 | 10 | H | Hole 89-05 |  | CAR757 | 1990 | 28.04 |  | 1.79 | 9.62 | 1.41 | 1.3 |  | 1.19 | 1.08 | 51.7 | 1.21 |  | 1.18 |  | 1.48 | Loring Laboratories Ltd |  | 0.92 |  |  | 33.2 |  |  | 25.58 |  |  | 69.03 |  |  | 5.4 |  |  | Loring Laboratories Ltd | [6 empty] | 0.49 |  |  | Loring Laboratories Ltd | 3 | Loring Laboratories Ltd |  | Unspecified
417 |  | Hole 89-07 Sample 43 | Pine Pass | O |  |  |  | coal | Gething |  | 1.69 | 1 | -122.3423 | 55.60548 | 6 | 093O09 | 541433 | 6162368 | 10 | H | Hole 89-07 |  | CAR757 | 1990 | 31.83 |  | 1.76 | 7.42 | 0.93 | 0.59 |  | 0.87 | 1.85 | 49.81 | 1.22 |  | 0.95 |  | 2.77 | Loring Laboratories Ltd |  | 1.63 |  |  | 33.45 |  |  | 26.29 |  |  | 68.65 |  |  | 6.33 |  |  | Loring Laboratories Ltd | [6 empty] | 0.5 |  |  | Loring Laboratories Ltd | 2.5 | Loring Laboratories Ltd |  | Unspecified
418 |  | Hole 89-08 Sample 60 | Pine Pass | O |  |  |  | coal | Gething |  | 2.5 | 1 | -122.3409 | 55.59417 | 23 | 093O09 | 541537 | 6161110 | 10 | H | Hole 89-08 |  | CAR757 | 1990 | 30.16 |  | 1.23 | 3.32 | 2.13 | 0.94 |  | 0.85 | 0.74 | 57.04 | 0.93 |  | 1.05 |  | 1.61 | Loring Laboratories Ltd |  | 0.94 |  |  | 32.51 |  |  | 25.5 |  |  | 66.05 |  |  | 8.45 |  |  | Loring Laboratories Ltd | [6 empty] | 0.43 |  |  | Loring Laboratories Ltd | 4 | Loring Laboratories Ltd |  | Unspecified
419 | Trench | 10B fault repeat | Line Creek | O | +1/4" | C | 1.6 float | coal | Mist Mtn | 10B |  |  | -114.7838 | 49.94617 |  | 082G15 | 659000 | 5535000 | 11 | L | No location available. Coordinates are for the Line Creek main office |  | CAR758 | 1991 | 33.58 |  | 3.72 | 2.76 | 0.45 | 0.68 |  | 0.14 | 1.3 | 54.91 | 0.54 |  | 1.25 |  | 0.67 | Loring Laboratories Ltd |  | 3.43 |  |  | 29.79 |  |  | 23.26 |  |  | 68.22 |  |  | 8.52 |  |  | Loring Laboratories Ltd | [6 empty] | 0.26 |  |  | Loring Laboratories Ltd |  | Unspecified |  | Unspecified
420 | Trench | 10B fault repeat | Line Creek | O | + 28 mesh | C | 1.6 float | coal | Mist Mtn | 10B |  |  | -114.7838 | 49.94617 |  | 082G15 | 659000 | 5535000 | 11 | L | No location available. Coordinates are for the Line Creek main office |  | CAR758 | 1991 | 37.78 |  | 3.98 | 2.35 | 0.61 | 0.75 |  | 0.15 | 0.9 | 56.23 | 0.8 |  | 1.57 |  | 0.88 | Loring Laboratories Ltd |  | 3.45 |  |  | 29.51 |  |  | 24.06 |  |  | 67.52 |  |  | 8.42 |  |  | Loring Laboratories Ltd | [6 empty] | 0.28 |  |  | Loring Laboratories Ltd |  | Unspecified |  | Unspecified
421 | Trench | 10B | Line Creek | O | +1/4" | C | 1.6 float | coal | Mist Mtn | 10B |  |  | -114.7838 | 49.94617 |  | 082G15 | 659000 | 5535000 | 11 | L | No location available. Coordinates are for the Line Creek main office |  | CAR758 | 1991 | 29.96 |  | 1.83 | 7.27 | 0.48 | 0.62 |  | 0.11 | 0.25 | 57.51 | 0.47 |  | 1.15 |  | 0.35 | Loring Laboratories Ltd |  | 3.58 |  |  | 28.21 |  |  | 23.9 |  |  | 66.03 |  |  | 10.07 |  |  | Loring Laboratories Ltd | [6 empty] | 0.27 |  |  | Loring Laboratories Ltd |  | Unspecified |  | Unspecified
422 | Trench | 10B | Line Creek | O | + 28 mesh | C | 1.6 float | coal | Mist Mtn | 10B |  |  | -114.7838 | 49.94617 |  | 082G15 | 659000 | 5535000 | 11 | L | No location available. Coordinates are for the Line Creek main office |  | CAR758 | 1991 | 31.08 |  | 3.03 | 5.21 | 0.54 | 1.13 |  | 0.2 | 0.42 | 55.14 | 0.92 |  | 1.56 |  | 0.77 | Loring Laboratories Ltd |  | 3.8 |  |  | 28.56 |  |  | 25.36 |  |  | 66.59 |  |  | 8.05 |  |  | Loring Laboratories Ltd | [6 empty] | 0.32 |  |  | Loring Laboratories Ltd |  | Unspecified |  | Unspecified
423 | Trench | 9u | Line Creek | O | +1/4" | C | 1.6 float | coal | Mist Mtn | 9u |  |  | -114.7838 | 49.94617 |  | 082G15 | 659000 | 5535000 | 11 | L | No location available. Coordinates are for the Line Creek main office |  | CAR758 | 1991 | 30.44 |  | 3.74 | 8.02 | 0.59 | 1.51 |  | 0.11 | 1.2 | 52.02 | 0.66 |  | 1.09 |  | 0.62 | Loring Laboratories Ltd |  | 3.79 |  |  | 26.58 |  |  | 24.34 |  |  | 61.51 |  |  | 14.15 |  |  | Loring Laboratories Ltd | [6 empty] | 0.33 |  |  | Loring Laboratories Ltd |  | Unspecified |  | Unspecified
424 | Trench | 9u | Line Creek | O | + 28 mesh | C | 1.6 float | coal | Mist Mtn | 9u |  |  | -114.7838 | 49.94617 |  | 082G15 | 659000 | 5535000 | 11 | L | No location available. Coordinates are for the Line Creek main office |  | CAR758 | 1991 | 30.47 |  | 4.63 | 4.17 | 0.4 | 1.89 |  | 0.07 | 0.62 | 54.39 | 1.16 |  | 1.52 |  | 0.68 | Loring Laboratories Ltd |  | 3.99 |  |  | 26.79 |  |  | 25.7 |  |  | 62.55 |  |  | 11.76 |  |  | Loring Laboratories Ltd | [6 empty] | 0.31 |  |  | Loring Laboratories Ltd |  | Unspecified |  | Unspecified
425 | Trench | 8l | Line Creek | O | +1/4" | C | 1.6 float | coal | Mist Mtn | 8l |  |  | -114.7838 | 49.94617 |  | 082G15 | 659000 | 5535000 | 11 | L | No location available. Coordinates are for the Line Creek main office |  | CAR758 | 1991 | 28.06 |  | 3.96 | 7.09 | 0.94 | 0.67 |  | 0.15 | 2.7 | 54.25 | 0.53 |  | 0.96 |  | 0.69 | Loring Laboratories Ltd |  | 2.08 |  |  | 27.36 |  |  | 22.37 |  |  | 60.02 |  |  | 17.62 |  |  | Loring Laboratories Ltd | [6 empty] | 0.66 |  |  | Loring Laboratories Ltd | 0.5 | Loring Laboratories Ltd |  | Unspecified
426 | Trench | 8l | Line Creek | O | + 28 mesh | C | 1.6 float | coal | Mist Mtn | 8l |  |  | -114.7838 | 49.94617 |  | 082G15 | 659000 | 5535000 | 11 | L | No location available. Coordinates are for the Line Creek main office |  | CAR758 | 1991 | 26.52 |  | 4.41 | 5.66 | 1.15 | 1.43 |  | 0.13 | 1.06 | 56.12 | 1.73 |  | 1.44 |  | 0.35 | Loring Laboratories Ltd |  | 2.58 |  |  | 28.76 |  |  | 24.29 |  |  | 62.79 |  |  | 12.92 |  |  | Loring Laboratories Ltd | [6 empty] | 0.75 |  |  | Loring Laboratories Ltd | 0.5 | Loring Laboratories Ltd |  | Unspecified
427 | Trench | 8u | Line Creek | O | +1/4" | C | 1.6 float | coal | Mist Mtn | 8u |  |  | -114.7838 | 49.94617 |  | 082G15 | 659000 | 5535000 | 11 | L | No location available. Coordinates are for the Line Creek main office |  | CAR758 | 1991 | 24.56 |  | 12.1 | 1.07 | 0.99 | 4.98 |  | 0.17 | 1.26 | 51.13 | 2.06 |  | 1.24 |  | 0.44 | Loring Laboratories Ltd |  | 5.14 |  |  | 26.74 |  |  | 27.75 |  |  | 61.28 |  |  | 10.97 |  |  | Loring Laboratories Ltd | [6 empty] | 0.22 |  |  | Loring Laboratories Ltd |  | Unspecified |  | Unspecified
428 | Trench | 8u | Line Creek | O | + 28 mesh | C | 1.6 float | coal | Mist Mtn | 8u |  |  | -114.7838 | 49.94617 |  | 082G15 | 659000 | 5535000 | 11 | L | No location available. Coordinates are for the Line Creek main office |  | CAR758 | 1991 | 21.55 |  | 20.01 | 1.03 | 0.79 | 6.31 |  | 0.19 | 1.02 | 44.3 | 2.94 |  | 1.52 |  | 0.34 | Loring Laboratories Ltd |  | 4.77 |  |  | 26.58 |  |  | 30.3 |  |  | 60.52 |  |  | 9.19 |  |  | Loring Laboratories Ltd | [6 empty] | 0.28 |  |  | Loring Laboratories Ltd |  | Unspecified |  | Unspecified
429 | Trench | 10B fault repeat | Line Creek | O | -28 mesh | C |  | coal | Mist Mtn | 10B |  |  | -114.7838 | 49.94617 |  | 082G15 | 659000 | 5535000 | 11 | L | No location available. Coordinates are for the Line Creek main office |  | CAR758 | 1991 | 26.82 |  | 6.83 | 7.36 | 0.69 | 1.68 |  | 0.15 | 0.45 | 50.5 | 3.29 |  | 1.8 |  | 0.43 | Loring Laboratories Ltd |  | 5.8 |  |  | 27.76 |  |  | 26.84 |  |  | 62.79 |  |  | 10.37 |  |  | Loring Laboratories Ltd | [6 empty] | 0.46 |  |  | Loring Laboratories Ltd |  | Unspecified |  | Unspecified
430 | Trench | 10B | Line Creek | O | -28 mesh | C |  | coal | Mist Mtn | 10b |  |  | -114.7838 | 49.94617 |  | 082G15 | 659000 | 5535000 | 11 | L | No location available. Coordinates are for the Line Creek main office |  | CAR758 | 1991 | 27.97 |  | 2.44 | 6.46 | 1.13 | 1 |  | 0.11 | 0.27 | 55.85 | 2.26 |  | 1.57 |  | 0.94 | Loring Laboratories Ltd |  |  |  |  | 25.68 |  |  | 25.54 |  |  | 59.64 |  |  | 14.82 |  |  | Loring Laboratories Ltd | [6 empty] | 0.32 |  |  | Loring Laboratories Ltd |  | Unspecified |  | Unspecified
431 | Trench | 9u | Line Creek | O | -28 mesh | C |  | coal | Mist Mtn | 9u |  |  | -114.7838 | 49.94617 |  | 082G15 | 659000 | 5535000 | 11 | L | No location available. Coordinates are for the Line Creek main office |  | CAR758 | 1991 | 26.29 |  | 4.52 | 7.7 | 0.93 | 1.83 |  | 0.21 | 0.59 | 52.89 | 2.63 |  | 1.63 |  | 0.78 | Loring Laboratories Ltd |  |  |  |  | 23.5 |  |  | 27.34 |  |  | 55.51 |  |  | 17.14 |  |  | Loring Laboratories Ltd | [6 empty] | 0.34 |  |  | Loring Laboratories Ltd |  | Unspecified |  | Unspecified
432 | Trench | 8l | Line Creek | O | -28 mesh | C |  | coal | Mist Mtn | 8l |  |  | -114.7838 | 49.94617 |  | 082G15 | 659000 | 5535000 | 11 | L | No location available. Coordinates are for the Line Creek main office |  | CAR758 | 1991 | 20.85 |  | 5.99 | 6.99 | 1.34 | 1.72 |  | 0.11 | 0.87 | 55.56 | 4.33 |  | 1.46 |  | 0.78 | Loring Laboratories Ltd |  |  |  |  | 25.38 |  |  | 25.64 |  |  | 54.69 |  |  | 19.67 |  |  | Loring Laboratories Ltd | [6 empty] | 0.68 |  |  | Loring Laboratories Ltd |  | Unspecified |  | Unspecified
433 | Trench | 8u | Line Creek | O | -28 mesh |  |  | coal | Mist Mtn | 8u |  |  | -114.7838 | 49.94617 |  | 082G15 | 659000 | 5535000 | 11 | L | No location available. Coordinates are for the Line Creek main office |  | CAR758 | 1991 | 25.45 |  | 12.41 | 2.23 | 0.73 | 4.01 |  | 0.12 | 0.56 | 48.09 | 4.19 |  | 1.73 |  | 0.48 | Loring Laboratories Ltd |  |  |  |  | 24.89 |  |  | 29.38 |  |  | 56.11 |  |  | 14.51 |  |  | Loring Laboratories Ltd | [6 empty] | 0.33 |  |  | Loring Laboratories Ltd |  | Unspecified |  | Unspecified
434 | Hole 5 78-86 | 9l | Line Creek | O |  |  |  | coal | Mist Mtn | 9l |  | 1 | -114.7481 | 49.95637 |  | 082G15 | 661528 | 5536211 | 11 | H | Hole 5 |  | CAR758 | 1991 | 32.32 |  | 2.3 | 2.04 | 0.39 | 0.31 |  | 0.07 | 1.34 | 57.54 | 0.35 |  | 2.15 |  | 1.19 | Loring Laboratories Ltd | [16 empty] | Unspecified | [9 empty] | Unspecified |  | Unspecified |  | Unspecified
435 | Hole 12 64.5-78.5 | 8l | Line Creek | O |  |  |  | coal | Mist Mtn | 8l |  | 1 | -114.7508 | 49.96421 |  | 082G15 | 661307 | 5537075 | 11 | H | Hole 12 |  | CAR758 | 1991 | 28.37 |  | 1.55 | 1.57 | 0.51 | 0.23 |  | 0.08 | 1.45 | 62.67 | 0.22 |  | 1.96 |  | 1.39 | Loring Laboratories Ltd | [16 empty] | Unspecified | [9 empty] | Unspecified |  | Unspecified |  | Unspecified
436 | Hole 13 18.5-34.5 | 8 u and l | Line Creek | O |  |  |  | coal | Mist Mtn | 8 u and l |  | 1 | -114.7502 | 49.96447 |  | 082G15 | 661348 | 5537106 | 11 | H | Hole 13 |  | CAR758 | 1991 | 29.94 |  | 1.57 | 0.81 | 0.46 | 0.23 |  | 0.05 | 1.71 | 60.95 | 0.38 |  | 2.03 |  | 1.87 | Loring Laboratories Ltd | [16 empty] | Unspecified | [9 empty] | Unspecified |  | Unspecified |  | Unspecified
437 | Hole 13 34.5-56 | 9l | Line Creek | O |  |  |  | coal | Mist Mtn | 9l |  | 1 | -114.7502 | 49.96447 |  | 082G15 | 661348 | 5537106 | 11 | H | Hole 13 |  | CAR758 | 1991 | 28.93 |  | 2 | 1.84 | 0.64 | 0.3 |  | 0.06 | 1.63 | 62.21 | 0.29 |  | 1.61 |  | 0.49 | Loring Laboratories Ltd | [16 empty] | Unspecified | [9 empty] | Unspecified |  | Unspecified |  | Unspecified
438 | Hole 20 153.5-164 | 8l | Line Creek | O |  |  |  | coal | Mist Mtn | 8l |  | 1 | -114.7516 | 49.96373 |  | 082G15 | 661249 | 5537021 | 11 | H | Hole 20 |  | CAR758 | 1991 | 28.51 |  | 1.93 | 1.11 | 0.67 | 0.39 |  | 0.06 | 1.39 | 62.34 | 0.62 |  | 2.02 |  | 0.96 | Loring Laboratories Ltd | [16 empty] | Unspecified | [9 empty] | Unspecified |  | Unspecified |  | Unspecified
439 | Hole 20 122-137.5 and 142-147 | 8 u and l | Line Creek | O |  |  |  | coal | Mist Mtn | 8 u and l |  | 1 | -114.7516 | 49.96373 |  | 082G15 | 661249 | 5537021 | 11 | H | Hole 20 |  | CAR758 | 1991 | 28.46 |  | 2.78 | 1.58 | 0.38 | 0.68 |  | 0.1 | 1.81 | 59.37 | 1.9 |  | 2.1 |  | 0.84 | Loring Laboratories Ltd | [16 empty] | Unspecified | [9 empty] | Unspecified |  | Unspecified |  | Unspecified
440 | 0122-58 | Seam "I" Lake Mountain | Fording | O | CANMET lab | c |  | coal | Mist Mtn | I |  | 6 | -114.8908 | 50.20902 |  | 082J02 | 650500 | 5564000 | 11 | L | Lake Mountain |  | CAR816 | 1991 | 25.1 | 0.1 | 1.7 | 11.3 | 0.8 | 0.3 |  | 0.1 | 1.3 | 55.5 | 0.7 | 0.1 | 1.6 |  |  | CanMet Energy Lab |  |  |  |  | 32.98 |  |  | 27.1 |  |  | 65.8 |  |  | 7.1 |  |  | CanMet Energy Lab | [6 empty] | 0.52 |  |  | CanMet Energy Lab | 8.5 | CanMet Energy Lab | 42.3 | CanMet Energy Lab
441 | 0122-59 | Seam 115 Henrieta Cr. | Fording | O | CANMET lab | c |  | coal | Mist Mtn | 115 |  | more than 20 | -114.855 | 50.22635 |  | 082J02 | 653000 | 5566000 | 11 | L | Approx centre of Henretta Ck 1990 drilling |  | CAR816 | 1991 | 28.3 | 0.2 | 1 | 10.9 | 0.8 | 0.3 |  | 0.1 | 1 | 53.9 | 0.5 | 0.1 | 1.5 |  |  | CanMet Energy Lab |  |  |  |  | 33.65 |  |  | 25.5 |  |  | 68.4 |  |  | 6.1 |  |  | CanMet Energy Lab | [6 empty] | 0.48 |  |  | CanMet Energy Lab | 8.5 | CanMet Energy Lab | 54 | CanMet Energy Lab
442 | 401 | Seam I Lake Mountain | Fording | O | Birtley | clean |  | coal | Mist Mtn | I |  |  | -114.8908 | 50.20902 |  | 082J02 | 650500 | 5564000 | 11 | L | Lake Mountain |  | CAR816 | 1991 | 26.83 |  | 1.47 | 10.44 | 0.95 | 0.45 |  | 0.08 | 1.18 | 56.04 | 0.27 |  | 1.65 |  | -0.64 | Birtley Engineering Canada |  | 1.1 |  |  |  |  | 32.56 |  |  | 27.9 |  |  | 65.02 |  |  | 7.1 | Birtley Engineering Canada | [8 empty] | 0.51 | Birtley Engineering Canada | 8 | Birtley Engineering Canada |  | Unspecified
443 | 402 | Seam 115 Henretta Creek | Fording | O | Birtley | clean |  | coal | Mist Mtn | 115 |  |  | -114.855 | 50.22635 |  | 082J02 | 653000 | 5566000 | 11 | L | Approx centre of Henretta Ck 1990 drilling |  | CAR816 | 1991 | 30.29 |  | 0.98 | 9.64 | 0.89 | 0.33 |  | 0.07 | 0.82 | 54.93 | 0.25 |  | 1.53 |  | -0.27 | Birtley Engineering Canada |  | 0.7 |  |  |  |  | 33.59 |  |  | 25.4 |  |  | 68.6 |  |  | 6 | Birtley Engineering Canada | [8 empty] | 0.51 | Birtley Engineering Canada | 8.5 | Birtley Engineering Canada |  | Unspecified
444 |  | Sample 1 | Noman Creek | O | bulk from adit |  |  |  | Gething | 76 |  |  | -122.3462 | 55.59545 |  | 093O09 | 541200 | 6161250 | 10 | H | Adit "500' from highway" |  | CAR823 | 1969 | 16.8 |  | 0.98 | 2.44 | 1.07 | 0.78 |  | 0.46 |  | 75.08 | 0.89 |  | 1.02 |  |  | Warnock Hersey Professional Services |  | 0.74 |  |  |  | 31.05 |  | 20.84 |  |  | 62.9 |  |  | 16.21 |  |  | Warnock Hersey Professional Services | [6 empty] | 0.66 |  |  | Warnock Hersey Professional Services | 6.5 | Warnock Hersey Professional Services |  | Unspecified
445 |  | Sample 2 | Noman Creek | O | bulk from adit |  |  |  | Gething | 76 |  |  | -122.3462 | 55.59545 |  | 093O09 | 541200 | 6161250 | 10 | H | Adit "500' from highway" |  | CAR823 | 1969 | 14.64 |  | 1.12 | 2.06 | 1.13 | 0.75 |  | 0.44 |  | 77.62 | 0.87 |  | 1.02 |  |  | Warnock Hersey Professional Services |  | 0.67 |  |  |  | 29.6 |  | 18.24 |  |  | 61.56 |  |  | 20.23 |  |  | Warnock Hersey Professional Services | [6 empty] | 0.59 |  |  | Warnock Hersey Professional Services | 7 | Warnock Hersey Professional Services |  | Unspecified
446 |  | Raw Head SM7 Comp | Willow Creek | O | composite | r |  | coal | Gething | 7 |  | 1 | -122.2066 | 55.60719 |  | 093O09 | 549981 | 6162648 | 10 | H | WRH 94030 |  | CAR846 | 1997 | 18.9 |  | 1.75 | 2.32 | 2.1 | 0.86 |  | 0.8 | 0.47 | 66.02 | 1.03 |  | 0.61 |  | 5.14 | Loring Laboratories Ltd |  | 0.89 | [5 empty] | 15.83 |  |  | 70.94 |  |  | 13.23 |  |  | Loring Laboratories Ltd |  | 0.02 |  | 0.05 |  | 0.48 |  | 0.55 |  | Loring Laboratories Ltd | 1.5 | Loring Laboratories Ltd |  | Unspecified
447 |  | Raw Head SM4 Comp | Willow Creek | O | composite | r |  | coal | Gething | 4 |  | 1 | -122.2188 | 55.61966 |  | 093O09 | 549196 | 6164026 | 10 | H | WRH 94017c |  | CAR846 | 1997 | 33.08 |  | 3.01 | 3.99 | 0.7 | 0.88 |  | 1.86 | 1.62 | 50.84 | 1.7 |  | 1.07 |  | 2.8 | Loring Laboratories Ltd |  | 0.09 | [5 empty] | 21.13 |  |  | 68.74 |  |  | 10.13 |  |  | Loring Laboratories Ltd | [7 empty] | 0.46 |  | Loring Laboratories Ltd | 2.5 | Loring Laboratories Ltd |  | Unspecified
448 |  | Seam 1-0, Head | Willow Creek | O | bulk | r |  | coal | Gething | 1-0 |  | 1 | -122.2156 | 55.61662 |  | 093O09 | 549401 | 6163690 | 10 | H | WSH 94007 |  | CAR846 | 1997 | 18.52 |  | 3.81 | 12.44 | 0.82 | 2.17 |  | 1.32 | 0.61 | 50.36 | 4.06 |  | 0.7 |  | 5.19 | Loring Laboratories Ltd |  | 0.9 |  |  | 33.306 |  |  | 24.28 |  |  | 68.45 |  |  | 7.28 |  |  | Loring Laboratories Ltd |  | <0.01 |  | 0.15 |  | 0.55 |  | 0.7 |  | Loring Laboratories Ltd | 8.5 | Loring Laboratories Ltd |  | Unspecified
449 |  | Seam 4, Head | Willow Creek | O | bulk | r |  | coal | Gething | 4 |  | 1 | -122.2155 | 55.61672 |  | 093O09 | 549413 | 6163701 | 10 | H | WSH 94008 |  | CAR846 | 1997 | 19.28 |  | 2.87 | 9.24 | 1.33 | 1.34 |  | 0.92 | 0.63 | 55.82 | 2.36 |  | 0.7 |  | 5.51 | Loring Laboratories Ltd |  | 1.14 |  |  | 27.752 |  |  | 20.23 |  |  | 61.87 |  |  | 17.9 |  |  | Loring Laboratories Ltd |  | <0.01 |  | 0.06 |  | 0.38 |  | 0.44 |  | Loring Laboratories Ltd | 3.5 | Loring Laboratories Ltd |  | Unspecified
450 |  | Seam 6, Head | Willow Creek | O | bulk | r |  | coal | Gething | 6 |  | 1 | -122.2206 | 55.61364 |  | 093O09 | 549093 | 6163355 | 10 | H | WSH 94003 |  | CAR846 | 1997 | 20.41 |  | 2.41 | 1.43 | 1.2 | 0.36 |  | 1.13 | 1.48 | 64.68 | 0.85 |  | 0.86 |  | 5.19 | Loring Laboratories Ltd |  | 1.64 |  |  | 33.533 |  |  | 14.88 |  |  | 78.7 |  |  | 6.42 |  |  | Loring Laboratories Ltd |  | <0.01 |  | 0.03 |  | 0.5 |  | 0.53 |  | Loring Laboratories Ltd |  | Unspecified |  | Unspecified
451 |  | Seam 7, Head | Willow Creek | O | bulk | r |  | coal | Gething | 7 |  | 1 | -122.2225 | 55.61284 |  | 093O09 | 548976 | 6163264 | 10 | H | WSH 94001 |  | CAR846 | 1997 | 18.52 |  | 1.29 | 2.9 | 2.11 | 0.83 |  | 0.66 | 0.32 | 68.4 | 0.9 |  | 0.65 |  | 3.42 | Loring Laboratories Ltd |  | 1.27 |  |  | 29.995 |  |  | 14.79 |  |  | 68.94 |  |  | 16.28 |  |  | Loring Laboratories Ltd |  | <0.01 |  | 0.07 |  | 0.54 |  | 0.61 |  | Loring Laboratories Ltd | 0.5 | Loring Laboratories Ltd |  | Unspecified
452 | 2726-71 | Elk Valley Adit #1 | Greenhills (Crow Ridge) | O | CANMET | c |  | coal | Mist Mtn |  |  |  | -114.8254 | 50.07491 |  | 082J02 | 655600 | 5549225 | 11 | H | Adit 1 |  | CAR851 | 1996 | 31.9 |  | 3.9 | 2 | 0.9 | 0.6 |  | 0.5 | 2.5 | 58 | 0.2 |  | 1.1 |  |  | CanMet Energy Lab |  |  |  |  | 32.5 |  |  | 21.7 |  |  | 68.9 |  |  | 9.4 |  |  | CanMet Energy Lab | [6 empty] | 0.42 |  |  | CanMet Energy Lab | 3.5 | CanMet Energy Lab |  | Unspecified
453 | 2364-80 | Adit 23 Seam 7 | Greenhills (Crow Ridge) | O | Birtley | c |  | coal | Mist Mtn | 7 |  |  | -114.8265 | 50.08191 |  | 082J02 | 655499 | 5550000 | 11 | L | Adit 23 location is lost. Coordinates are for approximate centre of Crow Ridge area. |  | CAR851 | 1996 | 29.5 |  | 2.8 | 5.4 | 0.7 | 0.4 |  | <0.01 | 2.1 | 53.7 | 0.6 |  | 2 |  |  | CanMet Energy Lab |  |  |  |  | 33.16 |  |  | 24.4 |  |  | 68 |  |  | 7.6 |  |  | CanMet Energy Lab | [6 empty] | 0.47 |  |  | CanMet Energy Lab | 7.5 | CanMet Energy Lab |  | Unspecified
454 | 2365-80 | 25% Seam 1, 30% Seam 7, 25% Seam 10, 20% | Greenhills (Crow Ridge) | O | CANMET | c |  | coal | Mist Mtn | 1, 7, 10, 16 |  |  | -114.8265 | 50.08191 |  | 082J02 | 655499 | 5550000 | 11 | L | Coordinates are for approximate centre of Crow Ridge area. Composite sample |  | CAR851 | 1996 | 29.8 |  | 3.2 | 6.9 | 0.6 | 0.3 |  | <0.01 | 2.3 | 53.2 | 0.6 |  | 1.7 |  |  | CanMet Energy Lab |  |  |  |  | 33.19 |  |  | 26.4 |  |  | 65.7 |  |  | 7.9 |  |  | CanMet Energy Lab | [6 empty] | 0.46 |  |  | CanMet Energy Lab | 7.5 | CanMet Energy Lab |  | Unspecified
455 | 2366-80 | Adit 24 Seam 10 | Greenhills (Crow Ridge) | O | CANMET | c |  | coal | Mist Mtn | 10 |  |  | -114.8265 | 50.08191 |  | 082J02 | 655499 | 5550000 | 11 | L | Adit 24 location is lost. Coordinates are for approximate centre of Crow Ridge area. |  | CAR851 | 1996 | 27.8 |  | 3.4 | 5.4 | 1.1 | 0.3 |  | 0.1 | 2.5 | 54.8 | 0.6 |  | 1.6 |  |  | CanMet Energy Lab |  |  |  |  | 33.09 |  |  | 26.1 |  |  | 66 |  |  | 7.9 |  |  | CanMet Energy Lab | [6 empty] | 0.54 |  |  | CanMet Energy Lab | 6 | CanMet Energy Lab |  | Unspecified
456 | 2367-80 | Adit 26 Seam 10 | Greenhills (Crow Ridge) | O | CANMET | c |  | coal | Mist Mtn | 1 |  |  | -114.8275 | 50.0902 |  | 082J02 | 655400 | 5550919 | 11 | H | Adit 26 |  | CAR851 | 1996 | 30.5 |  | 1.9 | 5.4 | 0.5 | 0.3 |  | <0.01 | 1.1 | 55 | 0.4 |  | 1.7 |  |  | CanMet Energy Lab |  |  |  |  | 33.16 |  |  | 19.9 |  |  | 71.9 |  |  | 8.2 |  |  | CanMet Energy Lab | [6 empty] | 0.4 |  |  | CanMet Energy Lab | 5 | CanMet Energy Lab |  | Unspecified
457 | 2368-80 | Adit 22 Seam 7 | Greenhills (Crow Ridge) | O | CANMET | c |  | coal | Mist Mtn | 7 |  |  | -114.8265 | 50.08191 |  | 082J02 | 655499 | 5550000 | 11 | L | Adit 22 location is lost. Coordinates are for approximate centre of Crow Ridge area. |  | CAR851 | 1996 | 34.9 |  | 3.4 | 3.6 | 0.3 | 0.4 |  | <0.01 | 2.5 | 50 | 0.5 |  | 2 |  |  | CanMet Energy Lab |  |  |  |  | 32.81 |  |  | 24.5 |  |  | 67.4 |  |  | 8.1 |  |  | CanMet Energy Lab | [6 empty] | 0.36 |  |  | CanMet Energy Lab | 5.5 | CanMet Energy Lab |  | Unspecified
458 |  | Seam B, 0 to 4 inches | Michel Mine | O | 2100 lb sample |  |  | coal | Mist Mtn | B |  |  | -114.8297 | 49.69966 |  | 082G10 | 656499 | 5507499 | 11 | L | Approx centre of Michel Mine |  | CAR854 | 1939 | 20.2 |  |  | 19.1 | 1.9 | 1.6 |  | <.01 | 0.7 | 47.3 | 4.5 |  | 0.9 | 3.8 | 0.1 | Fuel Research Laboratories |  |  |  |  | 31.29266 |  |  | 25.9 |  |  | 61.4 |  |  | 12.7 |  |  | Fuel Research Laboratories | <0.01 |  | 0.069 |  | 0.63 |  | 0.67 |  |  | Fuel Research Laboratories |  | Unspecified |  | Unspecified
459 |  | No. 3 Seam, 0 to 4 inches | Michel Mine | O | 2000 lb sample |  |  | coal | Mist Mtn | 3 |  |  | -114.8297 | 49.69966 |  | 082G10 | 656499 | 5507499 | 11 | L | Approx centre of the Michel mine. Sample collected at tipple. |  | CAR854 | 1939 | 29.5 |  |  | 3.7 | 1.8 | 1.1 |  | <.01 | 1.7 | 58.2 | 1.2 |  | 1.1 | 1.5 | 0.2 | Fuel Research Laboratories |  |  |  |  | 31.07188 |  |  | 21.2 |  |  | 65.6 |  |  | 13.2 |  |  | Fuel Research Laboratories | <0.01 |  | 0.04 |  | 0.86 |  | 0.87 |  |  | Fuel Research Laboratories |  | Unspecified |  | Unspecified
460 |  | No. 1 Seam, 0 to 4 inches | Michel Mine | O | 2000 lb sample |  |  | coal | Mist Mtn | 1 |  |  | -114.8297 | 49.69966 |  | 082G10 | 656499 | 5507499 | 11 | L | Approx centre of Michel Mine |  | CAR854 | 1939 | 31.7 |  |  | 3.7 | 1.3 | 1 |  | <.01 | 0.5 | 58.4 | 1.5 |  | 1.1 | 1.3 | -0.5 | Fuel Research Laboratories |  |  |  |  | 31.15322 |  |  | 23 |  |  | 63.1 |  |  | 13.9 |  |  | Fuel Research Laboratories | <0.01 |  | 0.01 |  | 0.49 |  | 0.48 |  |  | Fuel Research Laboratories |  | Unspecified |  | Unspecified
461 |  | Seam A, 0 to 4 inches | Michel Mine | O | 1228 lb sample |  |  | coal | Mist Mtn | A |  |  | -114.8297 | 49.69966 |  | 082G10 | 656499 | 5507499 | 11 | L | Approx centre of Michel Mine |  | CAR854 | 1939 | 35.5 |  |  | 4.4 | 0.8 | 1.3 |  | <.01 | 0.1 | 51.3 | 2.5 |  | 1.5 | 2.4 | 0.2 | Fuel Research Laboratories |  |  |  |  | 33.09376 |  |  | 24.3 |  |  | 65.5 |  |  | 9 |  |  | Fuel Research Laboratories | <0.01 |  | 0.027 |  | 0.47 |  | 0.46 |  |  | Fuel Research Laboratories |  | Unspecified |  | Unspecified
462 | 4961-72 | Marten Creek Adit #1 | Marten Creek | O |  | C |  | coal | Mist Mtn | B seam |  |  | -114.8448 | 49.51554 |  | 082G10 | 656000 | 5486999 | 11 | L | Approx centre of Marten Creek project area CAR 343 |  | CAR856 | 1973 | 33.5 |  | 4.6 | 5.3 | 0.9 | 0.9 |  | 0.7 | 4 | 48.5 | 0.2 |  | 1.5 |  |  | CanMet Energy Lab |  |  |  |  | 32.88 |  |  | 34.3 |  |  | 57.9 |  |  | 7.8 |  |  | CanMet Energy Lab | [6 empty] | 0.45 |  |  | CanMet Energy Lab | 8 | CanMet Energy Lab |  | Unspecified
463 | 4962-72 | Marten Creek Adit #3 | Marten Creek | O |  | C |  | coal | Mist Mtn | 7 seam |  |  | -114.8448 | 49.51554 |  | 082G10 | 656000 | 5486999 | 11 | L | Approx centre of Marten Creek project area CAR 343 |  | CAR856 | 1973 | 32.1 |  | 4.6 | 5.2 | 1.2 | 1.2 |  | 0.3 | 4.2 | 50.1 | 0.8 |  | 1.5 |  |  | CanMet Energy Lab |  |  |  |  | 32.7 |  |  | 31.9 |  |  | 60.8 |  |  | 7.3 |  |  | CanMet Energy Lab | [6 empty] | 0.6 |  |  | CanMet Energy Lab | 8 | CanMet Energy Lab |  | Unspecified
464 | 2034-73 | Marten Creek Adit #4 | Marten Creek | O |  | C |  | coal | Mist Mtn |  |  |  | -114.8448 | 49.51554 |  | 082G10 | 656000 | 5486999 | 11 | L | Approx centre of Marten Creek project area CAR 343 |  | CAR856 | 1973 | 36.4 |  | 3.1 | 2.3 | 1.7 | 0.4 |  | 0.2 | 3.4 | 52.6 | 0.1 |  | 1.1 |  |  | CanMet Energy Lab |  |  |  |  | 32.49 |  |  | 29.9 |  |  | 63.2 |  |  | 6.9 |  |  | CanMet Energy Lab | [6 empty] | 0.46 |  |  | CanMet Energy Lab | 5.5 | CanMet Energy Lab |  | Unspecified
465 | 5120-72 | Lodgepole Adit #1 | Lodgepole | O |  | C |  | coal | Mist Mtn |  |  |  | -114.7306 | 49.32917 |  | 082G07 | 664890 | 5466525 | 11 | L | Adit locations not found. Coordinates are from Lodgepole MINFILE |  | CAR856 | 1973 | 33.1 |  | 2.5 | 1.7 | 0.9 | 0.5 |  | 0.7 | 1.2 | 57.2 | 1.4 |  | 1.5 |  |  | CanMet Energy Lab |  |  |  |  | 31.84 |  |  | 18.3 |  |  | 70.2 |  |  | 11.5 |  |  | CanMet Energy Lab | [6 empty] | 0.48 |  |  | CanMet Energy Lab | 3 | CanMet Energy Lab |  | Unspecified
466 | 2016-73 | Lodgepole Adit #2 | Lodgepole | O |  | C |  | coal | Mist Mtn |  |  |  | -114.7306 | 49.32917 |  | 082G07 | 664890 | 5466525 | 11 | L | Adit locations not found. Coordinates are from Lodgepole MINFILE |  | CAR856 | 1973 | 35.6 |  | 1.8 | 3.3 | 0.6 | 0.9 |  | 0.5 | 1 | 52.9 | 0.3 |  | 1.9 |  |  | CanMet Energy Lab |  |  |  |  | 31.91 |  |  | 18.6 |  |  | 70.7 |  |  | 10.7 |  |  | CanMet Energy Lab | [6 empty] | 0.51 |  |  | CanMet Energy Lab | 1 | CanMet Energy Lab |  | Unspecified
467 | 2208-73 | Flathead Ridge Adit #3 | Flathead Ridge | O |  | C |  | coal | Mist Mtn | 3 and 4 |  |  | -114.8412 | 49.31396 |  | 082G07 | 656900 | 5464599 | 11 | M | Adit #3 location from CAR 301 Drawing 215-1-1 |  | CAR856 | 1973 | 35.3 |  | 2.6 | 1.5 | 1.2 | 1.2 |  | 0.3 | 1.5 | 54.4 | 0.8 |  | 1.6 |  |  | CanMet Energy Lab |  |  |  |  | 32.58 |  |  | 20.2 |  |  | 70.7 |  |  | 9.1 |  |  | CanMet Energy Lab | [6 empty] | 0.4 |  |  | CanMet Energy Lab | 4 | CanMet Energy Lab |  | Unspecified
468 | 2207-73 | Marten Creek Adit #6 | Marten Creek | O |  | C |  | coal | Mist Mtn |  |  |  | -114.8448 | 49.51554 |  | 082G10 | 656000 | 5486999 | 11 | L | Approx centre of Marten Creek project area CAR 343 |  | CAR856 | 1973 | 33.2 |  | 2.5 | 2.6 | 1.7 | 0.5 |  | 0.2 | 2.5 | 56.2 | <0.1 |  | 1.3 |  |  | CanMet Energy Lab |  |  |  |  | 31.65 |  |  | 30.6 |  |  | 60.3 |  |  | 9.1 |  |  | CanMet Energy Lab | [6 empty] | 0.47 |  |  | CanMet Energy Lab | 2 | CanMet Energy Lab |  | Unspecified
469 | 2228-73 | Marten Ridge Adit #5 Upper | Marten Wheeler | O |  | C |  | coal | Mist Mtn | 9U |  |  | -114.8494 | 49.58309 |  | 082G10 | 655450 | 5494500 | 11 | M | Adit 5 location from CAR 345 Drawing 215-7-2 |  | CAR856 | 1973 | 28.5 |  | 7.1 | 18.6 | 0.9 | 2.5 |  | 0.3 | 4.1 | 36.2 | 1.1 |  | 0.8 |  |  | CanMet Energy Lab |  |  |  |  | 31.49 |  |  | 29.8 |  |  | 61.7 |  |  | 8.5 |  |  | CanMet Energy Lab | [6 empty] | 0.44 |  |  | CanMet Energy Lab | 2 | CanMet Energy Lab |  | Unspecified
470 | 2344-73 | Marten Ridge Adit #5 Lower | Marten Wheeler | O |  | C |  | coal | Mist Mtn | 9U |  |  | -114.8494 | 49.58309 |  | 082G10 | 655450 | 5494500 | 11 | M | Adit 5 location from CAR 345 Drawing 215-7-2 |  | CAR856 | 1973 | 35.7 |  | 2 | 1.6 | 0.4 | 0.3 |  | 0.3 | 1.9 | 56.7 | 0.1 |  | 1.7 |  |  | CanMet Energy Lab |  |  |  |  | 31.49 |  |  | 29.1 |  |  | 61.3 |  |  | 9.7 |  |  | CanMet Energy Lab | [6 empty] | 0.35 |  |  | CanMet Energy Lab | 2 | CanMet Energy Lab |  | Unspecified
471 | 2413-73 | Marten Ridge Adit #9 | Marten Wheeler | O |  | C |  | coal | Mist Mtn | 3 |  |  | -114.8531 | 49.57731 |  | 082G10 | 655199 | 5493850 | 11 | M | Adit 9 location from CAR 345 Drawing 215-7-2 |  | CAR856 | 1973 | 33.5 |  | 1.5 | 12.2 | 1.8 | 0.7 |  | 0.1 | 0.4 | 48.8 | 0.1 |  | 1.2 |  |  | CanMet Energy Lab |  |  |  |  | 33.23 |  |  | 35 |  |  | 60.2 |  |  | 4.8 |  |  | CanMet Energy Lab | [6 empty] | 0.36 |  |  | CanMet Energy Lab | 3 | CanMet Energy Lab |  | Unspecified
472 | 2414-73 | Marten Ridge Adit #7 Lower | Marten Wheeler | O |  | C |  | coal | Mist Mtn | 5U |  |  | -114.8512 | 49.57458 |  | 082G10 | 655350 | 5493550 | 11 | M | Adit 7 location from CAR 345 Drawing 215-7-2 |  | CAR856 | 1973 | 33.2 |  | 3.1 | 2.5 | 0.4 | 0.9 |  | 0.1 | 3.3 | 54.4 | <0.1 |  | 1.5 |  |  | CanMet Energy Lab |  |  |  |  | 31.84 |  |  | 31.2 |  |  | 60.9 |  |  | 7.9 |  |  | CanMet Energy Lab | [6 empty] | 0.36 |  |  | CanMet Energy Lab | 2.5 | CanMet Energy Lab |  | Unspecified
473 | 2415-73 | Marten Ridge Adit #7 Upper | Marten Wheeler | O |  | C |  | coal | Mist Mtn | 5U |  |  | -114.8512 | 49.57458 |  | 082G10 | 655350 | 5493550 | 11 | M | Adit 7 location from CAR 345 Drawing 215-7-2 |  | CAR856 | 1973 | 26.9 |  | 7.8 | 2 | 0.6 | 2.2 |  | 0.2 | 6.5 | 48.7 | 0.1 |  | 1.4 |  |  | CanMet Energy Lab |  |  |  |  | 32.14 |  |  | 32.1 |  |  | 60.7 |  |  | 7.2 |  |  | CanMet Energy Lab | [6 empty] | 0.47 |  |  | CanMet Energy Lab | 2.5 | CanMet Energy Lab |  | Unspecified
474 | 2562-73 | Marten Ridge Adit #10 | Marten Wheeler | O |  | C |  | coal | Mist Mtn | 2 |  |  | -114.8566 | 49.57603 |  | 082G10 | 654950 | 5493700 | 11 | M | Adit 10 location from CAR 345 Drawing 215-7-2 |  | CAR856 | 1973 | 33.1 |  | 3.1 | 8.5 | 0.7 | 0.7 |  | 0.4 | 4.5 | 46.3 | 0.1 |  | 1.3 |  |  | CanMet Energy Lab |  |  |  |  | 32.65 |  |  | 36.2 |  |  | 57.7 |  |  | 6.1 |  |  | CanMet Energy Lab | [6 empty] | 0.35 |  |  | CanMet Energy Lab | 3 | CanMet Energy Lab |  | Unspecified
475 | 2563-73 | Marten Ridge Adit #11 | Marten Wheeler | O |  | C |  | coal | Mist Mtn | 7 |  |  | -114.8509 | 49.58132 |  | 082G10 | 655349 | 5494300 | 11 | M | Adit 11 location from CAR 345 Drawing 215-7-2 |  | CAR856 | 1973 | 33.7 |  | 4.6 | 6.3 | 0.6 | 1.9 |  | 0.2 | 4 | 45.6 | 0.3 |  | 1.4 |  |  | CanMet Energy Lab |  |  |  |  | 32.75 |  |  | 32.9 |  |  | 61.7 |  |  | 5.4 |  |  | CanMet Energy Lab | [6 empty] | 0.35 |  |  | CanMet Energy Lab | 3.5 | CanMet Energy Lab |  | Unspecified
476 | 2564-73 | Marten Ridge Adit #12 Upper | Marten Wheeler | O |  | C |  | coal | Mist Mtn | 5U and 5L |  |  | -114.8547 | 49.57374 |  | 082G10 | 655100 | 5493450 | 11 | M | Adit12 location from CAR 345 Drawing 215-7-2 |  | CAR856 | 1973 | 27.6 |  | 3.2 | 6.7 | 1.6 | 1.2 |  | 0.2 | 2 | 56.1 | 0.7 |  | 1.2 |  |  | CanMet Energy Lab |  |  |  |  | 32.09 |  |  | 34.7 |  |  | 57.9 |  |  | 7.5 |  |  | CanMet Energy Lab | [6 empty] | 0.47 |  |  | CanMet Energy Lab | 3 | CanMet Energy Lab |  | Unspecified
477 | 2613-73 | Marten Ridge Adit #12 Lower | Marten Wheeler | O |  | C |  | coal | Mist Mtn | 5U and 5L |  |  | -114.8547 | 49.57374 |  | 082G10 | 655100 | 5493450 | 11 | M | Adit 12 location from CAR 345 Drawing 215-7-2 |  | CAR856 | 1973 | 29.3 |  | 4.3 | 10 | 0.9 | 1.2 |  | 0.3 | 4.9 | 47.1 | 0.1 |  | 1.2 |  |  | CanMet Energy Lab |  |  |  |  | 32.51 |  |  | 33.3 |  |  | 60.1 |  |  | 6.6 |  |  | CanMet Energy Lab | [6 empty] | 0.37 |  |  | CanMet Energy Lab | 3 | CanMet Energy Lab |  | Unspecified
478 |  | Eagle Mountain Seam 4 | Fording River | O | Channel |  |  | coal | Mist Mtn | 4 |  | multiple | -114.8603 | 50.20286 |  | 082J02 | 652697 | 5563377 | 11 | L | No location data. Co-ordinates are from Fording River MINFILE. |  | IC1989-22 | 1989 | 31.88 |  | 2.18 | 12.33 | 0.23 | 1.2 |  | 0.13 | 0.78 | 46.33 | 0.73 |  | 1.79 |  |  | CanMet Energy Lab |  |  | 0.91 | 32.915528 |  |  |  | 21.83 |  |  | 70.86 |  |  | 7.28 |  |  | CanMet Energy Lab | [6 empty] | 0.22 |  |  | CanMet Energy Lab | 5.5 | CanMet Energy Lab |  | Unspecified
479 |  | Eagle Mountain Seam 11 | Fording River | O | Run of mine | raw |  | coal | Mist Mtn | 11 |  | multiple | -114.8603 | 50.20286 |  | 082J02 | 652697 | 5563377 | 11 | L | No location data. Co-ordinates are from Fording River MINFILE. |  | IC1989-22 | 1989 | 21.05 |  | 9.16 | 1.56 | 1.19 | 1.29 |  | 0.13 | 0.7 | 49.18 | 12.19 |  | 1.22 |  |  | CanMet Energy Lab |  |  | 8.78 | 27.702264 |  |  |  | 29.33 |  |  | 64.88 |  |  | 5.76 |  |  | CanMet Energy Lab | [6 empty] | 0.84 |  |  | CanMet Energy Lab |  | Unspecified |  | Unspecified
480 |  | Eagle Mountain Seam 12 | Fording River | O | Run of mine | raw |  | coal | Mist Mtn | 12 |  | multiple | -114.8603 | 50.20286 |  | 082J02 | 652697 | 5563377 | 11 | L | No location data. Co-ordinates are from Fording River MINFILE. |  | IC1989-22 | 1989 | 18.47 |  | 4.41 | 3.47 | 3.17 | 0.68 |  | 0.04 | 0.4 | 68.75 | 1.31 |  | 0.87 |  |  | CanMet Energy Lab |  |  | 7.17 | 16.530984 |  |  |  | 16.6 |  |  | 37.22 |  |  | 46.16 |  |  | CanMet Energy Lab | [6 empty] | 0.61 |  |  | CanMet Energy Lab |  | Unspecified |  | Unspecified
481 |  | Greenhills Seam B | Greenhills | O | Run of mine | Raw |  | coal | Mist Mtn | B |  | multiple | -114.8711 | 50.11111 |  | 082J02 | 652213 | 5553154 | 11 | L | No location data. Co-ordinates are for Greenhills Mine MINFILE. |  | IC1989-22 | 1989 | 20.95 |  | 4.08 | 5.64 | 1.3 | 0.93 |  | 0.02 | 1.85 | 60.43 | 1.89 |  | 0.92 |  |  | CanMet Energy Lab |  |  | 1.58 | 28.551616 |  |  |  | 17.65 |  |  | 64.21 |  |  | 18.11 |  |  | CanMet Energy Lab | [6 empty] | 0.28 |  |  | CanMet Energy Lab |  | Unspecified |  | Unspecified
482 |  | Greenhills Seam D | Greenhills | O | Run of mine | raw |  | coal | Mist Mtn | D |  | multiple | -114.8711 | 50.11111 |  | 082J02 | 652213 | 5553154 | 11 | L | No location data. Co-ordinates are for Greenhills Mine MINFILE. |  | IC1989-22 | 1989 | 19.56 |  | 0.49 | 1.91 | 2.85 | 0.95 |  | 0.07 | 0.1 | 71.4 | 0.29 |  | 0.98 |  |  | CanMet Energy Lab |  |  | 2.57 | 14.58124 |  |  |  | 12.3 |  |  | 32.15 |  |  | 55.3 |  |  | CanMet Energy Lab | [6 empty] | 0.19 |  |  | CanMet Energy Lab |  | Unspecified |  | Unspecified
483 |  | Greenhills Seam 7 | Greenhills | O | Run of mine | raw |  | coal | Mist Mtn | 7 |  | multiple | -114.8711 | 50.11111 |  | 082J02 | 652213 | 5553154 | 11 | L | No location data. Co-ordinates are for Greenhills Mine MINFILE. |  | IC1989-22 | 1989 | 37.85 |  | 0.75 | 0.67 | 0.28 | 0.09 |  | 0.02 | 0.05 | 56.6 | 0.63 |  | 2.32 |  |  | CanMet Energy Lab |  |  | 8.06 | 27.589296 |  |  |  | 23.29 |  |  | 63 |  |  | 13.74 |  |  | CanMet Energy Lab | [6 empty] | 0.42 |  |  | CanMet Energy Lab | 6 | CanMet Energy Lab |  | Unspecified
484 |  | Greenhills Seam 10 | Greenhills | O | Run of mine | raw |  | coal | Mist Mtn | 10 |  | multiple | -114.8711 | 50.11111 |  | 082J02 | 652213 | 5553154 | 11 | L | No location data. Co-ordinates are for Greenhills Mine MINFILE. |  | IC1989-22 | 1989 | 20.02 |  | 0.88 | 2.36 | 3.27 | 0.5 |  | 0.09 | 0.11 | 69.94 | 0.69 |  | 0.97 |  |  | CanMet Energy Lab |  |  | 8.68 | 11.552024 |  |  |  | 18.59 |  |  | 27.9 |  |  | 53.2 |  |  | CanMet Energy Lab | [6 empty] | 0.23 |  |  | CanMet Energy Lab |  | Unspecified |  | Unspecified