## AQ252
Sample | Easting | Northing | Zone | Datum | Latitude | Longitude | Depth_m | Unit | Mo_AQ_PPM | Cu_AQ_PPM | Pb_AQ_PPM | Zn_AQ_PPM | Ag_AQ_PPB | Ni_AQ_PPM | Co_AQ_PPM | Mn_AQ_PPM | Fe_AQ_% | As_AQ_PPM | U_AQ_PPM | Au_AQ_PPB | Th_AQ_PPM | Sr_AQ_PPM | Cd_AQ_PPM | Sb_AQ_PPM | Bi_AQ_PPM | V_AQ_PPM | Ca_AQ_% | P_AQ_% | La_AQ_PPM | Cr_AQ_PPM | Mg_AQ_% | Ba_AQ_PPM | Ti_AQ_% | B_AQ_PPM | Al_AQ_% | Na_AQ_% | K_AQ_% | W_AQ_PPM | Sc_AQ_PPM | Tl_AQ_PPM | S_AQ_% | Hg_AQ_PPB | Se_AQ_PPM | Te_AQ_PPM | Ga_AQ_PPM | Cs_AQ_PPM | Ge_AQ_PPM | Hf_AQ_PPM | Nb_AQ_PPM | Rb_AQ_PPM | Sn_AQ_PPM | Ta_AQ_PPM | Zr_AQ_PPM | Y_AQ_PPM | Ce_AQ_PPM | In_AQ_PPM | Re_AQ_PPB | Be_AQ_PPM | Li_AQ_PPM | Pr_AQ_PPM | Nd_AQ_PPM | Sm_AQ_PPM | Eu_AQ_PPM | Gd_AQ_PPM | Tb_AQ_PPM | Dy_AQ_PPM | Ho_AQ_PPM | Er_AQ_PPM | Tm_AQ_PPM | Yb_AQ_PPM | Lu_AQ_PPM | Pd_AQ_PPB | Pt_AQ_PPB
17TFE0002 | 646800 | 5577400 | 10 | NAD83 | 50.33039 | -120.9374 | 142 | 3 | 2.33 | 147.43 | 3.77 | 56.4 | 204 | 21.7 | 16.2 | 656 | 3.3 | 27.2 | 1.3 | 3.2 | 5.2 | 112.6 | 0.06 | 0.92 | 0.15 | 94 | 1.43 | 0.1 | 12.8 | 22.1 | 1.06 | 172.5 | 0.155 | 3 | 2.47 | 0.048 | 0.17 | 0.3 | 6.2 | 0.06 | -0.02 | 12 | -0.1 | 0.02 | 8.6 | 0.9 | -0.1 | 0.3 | 0.05 | 11.9 | 0.4 | -0.05 | 11.1 | 10.11 | 26.3 | -0.02 | -1 | 0.6 | 11.9 | 3.35 | 13.93 | 2.55 | 0.74 | 2.49 | 0.36 | 2.09 | 0.4 | 1.11 | 0.15 | 1.01 | 0.15 | -10 | -2
17TFE0003 | 646800 | 5577400 | 10 | NAD83 | 50.33039 | -120.9374 | 138 | 3 | 0.47 | 103.3 | 4.82 | 60.2 | 135 | 36.7 | 17.9 | 721 | 3.85 | 3.1 | 0.9 | 5.4 | 4 | 92.4 | 0.08 | 0.23 | 0.13 | 96 | 1.13 | 0.089 | 14 | 46.4 | 0.98 | 143.5 | 0.165 | 2 | 2.41 | 0.052 | 0.12 | -0.1 | 8.6 | 0.07 | -0.02 | 24 | -0.1 | -0.02 | 7.5 | 0.74 | -0.1 | 0.25 | 0.07 | 8.8 | 0.6 | -0.05 | 13.3 | 13.12 | 28.8 | 0.03 | -1 | 0.6 | 9.9 | 3.79 | 16.43 | 3.27 | 0.88 | 3.28 | 0.43 | 2.52 | 0.47 | 1.41 | 0.18 | 1.34 | 0.18 | -10 | -2
17TFE0004 | 646800 | 5577400 | 10 | NAD83 | 50.33039 | -120.9374 | 136 | 3 | 0.52 | 133.52 | 4.61 | 62.5 | 77 | 33.8 | 18.1 | 728 | 3.83 | 3.6 | 1.2 | 5 | 4.7 | 103.6 | 0.05 | 0.19 | 0.13 | 97 | 1.16 | 0.094 | 14.2 | 41 | 1.04 | 154.1 | 0.168 | 3 | 2.5 | 0.057 | 0.15 | -0.1 | 8.9 | 0.07 | -0.02 | 13 | -0.1 | -0.02 | 8 | 0.87 | 0.1 | 0.44 | 0.07 | 10.9 | 0.5 | -0.05 | 18.3 | 13.07 | 28.5 | 0.03 | -1 | 0.5 | 12 | 3.64 | 15.16 | 3.5 | 0.93 | 3.07 | 0.45 | 2.46 | 0.51 | 1.37 | 0.19 | 1.2 | 0.2 | -10 | -2
17TFE0005 | 646800 | 5577400 | 10 | NAD83 | 50.33039 | -120.9374 | 132 | 3 | 0.49 | 153.5 | 4.28 | 64.3 | 152 | 33.3 | 18.7 | 773 | 3.82 | 3.4 | 1.2 | 4.1 | 4.5 | 110.7 | 0.06 | 0.22 | 0.11 | 101 | 1.22 | 0.1 | 13.4 | 39.6 | 1.08 | 155.3 | 0.188 | 1 | 2.57 | 0.062 | 0.17 | 0.1 | 8.4 | 0.07 | -0.02 | 11 | -0.1 | -0.02 | 8.6 | 0.95 | 0.1 | 0.32 | 0.06 | 12.4 | 0.6 | -0.05 | 16.5 | 12.37 | 27 | 0.04 | -1 | 0.6 | 11.7 | 3.38 | 14.12 | 3.03 | 0.76 | 2.87 | 0.41 | 2.49 | 0.47 | 1.33 | 0.18 | 1.22 | 0.16 | -10 | -2
17TFE0006 | 646800 | 5577400 | 10 | NAD83 | 50.33039 | -120.9374 | 130 | 3 | 0.38 | 297 | 4.47 | 64.2 | 1085 | 21.8 | 16.9 | 551 | 3.27 | 3.1 | 2.3 | 6.5 | 9 | 115.8 | 0.04 | 0.23 | 0.21 | 89 | 1.15 | 0.084 | 15.4 | 22.2 | 1.02 | 156.2 | 0.118 | 3 | 2.56 | 0.066 | 0.18 | 0.8 | 7.5 | 0.13 | -0.02 | 25 | -0.1 | -0.02 | 9.4 | 1.42 | 0.1 | 0.37 | 0.11 | 19.6 | 1 | -0.05 | 10 | 16.15 | 32 | 0.04 | -1 | 1.3 | 14.2 | 4.21 | 17.06 | 3.65 | 0.76 | 3.23 | 0.48 | 4.05 | 0.56 | 1.76 | 0.23 | 1.58 | 0.25 | -10 | -2
17TFE0007 | 646800 | 5577400 | 10 | NAD83 | 50.33039 | -120.9374 | 127 | 3 | 0.34 | 318.39 | 4.49 | 66.6 | 687 | 21.7 | 18.2 | 603 | 3.29 | 2.7 | 2.6 | 6.9 | 9.6 | 124.1 | 0.04 | 0.23 | 0.19 | 91 | 1.26 | 0.088 | 15.7 | 18.5 | 1.15 | 176.7 | 0.121 | 2 | 2.66 | 0.062 | 0.21 | 0.4 | 7.2 | 0.13 | -0.02 | 18 | -0.1 | -0.02 | 10.2 | 1.65 | -0.1 | 0.3 | 0.1 | 21.8 | 1.1 | -0.05 | 8.6 | 16.08 | 33.3 | 0.03 | -1 | 1.3 | 15.3 | 4.13 | 16.68 | 3.91 | 0.78 | 3.16 | 0.51 | 2.7 | 0.62 | 1.84 | 0.23 | 1.81 | 0.24 | -10 | -2
17TFE0008 | 646800 | 5577400 | 10 | NAD83 | 50.33039 | -120.9374 | 125 | 3 | 0.41 | 321.94 | 4.09 | 62.2 | 89 | 23.7 | 18.9 | 638 | 3.4 | 2.8 | 2.5 | 2.7 | 8.9 | 143.9 | 0.05 | 0.19 | 0.21 | 96 | 1.34 | 0.089 | 14.7 | 23.3 | 1.21 | 214.1 | 0.136 | 2 | 2.79 | 0.062 | 0.24 | -0.1 | 7.5 | 0.11 | -0.02 | 18 | -0.1 | -0.02 | 10.4 | 1.63 | 0.1 | 0.28 | 0.06 | 22.2 | 0.9 | -0.05 | 8.5 | 14.9 | 30.3 | 0.04 | -1 | 0.9 | 15.1 | 3.77 | 14.88 | 3.58 | 0.73 | 3.38 | 0.48 | 2.67 | 0.55 | 1.8 | 0.23 | 1.51 | 0.2 | -10 | -2
17TFE0009 | 646800 | 5577400 | 10 | NAD83 | 50.33039 | -120.9374 | 110 | 5 | 0.69 | 251.53 | 3.84 | 67.8 | 65 | 21.3 | 16.6 | 794 | 3.24 | 4 | 1.5 | 2.7 | 5.5 | 128.6 | 0.05 | 0.29 | 0.12 | 93 | 2.28 | 0.101 | 14.1 | 21.3 | 1.2 | 225.7 | 0.131 | 2 | 2.36 | 0.035 | 0.21 | 0.1 | 7.7 | 0.05 | -0.02 | 16 | -0.1 | -0.02 | 8.6 | 1.59 | 0.1 | 0.23 | 0.04 | 12.7 | 0.4 | -0.05 | 7.2 | 10.86 | 27.8 | 0.03 | -1 | 0.8 | 15 | 3.63 | 14.8 | 2.85 | 0.74 | 2.91 | 0.37 | 2.17 | 0.43 | 1.15 | 0.16 | 1.11 | 0.16 | -10 | -2
17TFE0011 | 646800 | 5577400 | 10 | NAD83 | 50.33039 | -120.9374 | 106 | 5 | 0.81 | 211.46 | 3.66 | 60.3 | 82 | 14.9 | 15.3 | 661 | 3 | 4.6 | 1.6 | 4.4 | 5.3 | 118 | 0.04 | 0.37 | 0.11 | 87 | 3.13 | 0.099 | 12.8 | 13.9 | 1.07 | 231.7 | 0.096 | 2 | 2.05 | 0.028 | 0.17 | 0.2 | 6.4 | 0.04 | -0.02 | 19 | -0.1 | 0.02 | 7.4 | 1.76 | 0.1 | 0.13 | 0.04 | 9.8 | 0.3 | -0.05 | 4 | 9.88 | 26.8 | 0.03 | -1 | 0.5 | 12.3 | 3.38 | 13.6 | 2.87 | 0.73 | 2.15 | 0.32 | 1.75 | 0.33 | 1.11 | 0.14 | 1.06 | 0.14 | -10 | -2
17TFE0012 | 646800 | 5577400 | 10 | NAD83 | 50.33039 | -120.9374 | 104 | 5 | 0.53 | 260.11 | 3.36 | 62.3 | 110 | 18.3 | 16.1 | 717 | 3.14 | 3.6 | 1.6 | 8.9 | 4.9 | 123.1 | 0.07 | 0.31 | 0.15 | 93 | 2.45 | 0.108 | 12.7 | 17.9 | 1.21 | 214.5 | 0.13 | 3 | 2.32 | 0.038 | 0.19 | 0.1 | 6.8 | 0.04 | -0.02 | 17 | -0.1 | -0.02 | 8.4 | 1.4 | 0.1 | 0.23 | 0.05 | 11.3 | 0.4 | -0.05 | 6 | 9.75 | 26.8 | 0.03 | -1 | 0.4 | 13.2 | 3.22 | 13.64 | 2.79 | 0.74 | 2.48 | 0.33 | 2.02 | 0.36 | 1.1 | 0.13 | 0.99 | 0.13 | -10 | -2
17TFE0013 | 646800 | 5577400 | 10 | NAD83 | 50.33039 | -120.9374 | 100 | 5 | 0.77 | 224.44 | 3.34 | 63 | 82 | 16.7 | 15.7 | 734 | 3.11 | 4.4 | 1.6 | 3.3 | 4.9 | 126 | 0.05 | 0.32 | 0.12 | 92 | 2.79 | 0.108 | 13.2 | 16.3 | 1.13 | 224.4 | 0.12 | 2 | 2.21 | 0.033 | 0.18 | 0.1 | 6.7 | 0.04 | -0.02 | 13 | -0.1 | -0.02 | 8 | 1.6 | -0.1 | 0.18 | 0.06 | 10.8 | 0.3 | -0.05 | 5.4 | 9.93 | 27.4 | 0.03 | -1 | 0.4 | 14 | 3.48 | 13.85 | 2.95 | 0.74 | 2.21 | 0.33 | 1.89 | 0.35 | 1.02 | 0.15 | 0.93 | 0.16 | -10 | -2
17TFE0014 | 646800 | 5577400 | 10 | NAD83 | 50.33039 | -120.9374 | 98 | 5 | 0.6 | 268.69 | 4.14 | 69.5 | 259 | 20.1 | 18 | 813 | 3.39 | 4.4 | 1.7 | 2.4 | 5.5 | 108.1 | 0.07 | 0.29 | 0.14 | 102 | 2.38 | 0.104 | 13.3 | 18 | 1.34 | 247.2 | 0.146 | 2 | 2.47 | 0.035 | 0.23 | 0.3 | 7.6 | 0.05 | -0.02 | 22 | -0.1 | -0.02 | 9.3 | 1.75 | 0.1 | 0.2 | 0.04 | 14 | 0.4 | -0.05 | 6.2 | 10.54 | 28.6 | 0.03 | -1 | 0.6 | 16.1 | 3.49 | 14.26 | 2.86 | 0.71 | 2.22 | 0.36 | 1.84 | 0.36 | 1.04 | 0.15 | 1.01 | 0.15 | -10 | -2
17TFE0015 | 646800 | 5577400 | 10 | NAD83 | 50.33039 | -120.9374 | 96 | 5 | 0.71 | 322.35 | 4.72 | 73.6 | 238 | 21.4 | 17.9 | 777 | 3.47 | 4.9 | 1.5 | 2.3 | 5.7 | 98.3 | 0.07 | 0.35 | 0.17 | 105 | 2.27 | 0.111 | 13.9 | 20 | 1.35 | 225.1 | 0.151 | 3 | 2.46 | 0.032 | 0.23 | 0.2 | 7.6 | 0.05 | -0.02 | 29 | -0.1 | -0.02 | 9.5 | 1.82 | 0.1 | 0.21 | 0.05 | 13.7 | 0.3 | -0.05 | 6.6 | 10.62 | 29.2 | 0.03 | -1 | 0.7 | 15.9 | 3.65 | 14.86 | 3.22 | 0.73 | 2.76 | 0.33 | 1.89 | 0.38 | 1.11 | 0.15 | 1.04 | 0.14 | -10 | -2
17TFE0016 | 646800 | 5577400 | 10 | NAD83 | 50.33039 | -120.9374 | 92 | 5 | 0.71 | 484.03 | 4.2 | 73.6 | 710 | 21.5 | 18.7 | 875 | 3.47 | 3.4 | 1.6 | 3.1 | 6.2 | 89.1 | 0.06 | 0.26 | 0.19 | 104 | 2.24 | 0.109 | 14.1 | 17.7 | 1.54 | 224.5 | 0.153 | 2 | 2.67 | 0.028 | 0.22 | 0.5 | 7.6 | 0.05 | -0.02 | 21 | -0.1 | -0.02 | 10.5 | 1.63 | 0.1 | 0.19 | 0.04 | 13.7 | 0.4 | -0.05 | 5.4 | 10.66 | 29 | 0.03 | -1 | 0.6 | 18.8 | 3.64 | 14.54 | 3.09 | 0.68 | 2.57 | 0.36 | 1.86 | 0.37 | 1.04 | 0.15 | 0.94 | 0.16 | -10 | -2

## AQ252 QA-QC
|  | Method | AQ252 | AQ252 | AQ252 | AQ252 | AQ252 | AQ252 | AQ252 | AQ252 | AQ252 | AQ252 | AQ252 | AQ252 | AQ252 | AQ252 | AQ252 | AQ252 | AQ252 | AQ252 | AQ252 | AQ252 | AQ252 | AQ252 | AQ252 | AQ252 | AQ252 | AQ252 | AQ252 | AQ252 | AQ252 | AQ252 | AQ252 | AQ252 | AQ252 | AQ252 | AQ252 | AQ252 | AQ252 | AQ252 | AQ252 | AQ252 | AQ252 | AQ252 | AQ252 | AQ252 | AQ252 | AQ252 | AQ252 | AQ252 | AQ252 | AQ252 | AQ252 | AQ252 | AQ252 | AQ252 | AQ252 | AQ252 | AQ252 | AQ252 | AQ252 | AQ252 | AQ252 | AQ252 | AQ252 | AQ252 | AQ252
|  | Analyte | Mo | Cu | Pb | Zn | Ag | Ni | Co | Mn | Fe | As | U | Au | Th | Sr | Cd | Sb | Bi | V | Ca | P | La | Cr | Mg | Ba | Ti | B | Al | Na | K | W | Sc | Tl | S | Hg | Se | Te | Ga | Cs | Ge | Hf | Nb | Rb | Sn | Ta | Zr | Y | Ce | In | Re | Be | Li | Pr | Nd | Sm | Eu | Gd | Tb | Dy | Ho | Er | Tm | Yb | Lu | Pd | Pt
|  | Unit | PPM | PPM | PPM | PPM | PPB | PPM | PPM | PPM | % | PPM | PPM | PPB | PPM | PPM | PPM | PPM | PPM | PPM | % | % | PPM | PPM | % | PPM | % | PPM | % | % | % | PPM | PPM | PPM | % | PPB | PPM | PPM | PPM | PPM | PPM | PPM | PPM | PPM | PPM | PPM | PPM | PPM | PPM | PPM | PPB | PPM | PPM | PPM | PPM | PPM | PPM | PPM | PPM | PPM | PPM | PPM | PPM | PPM | PPM | PPB | PPB
|  | MDL | 0.01 | 0.01 | 0.01 | 0.1 | 2 | 0.1 | 0.1 | 1 | 0.01 | 0.1 | 0.1 | 0.2 | 0.1 | 0.5 | 0.01 | 0.02 | 0.02 | 1 | 0.01 | 0.001 | 0.5 | 0.5 | 0.01 | 0.5 | 0.001 | 1 | 0.01 | 0.001 | 0.01 | 0.1 | 0.1 | 0.02 | 0.02 | 5 | 0.1 | 0.02 | 0.1 | 0.02 | 0.1 | 0.02 | 0.02 | 0.1 | 0.1 | 0.05 | 0.1 | 0.01 | 0.1 | 0.02 | 1 | 0.1 | 0.1 | 0.02 | 0.02 | 0.02 | 0.02 | 0.02 | 0.02 | 0.02 | 0.02 | 0.02 | 0.02 | 0.02 | 0.02 | 10 | 2
17TFE0001-AQ | ADUP 17TFE0015 | Till Pulp | 0.73 | 321.21 | 4.81 | 74.5 | 242 | 21.1 | 18.4 | 786 | 3.4 | 4.9 | 1.5 | 2.3 | 5.8 | 97.8 | 0.06 | 0.39 | 0.2 | 102 | 2.22 | 0.109 | 14 | 20 | 1.33 | 229.5 | 0.148 | 5 | 2.4 | 0.031 | 0.22 | 0.3 | 7.3 | 0.05 | <0.02 | 34 | <0.1 | 0.02 | 9 | 1.82 | 0.1 | 0.22 | 0.04 | 13.7 | 0.4 | <0.05 | 6.8 | 10.83 | 29.5 | 0.02 | <1 | 0.5 | 16.1 | 3.86 | 15.33 | 3.01 | 0.76 | 2.64 | 0.46 | 2.02 | 0.37 | 1.19 | 0.17 | 1.12 | 0.15 | <10 | <2
17TFE0015-AQ | routine | Till Pulp | 0.71 | 322.35 | 4.72 | 73.6 | 238 | 21.4 | 17.9 | 777 | 3.47 | 4.9 | 1.5 | 2.3 | 5.7 | 98.3 | 0.07 | 0.35 | 0.17 | 105 | 2.27 | 0.111 | 13.9 | 20 | 1.35 | 225.1 | 0.151 | 3 | 2.46 | 0.032 | 0.23 | 0.2 | 7.6 | 0.05 | <0.02 | 29 | <0.1 | <0.02 | 9.5 | 1.82 | 0.1 | 0.21 | 0.05 | 13.7 | 0.3 | <0.05 | 6.6 | 10.62 | 29.2 | 0.03 | <1 | 0.7 | 15.9 | 3.65 | 14.86 | 3.22 | 0.73 | 2.76 | 0.33 | 1.89 | 0.38 | 1.11 | 0.15 | 1.04 | 0.14 | <10 | <2
| stdev.p | CV | 1.388889 | 0.1771397 | 0.9443861 | 0.6076975 | 0.8333333 | 0.7058824 | 1.37741 | 0.5758157 | 1.018923 | 0 | 0 | 0 | 0.8695652 | 0.254972 | 7.692308 | 5.405405 | 8.108108 | 1.449275 | 1.113586 | 0.9090909 | 0.3584229 | 0 | 0.7462687 | 0.9678839 | 1.003344 | 25 | 1.234568 | 1.587302 | 2.222222 | 20 | 2.013423 | 0 |  | 7.936508 |  | 0 | 2.702703 | 0 | 0 | 2.325581 | 11.11111 | 0 | 14.28571 |  | 1.492537 | 0.979021 | 0.5110733 | 20 |  | 16.66667 | 0.625 | 2.796272 | 1.556807 | 3.370787 | 2.013423 | 2.222222 | 16.4557 | 3.324808 | 1.333333 | 3.478261 | 6.25 | 3.703704 | 3.448276
| stdev | CV | 1.964186 | 0.2505133 | 1.335564 | 0.859414 | 1.178511 | 0.9982684 | 1.947953 | 0.8143264 | 1.440975 | 0 | 0 | 0 | 1.229751 | 0.3605848 | 10.87857 | 7.644398 | 11.4666 | 2.049585 | 1.574848 | 1.285649 | 0.5068866 | 0 | 1.055383 | 1.368794 | 1.418943 | 35.35534 | 1.745943 | 2.244783 | 3.142697 | 28.28427 | 2.84741 | 0 |  | 11.22392 |  |  | 3.822199 | 0 | 0 | 3.288869 | 15.71348 | 0 | 20.20305 |  | 2.110767 | 1.384545 | 0.7227667 | 28.28427 |  | 23.57023 | 0.8838835 | 3.954525 | 2.201657 | 4.767012 | 2.84741 | 3.142697 | 23.27187 | 4.701989 | 1.885618 | 4.919004 | 8.838835 | 5.237828 | 4.876598
|  | Method | AQ252 | AQ252 | AQ252 | AQ252 | AQ252 | AQ252 | AQ252 | AQ252 | AQ252 | AQ252 | AQ252 | AQ252 | AQ252 | AQ252 | AQ252 | AQ252 | AQ252 | AQ252 | AQ252 | AQ252 | AQ252 | AQ252 | AQ252 | AQ252 | AQ252 | AQ252 | AQ252 | AQ252 | AQ252 | AQ252 | AQ252 | AQ252 | AQ252 | AQ252 | AQ252 | AQ252 | AQ252 | AQ252 | AQ252 | AQ252 | AQ252 | AQ252 | AQ252 | AQ252 | AQ252 | AQ252 | AQ252 | AQ252 | AQ252 | AQ252 | AQ252 | AQ252 | AQ252 | AQ252 | AQ252 | AQ252 | AQ252 | AQ252 | AQ252 | AQ252 | AQ252 | AQ252 | AQ252 | AQ252 | AQ252
|  | Analyte | Mo | Cu | Pb | Zn | Ag | Ni | Co | Mn | Fe | As | U | Au | Th | Sr | Cd | Sb | Bi | V | Ca | P | La | Cr | Mg | Ba | Ti | B | Al | Na | K | W | Sc | Tl | S | Hg | Se | Te | Ga | Cs | Ge | Hf | Nb | Rb | Sn | Ta | Zr | Y | Ce | In | Re | Be | Li | Pr | Nd | Sm | Eu | Gd | Tb | Dy | Ho | Er | Tm | Yb | Lu | Pd | Pt
|  | Unit | PPM | PPM | PPM | PPM | PPB | PPM | PPM | PPM | % | PPM | PPM | PPB | PPM | PPM | PPM | PPM | PPM | PPM | % | % | PPM | PPM | % | PPM | % | PPM | % | % | % | PPM | PPM | PPM | % | PPB | PPM | PPM | PPM | PPM | PPM | PPM | PPM | PPM | PPM | PPM | PPM | PPM | PPM | PPM | PPB | PPM | PPM | PPM | PPM | PPM | PPM | PPM | PPM | PPM | PPM | PPM | PPM | PPM | PPM | PPB | PPB
|  | MDL | 0.01 | 0.01 | 0.01 | 0.1 | 2 | 0.1 | 0.1 | 1 | 0.01 | 0.1 | 0.1 | 0.2 | 0.1 | 0.5 | 0.01 | 0.02 | 0.02 | 1 | 0.01 | 0.001 | 0.5 | 0.5 | 0.01 | 0.5 | 0.001 | 1 | 0.01 | 0.001 | 0.01 | 0.1 | 0.1 | 0.02 | 0.02 | 5 | 0.1 | 0.02 | 0.1 | 0.02 | 0.1 | 0.02 | 0.02 | 0.1 | 0.1 | 0.05 | 0.1 | 0.01 | 0.1 | 0.02 | 1 | 0.1 | 0.1 | 0.02 | 0.02 | 0.02 | 0.02 | 0.02 | 0.02 | 0.02 | 0.02 | 0.02 | 0.02 | 0.02 | 0.02 | 10 | 2
17TFE0010-AQ | STD | Till Pulp | 0.87 | 187.18 | 232.41 | 391.1 | 2024 | 236.6 | 55.2 | 1700 | 8.19 | 68.4 | 0.4 | 35.5 | 3.8 | 19.2 | 0.97 | 8.87 | 0.24 | 119 | 0.39 | 0.119 | 15.4 | 281.5 | 3.27 | 290.9 | 0.1 | <1 | 3.48 | 0.007 | 0.06 | <0.1 | 18.6 | 0.13 | <0.02 | 332 | 0.6 | 0.3 | 10.2 | 0.6 | <0.1 | 0.07 | 0.3 | 5.2 | 0.5 | <0.05 | 2.9 | 13.47 | 28.3 | 0.04 | <1 | 0.4 | 27.3 | 3.73 | 15.69 | 3.76 | 1.38 | 4.1 | 0.54 | 2.94 | 0.5 | 1.39 | 0.17 | 1.06 | 0.15 | <10 | <2
| BCGS Till 2013 STD | Analyte_unit | Mo_ppm | Cu_ppm | Pb_ppm | Zn_ppm | Ag_ppb | Ni_ppm | Co_ppm | Mn_ppm | Fe_pct | As_ppm | U_ppm | Au_ppb | Th_ppm | Sr_ppm | Cd_ppm | Sb_ppm | Bi_ppm | V_ppm | Ca_pct | P_pct | La_ppm | Cr_ppm | Mg_pct | Ba_ppm | Ti_pct | B_ppm | Al_pct | Na_pct | K_pct | W_ppm | Sc_ppm | Tl_ppm | S_pct | Hg_ppb | Se_ppm | Te_ppm | Ga_ppm | Cs_ppm | Ge_ppm | Hf_ppm | Nb_ppm | Rb_ppm | Sn_ppm | Ta_ppm | Zr_ppm | Y_ppm | Ce_ppm | In_ppm | Re_ppb | Be_ppm | Li_ppm | [12 empty] | Pd_ppb | Pt_ppb
|  | N | 21 | 21 | 18 | 19 | 20 | 19 | 21 | 20 | 20 | 21 | 20 | 19 | 20 | 19 | 20 | 20 | 20 | 20 | 19 | 21 | 20 | 20 | 19 | 19 | 20 | 21 | 19 | 19 | 21 | 17 | 20 | 21 | 21 | 21 | 20 | 21 | 20 | 21 | 21 | 18 | 19 | 19 | 21 | 21 | 19 | 21 | 20 | 20 | 21 | 20 | 19 | [12 empty] | 21 | 21
|  | Outliers | 0 | 0 | 3 | 2 | 1 | 2 | 0 | 1 | 1 | 0 | 1 | 2 | 1 | 2 | 1 | 1 | 1 | 1 | 2 | 0 | 1 | 1 | 2 | 2 | 1 | 0 | 2 | 2 | 0 | 4 | 1 | 0 | 0 | 0 | 1 | 0 | 1 | 0 | 0 | 3 | 2 | 2 | 0 | 0 | 2 | 0 | 1 | 1 | 0 | 1 | 2 | [12 empty] | 0 | 0
|  | <DL | 0 | 0 | 0 | 0 | 0 | 0 | 0 | 0 | 0 | 0 | 0 | 0 | 0 | 0 | 0 | 0 | 0 | 0 | 0 | 0 | 0 | 0 | 0 | 0 | 0 | 21 | 0 | 9 | 0 | 2 | 0 | 0 | 21 | 0 | 0 | 0 | 0 | 0 | 14 | 1 | 0 | 0 | 0 | 21 | 0 | 0 | 0 | 0 | 19 | 0 | 0 | [12 empty] | 21 | 18
|  | Min_all | 0.75 | 168 | 220 | 367 | 1885 | 210 | 49.4 | 1627 | 6.78 | 62.8 | 0.41 | 19.1 | 3.5 | 16.1 | 0.76 | 8 | 0.24 | 96 | 0.3 | 0.103 | 12.7 | 251 | 2.69 | 259 | 0.061 |  | 2.95 | <0.001 | 0.04 | <0.05 | 15.7 | 0.09 |  | 345 | 0.4 | 0.25 | 8.4 | 0.49 | <0.1 | <0.02 | 0.16 | 4.1 | 0.3 |  | 1.6 | 12.1 | 22.2 | 0.03 | <1 | 0.3 | 23.4 | [13 empty] | <2
|  | Max_all | 0.89 | 178 | 247 | 394 | 2040 | 230 | 53.3 | 1738 | 7.36 | 67.5 | 0.47 | 43 | 4 | 18.2 | 0.92 | 9.1 | 0.27 | 107 | 0.36 | 0.109 | 14.7 | 272 | 2.97 | 289 | 0.079 |  | 3.26 | 0.002 | 0.05 | 0.08 | 17.6 | 0.11 |  | 387 | 0.8 | 0.41 | 9.4 | 0.55 | 0.1 | 0.11 | 0.22 | 4.6 | 0.4 |  | 2.1 | 13.3 | 26.4 | 0.07 | 2 | 0.7 | 26.8 | [13 empty] | 3
|  | Min_trim | 0.75 | 168 | 225 | 367 | 1906 | 217 | 49.4 | 1627 | 6.93 | 62.8 | 0.41 | 19.1 | 3.6 | 16.6 | 0.81 | 8 | 0.25 | 99 | 0.32 | 0.103 | 13.2 | 257 | 2.77 | 259 | 0.066 |  | 3.05 | <0.001 | 0.04 | 0.05 | 15.7 | 0.09 |  | 345 | 0.4 | 0.25 | 8.7 | 0.49 |  | 0.03 | 0.16 | 4.3 | 0.3 |  | 1.7 | 12.1 | 23.5 | 0.03 |  | 0.3 | 23.9
|  | Max_trim | 0.89 | 178 | 240 | 387 | 2040 | 230 | 53.3 | 1723 | 7.36 | 67.5 | 0.45 | 28.8 | 4 | 18.2 | 0.92 | 8.8 | 0.27 | 107 | 0.34 | 0.109 | 14.7 | 272 | 2.95 | 277 | 0.079 |  | 3.26 | 0.001 | 0.05 | 0.07 | 17.2 | 0.11 |  | 387 | 0.7 | 0.41 | 9.4 | 0.55 |  | 0.05 | 0.2 | 4.6 | 0.4 |  | 1.9 | 13.3 | 26.4 | 0.06 |  | 0.6 | 26.2
|  | Median | 0.82 | 173 | 232 | 373 | 1971 | 222 | 51.4 | 1670 | 7.06 | 65.4 | 0.43 | 22 | 3.8 | 17.3 | 0.88 | 8.5 | 0.26 | 104 | 0.33 | 0.107 | 14 | 264 | 2.85 | 270 | 0.074 |  | 3.16 | 0.001 | 0.05 | 0.06 | 16.5 | 0.1 |  | 367 | 0.5 | 0.33 | 8.95 | 0.52 |  | 0.04 | 0.18 | 4.4 | 0.3 |  | 1.8 | 12.7 | 25.1 | 0.045 |  | 0.4 | 25.2
|  | Mean | 0.82 | 173 | 232 | 374 | 1976 | 223 | 51.2 | 1680 | 7.1 | 65.3 | 0.432 | 22.6 | 3.78 | 17.4 | 0.87 | 8.5 | 0.259 | 100 | 0.327 | 0.1064 | 14 | 260 | 2.85 | 270 | 0.073 | <20 | 3.16 | 0.0008 | 0.049 | 0.058 | 16.5 | 0.101 | <0.02 | 360 | 0.51 | 0.33 | 9.01 | 0.527 | <1 | 0.037 | 0.179 | 4.44 | 0.33 | <0.05 | 1.79 | 12.7 | 25.1 | 0.046 | <1 | 0.45 | 25.2 | [12 empty] | <10 | <2
|  | σ | 0.04 | 3 | 4 | 6 | 37 | 4 | 1.2 | 30 | 0.13 | 1.3 | 0.012 | 2.7 | 0.12 | 0.4 | 0.04 | 0.2 | 0.007 | 2 | 0.007 | 0.0017 | 0.4 | 5 | 0.05 | 5 | 0.004 |  | 0.06 | 0.0003 | 0.003 | 0.007 | 0.4 | 0.004 |  | 10 | 0.1 | 0.04 | 0.2 | 0.019 |  | 0.007 | 0.013 | 0.1 | 0.05 |  | 0.08 | 0.3 | 0.8 | 0.008 |  | 0.08 | 0.7
|  | 95%CL | 0.02 | 1 | 2 | 3 | 17 | 2 | 0.5 | 10 | 0.06 | 0.6 | 0.006 | 1.3 | 0.05 | 0.2 | 0.02 | 0.1 | 0.003 | 1 | 0.003 | 0.0008 | 0.2 | 2 | 0.02 | 2 | 0.002 |  | 0.03 | 0.0001 | 0.001 | 0.004 | 0.2 | 0.002 |  | 6 | 0.05 | 0.02 | 0.09 | 0.009 |  | 0.003 | 0.006 | 0.05 | 0.02 |  | 0.04 | 0.1 | 0.4 | 0.004 |  | 0.04 | 0.3
|  | diff | 0.05 | 14.18 | 0.41 | 17.1 | 48 | 13.6 | 4 | 20 | 1.09 | 3.1 | 0.032 | 12.9 | 0.02 | 1.8 | 0.1 | 0.37 | 0.019 | 19 | 0.063 | 0.0126 | 1.4 | 21.5 | 0.42 | 20.9 | 0.027 |  | 0.32 | 0.0062 | 0.011 |  | 2.1 | 0.029 |  | 28 | 0.09 | 0.03 | 1.19 | 0.073 |  | 0.033 | 0.121 | 0.76 | 0.17 |  | 1.11 | 0.77 | 3.2 | 0.006 |  | 0.05 | 2.1
|  | #stdev | 1.25 | 4.726667 | 0.1025 | 2.85 | 1.297297 | 3.4 | 3.333333 | 0.6666667 | 8.384615 | 2.384615 | 2.666667 | 4.777778 | 0.1666667 | 4.5 | 2.5 | 1.85 | 2.714286 | 9.5 | 9 | 7.411765 | 3.5 | 4.3 | 8.4 | 4.18 | 6.75 |  | 5.333333 | 20.66667 | 3.666667 |  | 5.25 | 7.25 |  | 2.8 | 0.9 | 0.75 | 5.95 | 3.842105 |  | 4.714286 | 9.307692 | 7.6 | 3.4 |  | 13.875 | 2.566667 | 4 | 0.75 |  | 0.625 | 3