## Cover Page
Overburden Drilling Management Limited
Unit 107, 15 Capella Court
Nepean, Ontario, Canada, K2E 7X1
Tel: (613) 226-1771 Fax: (613) 226-8753
odm@storm.ca www.odm.ca
Laboratory Data Report
Client Information
British Columbia Geological Survey
PO Box 9333, Stn Prov Gov't
Victoria, BC
V8W 9N3
travis.ferbey@gov.bc.ca
Attention: Mr. Travis Ferbey
Data-File Information
| Date: | April 23, 2018
| Project name: | 17TFE
| ODM batch number: | 7757
| Sample numbers: | 17TFE-0002 to 0009 and 0011 to 0016
| Data file: | 20187757 - BCGS - Ferbey - (17TFE) - April 2018
| Number of samples in this report: | 16
| Number of samples processed to date: | 16
| Total number of samples in project: | 16
Preliminary data:
| Final data: | X
Revised data:
Samples Processed For: |  | Gold, PGMs, PCIMs.
Processing Specifications:
1. | Submitted by client: Till samples obtained from diamond drill.
2. | Single ~500 g split taken, ±200 g sieved to -0.063 mm and ±100 g removed, +0.063 mm and excess returned to sample.
3. | All samples panned for gold, PGMs and fine-grained metallic indicator minerals.
4. | Shaking table concentrates refined by heavy liquid separation at S.G. 2.8 and 3.2 to create heavy mineral concentrates (“HMCs).
5. | 0.25-2.0 mm, S.G 2.8 to 3.2 and >3.2 nonferromagnetic HMC fractions picked for indicator minerals.
6. | 1.0-2.0 mm, 0.5-1.0 mm and nonparamagnetic (>1.0 amp) 0.25-0.5 mm HMC fractions examined for scheelite by UV lamping.
Notes
Mike Crawford
Laboratory Manager

## Sample Reception Log
Sample Reception Log
Client: British Columbia Geological Survey
File Name: 20187757 - BCGS - Ferbey - (17TFE) - April 2018
Total Number of Samples in this Report: 14
ODM Batch Number(s): 7757
Sample Number | Number of bags per Sample | Security Seal No. | Date Received | Comments
17TFE-0002 | 1 | NA | 2018-02-14
17TFE-0003 | 1 | NA | 2018-02-14
17TFE-0004 | 1 | NA | 2018-02-14
17TFE-0005 | 1 | NA | 2018-02-14
17TFE-0006 | 1 | NA | 2018-02-14
17TFE-0007 | 1 | NA | 2018-02-14
17TFE-0008 | 1 | NA | 2018-02-14
17TFE-0009 | 1 | NA | 2018-02-14
17TFE-0011 | 1 | NA | 2018-02-14
17TFE-0012 | 1 | NA | 2018-02-14
17TFE-0013 | 1 | NA | 2018-02-14
17TFE-0014 | 1 | NA | 2018-02-14
17TFE-0015 | 1 | NA | 2018-02-14
17TFE-0016 | 1 | NA | 2018-02-14

## Abbreviations Table
Overburden Drilling Management Limited - Abbreviations Table
Raw Sample Weights and Descriptions Log
Largest Clast Size Present: | [5 empty] | Matrix Organics:
G: | Granules |  |  |  |  | ORG: | Y: Organics present in matrix
P: | Pebbles | [5 empty] | N: Organics absent or negligible
C: | Cobbles | [5 empty] | in matrix
+: Matrix is mainly organic
Clast Composition:
V/S: | Volcanics and/or sediments |  |  |  |  | Matrix Colour:
GR: | Granitics |  |  |  |  | Primary:
LS: | Limestone, carbonates |  |  |  |  | BE: | Beige | GG: | Grey-green
OT: | Other lithologies (refer to footnotes) |  |  |  |  | BR: | Brick Red | PP: | Purple
TR: | Only trace present |  |  |  |  | GY: | Grey | PK: | Pink
NA: | Not applicable |  |  |  |  | GB: | Grey-beige | PB: | Pink-beige
OX: | Very oxidized, undifferentiated |  |  |  |  | GN: | Green | MN: | Maroon
Matrix Grain Size Distribution:
S/U: | Sorted or unsorted |  |  |  |  | Secondary (soil):
SD: | Sand (F: Fine; M: Medium; C: Coarse) |  |  |  |  | OC: | Ochre
ST: | Silt |  |  |  |  | BN: | Brown
CY: | Clay |  |  |  |  | BK: | Black
Y: | Fraction present
+: | Fraction more abundant than normal |  |  |  |  | Secondary Colour Modifier:
-: | Fraction less abundant than normal |  |  |  |  | L: | Light
N: | Fraction not present |  |  |  |  | M: | Medium
[6 empty] | D: | Dark
Detailed Gold Grain Log
VG: | Visible gold grains
Thickness:
M: | Actual measured thickness of grain (µm)
C: | Thickness of grain (µm) calculated from measured width and length
Kimberlite Indicator Mineral (KIM) Log
GP: | Purple to red peridotitic garnet (G9/10 Cr-pyrope)
GO: | Orange mantle garnet; includes both eclogitic pyrope-almandine (G3) and Cr-poor
megacrystic pyrope (G1/G2) varieties; may include unchecked (by SEM) grains
of common crustal garnet (G5) lacking diagnostic inclusions or crystal faces
DC: | Cr-diopside; distinctly emerald green (paler emerald green low-Cr diopside picked separately)
IM: | Mg-ilmenite; may include unchecked (by SEM) grains of common crustal ilmenite
lacking diagnostic inclusions or crystal faces
CR: | Chromite
FO: | Forsterite
Metamorphosed/Magmatic Massive Sulphide Indicator Mineral (MMSIM)
and Porphyry Cu Indicator Mineral (PCIM) Logs
Adr: | Andradite | Cpx: | Clinopyroxene | Gth: | Goethite | PGM: | Platinum group-bearing mineral | Spi: | Spinel
Ap: | Apatite | Cpy: | Chalcopyrite | Ilm: | Ilmenite |  |  | Sps: | Spessartine
Ase: | Anatase | Cr: | Chromite | Ky: | Kyanite | Py: | Pyrite | St: | Staurolite
Aspy: | Arsenopyrite | Fay: | Fayalite | Mz: | Monazite | REM: | Rare earth-bearing mineral | Tm: | Tourmaline
Ax: | Axinite | Gh: | Gahnite | Ol: | Olivine |  |  | Ttn: | Titanite
|  | Gr: | Grossular | Opx: | Orthopyroxene | Sil: | Sillimanite | Zir: | Zircon
Other
HMC: | Heavy mineral concentrate |  |  | EPD: | Electric-pulse disaggregation
UV: | Ultra-violet |  |  | PGE: | Platinum group element

## Gold Summary
Gold Grain Summary
Client: British Columbia Geological Survey
File Name: 20187757 - BCGS - Ferbey - (17TFE) - April 2018
Total Number of Samples in this Report: 14
ODM Batch Number(s): 7757
Sample Number | Number of Visible Gold Grains |  |  |  | Nonmag HMC Weight (g)* | Calculated PPB Visible Gold in HMC
| Total | Reshaped | Modified | Pristine |  | Total | Reshaped | Modified | Pristine
17TFE-0002 | 2 | 2 | 0 | 0 | 7.6 | 50.32509 | 50.32509 | 0 | 0
17TFE-0003 | 2 | 1 | 1 | 0 | 7.2 | 4.110286 | 3.377279 | 0.7330078125 | 0
17TFE-0004 | 1 | 1 | 0 | 0 | 7.2 | 49.74365 | 49.74365 | 0 | 0
17TFE-0005 | 0 | 0 | 0 | 0 | 6 | 0 | 0 | 0 | 0
17TFE-0006 | 0 | 0 | 0 | 0 | 8.4 | 0 | 0 | 0 | 0
17TFE-0007 | 3 | 2 | 1 | 0 | 7.2 | 86.50716 | 76.43636 | 10.0708 | 0
17TFE-0008 | 0 | 0 | 0 | 0 | 8.4 | 0 | 0 | 0 | 0
17TFE-0009 | 1 | 0 | 1 | 0 | 6 | 59.69238 | 0 | 59.69238 | 0
17TFE-0011 | 0 | 0 | 0 | 0 | 3.6 | 0 | 0 | 0 | 0
17TFE-0012 | 0 | 0 | 0 | 0 | 5.6 | 0 | 0 | 0 | 0
17TFE-0013 | 0 | 0 | 0 | 0 | 7.2 | 0 | 0 | 0 | 0
17TFE-0014 | 1 | 1 | 0 | 0 | 8 | 3.039551 | 3.039551 | 0 | 0
17TFE-0015 | 0 | 0 | 0 | 0 | 6.8 | 0 | 0 | 0 | 0
17TFE-0016 | 0 | 0 | 0 | 0 | 6 | 0 | 0 | 0 | 0

## Detailed VG
Detailed Gold Grain Data
Client: British Columbia Geological Survey
File Name: 20187757 - BCGS - Ferbey - (17TFE) - April 2018
Total Number of Samples in this Report: 14
ODM Batch Number(s): 7757
Sample Number | Dimensions (µm) |  |  |  | Number of Visible Gold Grains |  |  |  | Nonmag HMC Weight* (g) | Calculated V.G. Assay in HMC (ppb) | Metallic Minerals in Pan Concentrate
| Thickness |  | Width | Length | Reshaped | Modified | Pristine | Total
17TFE-0002 | 5.1875 | C | 25 | 25 | 1 |  |  | 1 |  | 3.199527 | Tr (~20 grains) pyrite (25-100 µm).
| 12.734375 | C | 50 | 75 | 1 |  |  | 1 |  | 47.12557
[8 empty] | 2 | 7.6 | 50.32509
17TFE-0003 | 3.1275 | C | 15 | 15 |  | 1 |  | 1 |  | 0.7330078125 | Tr (~2 grains) galena (150-250 µm).
| 5.1875 | C | 25 | 25 | 1 |  |  | 1 |  | 3.377279 | Tr (~20 grains) pyrite (25-150 µm).
[8 empty] | 2 | 7.2 | 4.110286
17TFE-0004 | 12.734375 | C | 50 | 75 | 1 |  |  | 1 |  | 49.74365 | Tr (~20 grains) pyrite (25-100 µm).
[8 empty] | 1 | 7.2 | 49.74365
17TFE-0005 | No Visible Gold | [9 empty] | Tr (~10 grains) pyrite (25-75 µm).
17TFE-0006 | No Visible Gold | [9 empty] | Tr (1 grain) galena (75 µm).
Tr (2 grains) arsenopyrite (100-150 µm).
Tr (~10 grains) pyrite (25-100 µm).
17TFE-0007 | 7.734375 | C | 25 | 50 |  | 1 |  | 1 |  | 10.0708 | No sulphides.
| 10.25 | C | 50 | 50 | 1 |  |  | 1 |  | 26.69271
| 12.734375 | C | 50 | 75 | 1 |  |  | 1 |  | 49.74365
[8 empty] | 3 | 7.2 | 86.50716
17TFE-0008 | No Visible Gold | [9 empty] | No sulphides.
17TFE-0009 | 12.734375 | C | 50 | 75 |  | 1 |  | 1 |  | 59.69238 | Tr (5 grains) pyrite (25-150 µm).
[8 empty] | 1 | 6 | 59.69238
17TFE-0011 | No Visible Gold | [9 empty] | No sulphides.
17TFE-0012 | No Visible Gold | [9 empty] | Tr (~10 grains) pyrite (25-150 µm).
17TFE-0013 | No Visible Gold | [9 empty] | Tr (~10 grains) pyrite (25-100 µm).
17TFE-0014 | 5.1875 | C | 25 | 25 | 1 |  |  | 1 |  | 3.039551 | Tr (~20 grains) pyrite (25-150 µm).
[8 empty] | 1 | 8 | 3.039551
17TFE-0015 | No Visible Gold | [9 empty] | Tr (~10 grains) arsenopyrite (25-150 µm).
Tr (~10 grains) pyrite (25-150 µm).
17TFE-0016 | No Visible Gold | [9 empty] | Tr (~10 grains) pyrite (25-100 µm).

## PGMs
PLATINUM GROUP MINERALS SUMMARY
Client: British Columbia Geological Survey
File Name: 20187757 - BCGS - Ferbey - (17TFE) - April 2018
Total Number of Samples in this Report: 14
ODM Batch Number(s): 7757
Observed PGMs
Sample Number | Mineral | Number of Grains | Total Grains
17TFE-0002 | None Observed | 0 | 0
17TFE-0003 | None Observed | 0 | 0
17TFE-0004 | None Observed | 0 | 0
17TFE-0005 | None Observed | 0 | 0
17TFE-0006 | None Observed | 0 | 0
17TFE-0007 | None Observed | 0 | 0
17TFE-0008 | None Observed | 0 | 0
17TFE-0009 | None Observed | 0 | 0
17TFE-0011 | None Observed | 0 | 0
17TFE-0012 | None Observed | 0 | 0
17TFE-0013 | None Observed | 0 | 0
17TFE-0014 | None Observed | 0 | 0
17TFE-0015 | None Observed | 0 | 0
17TFE-0016 | None Observed | 0 | 0

## Primary Weights & Descriptions
Primary Sample Processing Weights and Descriptions
Client: British Columbia Geological Survey
File Name: 20187757 - BCGS - Ferbey - (17TFE) - April 2018
Total Number of Samples in this Report: 14
ODM Batch Number(s): 7757
Screening and Shaking Table Sample Descriptions
[6 empty] | Clasts (+2.0 mm) |  |  |  |  | Matrix (-2.0 mm)
| Weight (kg wet) | [5 empty] | Percentage |  |  |  | Distribution |  |  |  |  | Colour
Sample Number | Bulk Rec'd | -0.63 mm Split | Table Split | +2.0 mm Clasts | Table Feed | Size | V/S | GR | LS | OT | S/U | SD | ST | CY | ORG | SD | CY | Class
17TFE-0002 | 2.4 | 0.1 | 2.3 | 0.4 | 1.9 | P | Tr | 100 | 0 | 0 | U | Y | Y | Y | N | BE | BE | TILL
17TFE-0003 | 2.3 | 0.1 | 2.2 | 0.4 | 1.8 | P | 50 | 50 | 0 | 0 | U | Y | Y | Y | N | GB | GB | TILL
17TFE-0004 | 2.5 | 0.1 | 2.4 | 0.6 | 1.8 | P | 60 | 40 | 0 | 0 | U | Y | Y | Y | N | GB | GB | TILL
17TFE-0005 | 2 | 0.1 | 1.9 | 0.4 | 1.5 | P | 30 | 70 | 0 | 0 | U | Y | Y | Y | N | GB | GB | TILL
17TFE-0006 | 3 | 0.1 | 2.9 | 0.8 | 2.1 | P | 20 | 80 | 0 | 0 | U | Y | Y | Y | N | GB | GB | TILL
17TFE-0007 | 2.5 | 0.1 | 2.4 | 0.6 | 1.8 | P | 20 | 80 | 0 | 0 | U | Y | Y | Y | N | GB | GB | TILL
17TFE-0008 | 2.8 | 0.1 | 2.7 | 0.6 | 2.1 | P | 5 | 95 | 0 | 0 | U | Y | Y | Y | N | BE | BE | TILL
17TFE-0009 | 2.4 | 0.1 | 2.3 | 0.8 | 1.5 | P | Tr | 100 | 0 | 0 | U | Y | Y | Y | N | BE | BE | TILL
17TFE-0011 | 2.3 | 0.1 | 2.2 | 1.3 | 0.9 | P | 0 | 100 | 0 | 0 | U | Y | Y | Y | N | BE | BE | TILL
17TFE-0012 | 2 | 0.1 | 1.9 | 0.5 | 1.4 | P | Tr | 100 | 0 | 0 | U | Y | Y | Y | N | BE | BE | TILL
17TFE-0013 | 2.6 | 0.1 | 2.5 | 0.7 | 1.8 | P | Tr | 100 | 0 | 0 | U | Y | Y | Y | N | BE | BE | TILL
17TFE-0014 | 2.7 | 0.1 | 2.6 | 0.6 | 2 | P | Tr | 100 | 0 | 0 | U | Y | Y | Y | N | BE | BE | TILL
17TFE-0015 | 2.7 | 0.2 | 2.5 | 0.8 | 1.7 | P | Tr | 100 | 0 | 0 | U | Y | Y | Y | N | BE | BE | TILL
17TFE-0016 | 2.3 | 0.1 | 2.2 | 0.7 | 1.5 | P | Tr | 100 | 0 | 0 | U | Y | Y | Y | N | BE | BE | TILL

## Processing Weights
Laboratory Processing Weights
Client: British Columbia Geological Survey
File Name: 20187757 - BCGS - Ferbey - (17TFE) - April 2018
Total Number of Samples in this Report: 14
ODM Batch Number(s): 7757
Weight of -2.0 mm Table Concentrate (g)
0.25-2.0 mm Heavy Liquid Separation at S.G 2.8 and 3.2
[7 empty] | Nonferromagnetic Fraction at S.G 2.8 to 3.2 |  |  |  | Nonferromagnetic Fraction at S.G >3.2
Sample Number | Total | -0.25 mm | Total | Lights S.G <2.8 | -0.25 mm (wash) | Mag HMC | Total | 0.25 to 0.5 mm | 0.5 to 1.0 mm | 1.0 to 2.0 mm | Total | 0.25 to 0.5 mm | 0.5 to 1.0 mm | 1.0 to 2.0 mm
17TFE-0002 | 228.7 | 152.2 | 76.5 | 66.7 | 0.2 | 4.9 | 3.4 | 2.6 | 0.7 | 0.1 | 1.3 | 1 | 0.2 | 0.1
17TFE-0003 | 248.3 | 205.1 | 43.2 | 32.2 | 1 | 3.8 | 4.3 | 4.1 | 0.1 | 0.1 | 1.9 | 1.7 | 0.2 | 0
17TFE-0004 | 287.9 | 175.7 | 112.2 | 94.7 | 1.4 | 5.9 | 7.7 | 5.4 | 1.9 | 0.4 | 2.5 | 1.9 | 0.5 | 0.1
17TFE-0005 | 252.5 | 168.9 | 83.6 | 68.9 | 1.4 | 5 | 6.3 | 4.8 | 1.2 | 0.3 | 2 | 1.5 | 0.4 | 0.1
17TFE-0006 | 426 | 247.8 | 178.2 | 159.1 | 1.2 | 9.5 | 5.7 | 4 | 1.3 | 0.4 | 2.7 | 2 | 0.6 | 0.1
17TFE-0007 | 294.1 | 189.1 | 105 | 90.7 | 0.6 | 7.8 | 3.9 | 3.1 | 0.6 | 0.2 | 2 | 1.5 | 0.4 | 0.1
17TFE-0008 | 337.8 | 214.7 | 123.1 | 105.8 | 1.59 | 9.1 | 4.4 | 3.9 | 0.4 | 0.1 | 2.21 | 1.9 | 0.3 | 0.01
17TFE-0009 | 223.9 | 140.8 | 83.1 | 71.7 | 0.8 | 4 | 4.8 | 3.6 | 0.7 | 0.5 | 1.8 | 1.3 | 0.4 | 0.1
17TFE-0011 | 170.5 | 100.3 | 70.2 | 62.9 | 0.8 | 2.1 | 3.4 | 2.7 | 0.6 | 0.1 | 1 | 0.7 | 0.2 | 0.1
17TFE-0012 | 258.2 | 181.1 | 77.1 | 67.7 | 0.87 | 3.1 | 4.4 | 3.4 | 0.6 | 0.4 | 1.03 | 0.8 | 0.2 | 0.03
17TFE-0013 | 287.1 | 217.6 | 69.5 | 58.6 | 1.16 | 3.4 | 4.7 | 4 | 0.6 | 0.1 | 1.64 | 1.3 | 0.3 | 0.04
17TFE-0014 | 311 | 224.5 | 86.5 | 76.3 | 0.98 | 4.1 | 3.9 | 3.3 | 0.4 | 0.2 | 1.22 | 1 | 0.2 | 0.02
17TFE-0015 | 303.2 | 200.4 | 102.8 | 91.1 | 0.99 | 5.3 | 4.2 | 3.6 | 0.5 | 0.1 | 1.21 | 1 | 0.2 | 0.01
17TFE-0016 | 220.8 | 162.9 | 57.9 | 50.4 | 1.18 | 3.5 | 2.2 | 1.8 | 0.2 | 0.2 | 0.62 | 0.5 | 0.1 | 0.02

## PCIM Count
S.G >3.2 PORPHYRY Cu INDICATOR MINERAL LOG
Client: British Columbia Geological Survey
File Name: 20187757 - BCGS - Ferbey - (17TFE) - April 2018
Total Number of Samples in this Report: 14
ODM Batch Number(s): 7757
0.25 to 0.5 mm Nonferromagnetic Heavy Mineral Fraction
| Sulphide/Arsenide + Related Minerals |  |  |  |  | Mg/Mn/Al/Cr Minerals | [10 empty] | Phosphates
| >1.0 amp |  |  | <1.0 amp |  | >1.0 amp | [7 empty] | <1.0 amp |  |  | >1.0 amp
Sample Number | % Cpy | Misc. Prime MMSIMs | % Py | % Gth | % Adr* | Misc. Prime MMSIMs | % Mn- Oxide | % Red Rutile | % Blond Titanite | % Ase | % Ky/ Sil | % Tm | % St | % Ol | % Opx | % Cr** | % Ap | % Mz | % Rose Zircon | Remarks | Picked Grains | INPUT ASSEMBLAGE | INPUT REMARKS
17TFE-0002 | 0 | 0 | 0 | Tr | 0 | 3 black hercynite; 1 black Cr-spinel | 0 | 0 | 0 | 0 | 0 | 0 | Tr | 0 | 0 | Tr (12 gr) | 0 | 0 | 0 | Hematite/epidote-titanite assemblage. SEM checks from 0.25-0.5 mm fraction: 4 hercynite versus chromite candidates = 3 hercynite and 1 Cr-spinel. | 0.5-1.0 mm fraction: 3 chromite** 2 diamond (contamination) 0.25-0.5 mm fraction: 3 hercynite 1 Cr-spinel 12 chromite 24 diamond (contamination) | Hematite/epidote-titanite | SEM checks from 0.25-0.5 mm fraction: 4 hercynite versus chromite candidates = 3 hercynite and 1 Cr-spinel.
17TFE-0003 | 0 | 0 | Tr (5 gr) | Tr | 0 | Tr Mn-epidote (6 gr) Tr low-Cr diopside (6 gr) | 0 | Tr (2 gr) | 0 | 0 | 0 | 0 | 0 | 0 | 0 | Tr (~40 gr) | Tr | 0 | 0 | Augite-hematite/epidote-titanite assemblage. | 1.0-2.0 mm fraction: 1 chromite** 0.5-1.0 mm fraction: 7 chromite** 0.25-0.5 mm fraction: 6 Mn-epidote 6 low-Cr diopside 2 red rutile 20 representative chromite 12 diamond (contamination) | Augite-hematite/epidote-titanite
17TFE-0004 | 0 | 0 | 0 | Tr | 0 | 0 | 0 | 0 | 0 | 0 | 0 | 0 | 0 | Tr | Tr | Tr (~30 gr) | 0 | 0 | 0 | Hematite-ilmenite/epidote-titanite assemblage. | 0.25-0.5 mm fraction: 16 representative chromite 6 diamond (contamination) | Hematite-ilmenite/epidote-titanite
17TFE-0005 | 0 | 0 | Tr (2 gr) | 1 | 0 | Tr Mn-epidote (1 gr) Tr low-Cr diopside (6 gr) | 0 | Tr (1 gr) | 0 | 0 | Tr | 0 | 0 | Tr | 0 | Tr (~30 gr) | 0 | 0 | 0 | Augite-hematite/epidote-titanite assemblage. SEM checks from 0.25-0.5 mm fraction: 5 olivine versus diopside candidates = 5 olivine. | 0.5-1.0 mm fraction: 4 chromite** 2 diamond (contamination) 0.25-0.5 mm fraction: 1 Mn-epidote 6 low-Cr diopside 1 red rutile 5 olivine 10 representative chromite 2 diamond (contamination) | Augite-hematite/epidote-titanite | SEM checks from 0.25-0.5 mm fraction: 5 olivine versus diopside candidates = 5 olivine.
17TFE-0006 | 0 | 0 | 0 | Tr | 0 | Tr low-Cr diopside (3 gr) | 0 | 0 | 0 | 0 | 0 | 0 | 0 | 0 | 0 | Tr (~30 gr) | 0 | 0 | 0 | Augite-hematite/titanite-epidote assemblage. 0.25-0.5 mm fraction contains trace (~40 grains) yellow synthetic diamond. | 0.5-1.0 mm fraction: 2 chromite 4 diamond (contamination) 0.25-0.5 mm fraction: 3 low-Cr diopside 10 representative chromite 20 representative diamond (contamination) | Augite-hematite/titanite-epidote | 0.25-0.5 mm fraction contains trace (~40 grains) yellow synthetic diamond.
17TFE-0007 | Tr (1 gr) | 0 | 0 | Tr | 0 | 0 | 0 | 0 | 0 | 0 | 0 | 0 | 0 | 0 | 0 | Tr (6 gr) | 0 | 0 | 0 | Augite-hematite/titanite-epidote assemblage. 0.25-0.5 mm fraction contains trace (~40 grains) yellow synthetic diamond. | 0.5-1.0 mm fraction: 8 diamond (contamination) 0.25-0.5 mm fraction: 1 chalcopyrite 6 chromite 20 representative diamond (contamination) | Augite-hematite/titanite-epidote | 0.25-0.5 mm fraction contains trace (~40 grains) yellow synthetic diamond.
17TFE-0008 | Tr (7 gr) | 0 | Tr (3 gr) | Tr | 0 | 0 | 0 | 0 | 0 | 0 | 0 | 0 | 0 | 0 | 0 | Tr (6 gr) | 0 | 0 | 0 | Augite-hematite/titanite-epidote assemblage. | 0.5-1.0 mm fraction: 1 chalcopyrite 0.25-0.5 mm fraction: 7 chalcopyrite 6 chromite 10 diamond (contamination) | Augite-hematite/titanite-epidote
17TFE-0009 | 0 | 0 | Tr (5 gr) | Tr | 0 | Tr low-Cr diopside (2 gr) | 0 | 0 | 0 | 0 | Tr | 0 | 0 | Tr | 0 | Tr (3 gr) | 0 | 0 | 0 | Ilmenite-hematite/epidote-titanite assemblage. | 0.25-0.5 mm fraction: 2 low-Cr diopside 3 chromite 1 diamond (contamination) | Ilmenite-hematite/epidote-titanite
17TFE-0011 | Tr (1 gr) | 0 | 0 | Tr | 0 | 0 | 0 | 0 | 0 | 0 | 0 | 0 | 0 | 0 | 0 | Tr (2 gr) | 0 | 0 | 0 | Hematite/epidote-titanite assemblage. | 0.5-1.0 mm fraction: 1 diamond (contamination) 0.25-0.5 mm fraction: 1 chalcopyrite 2 chromite 1 diamond (contamination) | Hematite/epidote-titanite
17TFE-0012 | 0 | 0 | 0 | Tr | 0 | 0 | 0 | 0 | 0 | 0 | 0 | 0 | 0 | 0 | 0 | Tr (9 gr) | 0 | 0 | 0 | Hematite/epidote-titanite assemblage. | 0.5-1.0 mm fraction: 1 chromite** 0.25-0.5 mm fraction: 9 chromite 5 diamond (contamination) | Hematite/epidote-titanite
17TFE-0013 | Tr (1 gr) | 0 | 0 | Tr | 0 | Tr low-Cr diopside (2 gr) | 0 | 0 | 0 | 0 | 0 | 0 | 0 | 0 | 0 | 0 | 0 | 0 | 0 | Hematite/epidote-titanite assemblage. | 0.25-0.5 mm fraction: 1 chalcopyrite 2 low-Cr diopside 5 diamond (contamination) | Hematite/epidote-titanite
17TFE-0014 | 0 | 0 | Tr (1 gr) | Tr | 0 | 0 | 0 | 0 | 0 | 0 | Tr | 0 | 0 | 0 | 0 | Tr (3 gr) | 0 | 0 | 0 | Hematite/titanite-epidote assemblage. | 0.5-1.0 mm fraction: 2 diamond (contamination) 0.25-0.5 mm fraction: 3 chromite 22 diamond (contamination) | Hematite/titanite-epidote
17TFE-0015 | 0 | 0 | Tr (1 gr) | Tr | 0 | 0 | 0 | 0 | 0 | 0 | Tr | 0 | 0 | 0 | 0 | Tr (1 gr) | Tr | 0 | 0 | Hematite/epidote-titanite assemblage. | 0.5-1.0 mm fraction: 2 diamond (contamination) 0.25-0.5 mm fraction: 1 chromite 17 diamond (contamination) | Hematite/epidote-titanite
17TFE-0016 | 0 | 0 | 0 | Tr | 0 | 0 | 0 | 0 | 0 | 0 | Tr | 0 | 0 | Tr | 0 | Tr (3 gr) | 0 | 0 | 0 | Hematite/titanite-epidote assemblage. SEM checks from 0.25-0.5 mm fraction: 1 pyrite versus metal contamination candidate = 1 Fe-Cu (no S detected) metal alloy; and 2 olivine versus diopside candidates = 2 olivine. | 0.25-0.5 mm fraction: 1 Fe-Cu metal (contamination) resembling chalcopyrite 2 olivine 3 chromite 10 diamond (contamination) | Hematite/titanite-epidote | SEM checks from 0.25-0.5 mm fraction: 1 pyrite versus metal contamination candidate = 1 Fe-Cu (no S detected) metal alloy; and 2 olivine versus diopside candidates = 2 olivine.

## PCIM Counts 2
S.G. 2.8-3.2 Porphyry Cu Indicator Mineral Data
Client: British Columbia Geological Survey
File Name: 20187757 - BCGS - Ferbey - (17TFE) - April 2018
Total Number of Samples in this Report: 14
ODM Batch Number(s): 7757
0.25-0.5 mm
Major Sulphates
Sample Number | % Cu Minerals | Misc. Prime porphyry Cu Indicators | % Jarosite | % Alunite | % Tourmaline | Remarks | Picked Grains
17TFE-0002 | 0 | 0 | 0 | 0 | 0
17TFE-0003 | 0 | 0 | Tr (2 gr) | 0 | 0 | SEM checks: 2 jarosite versus sericite candidates = 2 jarosite. | 2 jarosite
17TFE-0004 | 0 | 0 | 0 | 0 | 0
17TFE-0005 | 0 | 0 | Tr (1 gr) | 0 | 0 | SEM check: 1 jarosite versus sericite candidate = 1 jarosite. | 1 jarosite
17TFE-0006 | 0 | 0 | Tr (2 gr) | 0 | 0 | SEM checks: 2 jarosite versus sericite candidates = 2 jarosite. | 2 jarosite
17TFE-0007 | 0 | 0 | Tr (3 gr) | 0 | 0 | SEM checks: 3 jarosite versus sericite candidates = 3 jarosite. | 3 jarosite
17TFE-0008 | 0 | 0 | 0 | 0 | 0
17TFE-0009 | 0 | 0 | 0 | 0 | 0
17TFE-0011 | 0 | 0 | 0 | 0 | 0
17TFE-0012 | 0 | 0 | 0 | 0 | 0
17TFE-0013 | 0 | 0 | 0 | 0 | 0
17TFE-0014 | 0 | 0 | 0 | 0 | 0
17TFE-0015 | 0 | 0 | 0 | 0 | 0
17TFE-0016 | 0 | 0 | 0 | 0 | 0 | SEM checks: 2 jarosite versus leucoxene candidates = 2 leucoxene + sericite. | 2 leucoxene + sericite resembling jarosite

## Paramag Weights
Paramagnetic/Non-Paramagnetic Fraction Weights
Client: British Columbia Geological Survey
File Name: 20187757 - BCGS - Ferbey - (17TFE) - April 2018
Total Number of Samples in this Report: 14
ODM Batch Number(s): 7757
Weight of S.G >3.2 0.25-0.5 mm Nonferromagnetic Heavy Mineral Fractions (g)
|  | Paramagnetic |  |  | Nonparamagnetic
Sample Number | Total | Strongly (<0.6 amp) | Moderately (0.6-0.8 amp) | Weakly (0.8-1.0 amp) | >1.0 amp
17TFE-0002 | 1.01 | 0.21 | 0.07 | 0.16 | 0.57
17TFE-0003 | 1.7 | 0.28 | 0.11 | 0.34 | 0.97
17TFE-0004 | 1.88 | 0.34 | 0.15 | 0.24 | 1.15
17TFE-0005 | 1.53 | 0.37 | 0.11 | 0.24 | 0.81
17TFE-0006 | 1.92 | 0.67 | 0.12 | 0.14 | 0.99
17TFE-0007 | 1.41 | 0.4 | 0.07 | 0.11 | 0.83
17TFE-0008 | 1.82 | 0.63 | 0.11 | 0.21 | 0.87
17TFE-0009 | 1.28 | 0.2 | 0.05 | 0.2 | 0.83
17TFE-0011 | 0.69 | 0.19 | 0.03 | 0.08 | 0.39
17TFE-0012 | 0.82 | 0.14 | 0.04 | 0.18 | 0.46
17TFE-0013 | 1.27 | 0.22 | 0.06 | 0.21 | 0.78
17TFE-0014 | 0.95 | 0.19 | 0.05 | 0.18 | 0.53
17TFE-0015 | 0.98 | 0.24 | 0.06 | 0.17 | 0.51
17TFE-0016 | 0.52 | 0.12 | 0.03 | 0.06 | 0.31

## -0.63 clay-silt fraction
Heavy Mineral Processing Weights
Client: British Columbia Geological Survey
File Name: 20187757 - BCGS - Ferbey - (17TFE) - April 2018
Total Number of Samples in this Report: 14
ODM Batch Number(s): 7757
Archival Split Weight (g)
Sieved Split
-0.063 mm
Sample Number | [5 empty] | Analytical Split
| Total | Excess* | Total | +0.063 mm* | Total | AQ202 | LF202 | Excess
17TFE-0001** | NA | NA | NA | NA | 75 | 65 | 10 | 0
17TFE-0002 | 427.6 | 212.4 | 215.2 | 139.3 | 75.9 | 65 | 10 | 0.9
17TFE-0003 | 370.9 | 92.9 | 278 | 199 | 79 | 65 | 10 | 4
17TFE-0004 | 494.1 | 214.1 | 280 | 203.4 | 79.6 | 65 | 10 | 4.6
17TFE-0005 | 476.7 | 155.7 | 321 | 244.9 | 76.1 | 65 | 10 | 1.1
17TFE-0006 | 483.3 | 0 | 483.3 | 390 | 93.3 | 65 | 10 | 18.3
17TFE-0007 | 505.5 | 104.5 | 401 | 313.7 | 87.3 | 65 | 10 | 12.3
17TFE-0008 | 458.7 | 0 | 458.7 | 375.2 | 83.5 | 65 | 10 | 8.5
17TFE-0009 | 518.4 | 0 | 518.4 | 438.8 | 79.6 | 65 | 10 | 4.6
17TFE-0010*** | NA | NA | NA | NA | 68 | 63 | 5 | 0
17TFE-0011 | 435.9 | 0 | 435.9 | 349.5 | 86.4 | 65 | 10 | 11.4
17TFE-0012 | 475.4 | 0 | 475.4 | 347.5 | 127.9 | 65 | 10 | 52.9
17TFE-0013 | 528.1 | 0 | 528.1 | 414.5 | 113.6 | 65 | 10 | 38.6
17TFE-0014 | 452.5 | 72.5 | 380 | 286 | 94 | 65 | 10 | 19
17TFE-0015 | 693 | 0 | 693 | 518.8 | 174.2 | 65 | 10 | 24.2
17TFE-0016 | 540.9 | 186.9 | 354 | 272.8 | 81.2 | 65 | 10 | 6.2
*Due to small size, all +0.063 mm and excess material returned to bulk sample prior to processing.
** 17TFE-0001 is a duplicate split of Sample 17TFE-0015.
*** 17TFE-0010 is the analytical standard supplied by BCGS.

## Epidote Table
Overburden Drilling Management Limited
EPIDOTE TABLE
Client: British Columbia Geological Survey
File Name: 20187757 - BCGS - Ferbey - (17TFE) - April 2018
Total Number of Samples in this Report: 14
ODM Batch Number(s): 7757
Sample Number | Est: % of Green Epidote in 0.25-0.5 mm (0.8-1.0 Amp) Fraction
17TFE-0002 | 70
17TFE-0003 | 60
17TFE-0004 | 80
17TFE-0005 | 60
17TFE-0006 | 50
17TFE-0007 | 50
17TFE-0008 | 70
17TFE-0009 | 80
17TFE-0011 | 90
17TFE-0012 | 85
17TFE-0013 | 85
17TFE-0014 | 80
17TFE-0015 | 85
17TFE-0016 | 70