## Appendix 2 Samples
Appendix 2. Samples, preparation, quality controls, and analytical methods.
Sample | Site (Field ID) | Sample batch | Sample status and quality controls | Type | Wet bulk stream sediment <2 mm-size fraction (kg) | Wet HMC <2 mm-size fraction (g) | Dry HMC <2 mm-size fraction (g) | HMC 1-2 mm-size fraction (g) | HMC 1/8 split of 0.5-1.0 mm-size fraction (g) | Analysed fraction | HMC total <1 mm-size fraction (g) | Total <0.18 mm-size fraction (g) | Splits submitted for analysis by different methods
[13 empty] | BVM |  |  | Actlabs |  | ALS | PCIGR
[13 empty] | AR (g) | LA (g) | MA (g) | INAA (g) | SP (g) | AR-Pb (g) | HCl-Pb (g)
1001 |  | 2019-05-15 | Blank, #2 | Aldrich 99.995% SiO2 | [5 empty] | Cr-steel milled to <0.075 mm particle size |  |  |  | 2.2 |  |  | 2.4 | 2 | 2.4
1002A | 1002 | 2019-05-15 | Field duplicate 1; duplicate 1 (1/4 split) | Panned HMC | 7.5 | 183 | 154.1 | 15.1 | 6.3 | <1 mm-size, sieved fraction; Cr-steel milled to <0.075 mm particle size | 28.7 |  |  | 5.4 |  |  | 6.4 | 3.2 | 3.8
1002B | 1002 | 2019-05-15 | Field duplicate 1; duplicate 1 (3/4 split) | Panned HMC | [5 empty] | <1 mm-size, sieved fraction; Cr-steel milled to <0.18 mm particle size | 93.7 |  | 27.1 |  | 0.25 | 61 |  | 2.7 | 2.7
1002C | 1002 | 2019-05-15 | Field duplicate 1; duplicate 2 (1/2 of 1/4 split) | Wilfley table HMC | 7.5 | 385 | 317.1 | 3.6 | 8.7 | <1 mm-size, sieved fraction; Cr-steel milled to <0.075 mm particle size | 35.7 |  |  | 4.1 |  |  | 4.3 | 2.3 | 4.2
1002D | 1002 | 2019-05-15 | Field duplicate 1; duplicate 2 (1/2 of 1/4 split) | Wilfley table HMC | [5 empty] | <1 mm-size, sieved fraction; Cr-steel milled to <0.075 mm particle size | 36.4 |  |  | 6 |  |  | 6.5 | 5.8 | 5.6
1002E | 1002 | 2019-05-15 | Field duplicate 1; duplicate 3 (1/2 of 3/4 split) | Wilfley table HMC | [5 empty] | <1 mm-size, sieved fraction; Cr-steel milled to <0.18 mm particle size | 112.1 |  | 35.3 |  | 0.25 | 71.9 |  | 2.4 | 2
1002F | 1002 | 2019-05-15 | Field duplicate 1; duplicate 3 (1/2 of 3/4 split) | Wilfley table HMC | [5 empty] | <1 mm-size, sieved fraction; Cr-steel milled to <0.18 mm particle size | 113.4 |  | 35.6 |  | 0.25 | 70.3 |  | 3.5 | 2.4
1007 | 1007 | 2019-08-30 | Field duplicate 1 | Panned sluice HMC | 11 | 307 | 247.7 | 35.8 | 13.7 | <1 mm-size, sieved fraction; ceramic or agate milled | 211.9 |  | 71.8 | 2 |  |  | 8 |  | 3.8
1002G | 1002 | 2019-05-15 | Routine | Stream sediment | [5 empty] | <0.18 mm-size, sieved fraction |  | 45.9 | 29.6 |  | 0.25 | 12.1 |  | 1.9 | 2.1
1002H | 1002 | 2019-05-15 | Routine | Moss-mat sediment | [5 empty] | <0.18 mm-size, sieved fraction |  | 196 | 70.1 |  | 0.25 | 120.7 |  | 2.2 | 2.1
1003 |  | 2019-05-15 | Red Dog 1989 Std, #15 | Stream sediment | [5 empty] | <0.18 mm-size, sieved fraction |  |  | 74.7 |  | 0.25 | 71.3 |  | 8.9 | 10.7
1004 |  | 2019-05-15 | BCGS Till 2013 Std, #2 | Basal till matrix | [5 empty] | <0.063 mm-size, sieved fraction |  |  | 46.7 | 2 | 0.25 | 68.2 | 2 | 7.4 | 9.1
1005 |  | 2019-05-15 | Blank, #2 | Aldrich 99.995% SiO2 | [5 empty] | Cr-steel milled to <0.18 mm particle size |  |  | 35 |  | 0.25 | 42.7 |  | 4.2 | 4
2005 | 2005 | 2019-08-22 | Duplicate 4 | Stream sediment | [5 empty] | <0.18 mm-size, sieved fraction |  | 100 | 62.6 | [5 empty] | 2.7
2019 | 2005 | 2019-08-22 | Duplicate 4 | Stream sediment | [5 empty] | <0.18 mm-size, sieved fraction |  |  | 32.9 | [5 empty] | 1.7
2000 |  | 2019-08-22 | Blank, #3 | Aldrich 99.995% SiO2 | [5 empty] | <0.18 mm-size, sieved fraction |  |  | 33.3 | [5 empty] | 2.1
2005 | 2005 | 2019-08-30 | Duplicate 5 | Panned sluice HMC | 16 | 308 | 232.2 | 11.2 | 11.4 | <1 mm-size, sieved fraction; ceramic or agate milled | 206.2 |  | 67.9 | 2 |  |  | 7.6 |  | 3.3
2005-dup | 2005 | 2019-08-30 | Grinding duplicate | Panned sluice HMC | [5 empty] | <1 mm-size, sieved fraction; agate milled | [8 empty] | 2.1
2019 | 2005 | 2019-08-30 | Duplicate 5 | Panned sluice HMC | [5 empty] | <1 mm-size, sieved fraction; ceramic or agate milled |  |  | 60.5 | 2 |  |  | 8.2 |  | 6.6
2000 |  | 2019-08-30 | Blank, blend of #1 and #3 | Aldrich 99.995% SiO2 | [5 empty] | >0.18 mm-size, sieved fraction; ceramic or agate milled |  |  | 51.1 | 2 |  |  | 4.2 |  | 2.7
2006 | 2006 | 2019-08-22 | Routine | Stream sediment | [5 empty] | <0.18 mm-size, sieved fraction |  | 64.7 | 62.6 | [5 empty] | 2.1
2006 | 2006 | 2019-08-30 | Routine | Panned sluice HMC | 13 | 326 | 232.9 | 52.4 | 13.3 | <1 mm-size, sieved fraction; ceramic or agate milled | 180.5 |  | 84.2 | 2 |  |  | 10.4 |  | 4.6
2007 | 2007 | 2019-08-22 | Routine | Stream sediment | [5 empty] | <0.18 mm-size, sieved fraction |  | 88.5 | 65.1 | [5 empty] | 2.1
2007 | 2007 | 2019-08-30 | Routine | Panned sluice HMC | 12 | 287 | 197.5 | 16.7 | 12.2 | <1 mm-size, sieved fraction; ceramic or agate milled | 180.1 |  | 81.7 | 2 |  |  | 10.7 |  | 4.6
2008 | 2008 | 2019-08-22 | Routine | Stream sediment | [5 empty] | <0.18 mm-size, sieved fraction |  | 83.1 | 61.3 | [5 empty] | 2
2008 | 2008 | 2019-08-30 | Routine | Panned sluice HMC | 11 | 322 | 214.6 | 46.8 | 10.9 | <1 mm-size, sieved fraction; ceramic or agate milled | 167.8 |  | 76.2 | 2 |  |  | 9.8 |  | 4.3
2009 | 2009 | 2019-08-22 | Routine | Stream sediment | [5 empty] | <0.18 mm-size, sieved fraction |  | 91.5 | 63.9 | [5 empty] | 2.4
2009 | 2009 | 2019-08-30 | Routine | Panned sluice HMC | 13 | 229 | 181 | 16.3 | 10.2 | <1 mm-size, sieved fraction; ceramic or agate milled | 164.6 |  | 75.3 | 2 |  |  | 9.9 |  | 4.5
2024 |  | 2019-08-22 | Blank, #4 | Aldrich 99.995% SiO2 | [5 empty] | <0.18 mm-size, sieved fraction |  | 41.5 | 30.4 | [5 empty] | 2.1
2024 |  | 2019-08-30 | Blank, #5 | Aldrich 99.995% SiO2 | [5 empty] | Ceramic or agate milled |  |  | 39 | 2 |  |  | 10.2 |  | 3.8
2010 | 2010 | 2019-08-22 | Routine | Stream sediment | [5 empty] | <0.18 mm-size, sieved fraction |  | 75.6 | 62.6 | [5 empty] | 2
2010 | 2010 | 2019-08-30 | Routine | Panned sluice HMC | 14 | 483 | 383.1 | 60 | 20.6 | <1 mm-size, sieved fraction; ceramic or agate milled | 323.1 |  | 73.9 | 2 |  |  | 7.4 |  | 3.6
2011 | 2011 | 2019-08-22 | Field duplicate 2 | Stream sediment | [5 empty] | <0.18 mm-size, sieved fraction |  | 169.7 | 65.9 | [5 empty] | 4.1
2012 | 2012 | 2019-08-22 | Field duplicate 2; duplicate 6 | Stream sediment | [5 empty] | <0.18 mm-size, sieved fraction |  | 208.3 | 73.1 | [5 empty] | 4.8
2020 | 2012 | 2019-08-22 | Duplicate 6 | Stream sediment | [5 empty] | <0.18 mm-size, sieved fraction |  |  | 63.5 | [5 empty] | 3.5
2011 | 2011 | 2019-08-30 | Field duplicate 3 | Panned sluice HMC | 12 | 523 | 397.5 | 55.2 | 19 | <1 mm-size, sieved fraction; ceramic or agate milled | 342 |  | 79.1 | 2 |  |  | 7.5 |  | 3.7
2012 | 2012 | 2019-08-30 | Field duplicate 3; duplicate 7 | Panned sluice HMC | 16 | 469 | 367.6 | 35 | 22.5 | <1 mm-size, sieved fraction; ceramic or agate milled | 332.6 |  | 75.9 | 2 |  |  | 7.6 |  | 3.7
2020 | 2012 | 2019-08-30 | Duplicate 7 | Panned sluice HMC | [5 empty] | <1 mm-size, sieved fraction; ceramic or agate milled |  |  | 81 | 2 |  |  | 8.9 |  | 4.3
2016 | 2016 | 2019-08-22 | Routine | Stream sediment | [5 empty] | <0.18 mm-size, sieved fraction |  | 87 | 63 | [5 empty] | 2.5
2016 | 2016 | 2019-08-30 | Routine | Panned sluice HMC | 12 | 292 | 227.2 | 30.6 | 15.3 | <1 mm-size, sieved fraction; ceramic or agate milled | 196.5 |  | 77.2 | 2 |  |  | 6.4 |  | 3.1
2017 | 2017 | 2019-08-22 | Routine | Stream sediment | [5 empty] | <0.18 mm-size, sieved fraction |  | 48.9 | 46.2 | [5 empty] | 2.6
2017 | 2017 | 2019-08-30 | Routine | Panned sluice HMC | 15 | 401 | 311.7 | 84.7 | 17.3 | <1 mm-size, sieved fraction; ceramic or agate milled | 226.9 |  | 76.1 | 2 |  |  | 8.4 |  | 4.1
2027 | 2027 | 2019-08-22 | Routine | Stream sediment | [5 empty] | <0.18 mm-size, sieved fraction |  | 45.8 | 42.2 | [5 empty] | 3.6
2027 | 2027 | 2019-08-30 | Routine | Panned sluice HMC | 14 | 389 | 307.6 | 27.2 | 19.4 | <1 mm-size, sieved fraction; ceramic or agate milled | 280.5 |  | 79.3 | 2 |  |  | 8.4 |  | 5.5
2021 |  | 2019-08-22 | BCGS Till 2013 Std, #2 | Basal till matrix | [5 empty] | <0.063 mm-size, sieved fraction |  |  | 64.2
2021 |  | 2019-08-30 | BCGS Till 2013 Std, #2 | Basal till matrix | [5 empty] | <0.063 mm-size, sieved fraction |  |  | 68.8 | 2 |  |  | 8.5
2022 |  | 2019-08-22 | Red Dog 1989 Std, #15 | Stream sediment | [5 empty] | <0.18 mm-size, sieved fraction |  |  | 64.7
2022 |  | 2019-08-30 | Red Dog 1989 Std, #15 | Stream sediment | [5 empty] | <0.18 mm-size, sieved fraction; mild-steel milled |  |  | 76 | 2 |  |  | 6.7
2023 |  | 2019-08-22 | CCRMP STSD-1 | Stream sediment | [5 empty] | <0.18 mm-size, sieved fraction; ball-milled |  |  | 60.3
2023 |  | 2019-08-30 | CCRMP STSD-1 | Stream sediment | [5 empty] | <0.18 mm-size, sieved fraction; ball-milled |  |  | 35.3 | 2 |  |  | 10.2
19ARU001 |  | 2019-08-30 | Routine | Rock | [5 empty] | Crushed rock; Cr-steel milled to <0.075 mm particle size |  |  | 33.8 | 2 |  |  | 6.2 |  | 2
19ARU002 |  | 2019-08-30 | Routine | Rock | [5 empty] | Crushed rock; Cr-steel milled to <0.075 mm particle size |  |  | 36.7 | 2 |  |  | 5.5 |  | 1.8
19ARU003 |  | 2019-08-30 | Blank, #5 | Aldrich 99.995% SiO2 | [5 empty] | Cr-steel milled to <0.075 mm particle size |  |  | 11.4 | 2 |  |  | 3.4 |  | 1.7
Notes:
One split (7.5 kg) of <2 mm-size fraction of bulk stream sediment from site 1002 was processed by panning and the other split (7.5 kg) of this material was concentrated on a Wilfley shaking table at BCGS. All other HMC samples were recovered by sluicing, followed by a quick panning of the sluice concentrate. Ceramic bowl was used for grinding splits of sluice HMC samples and corresponding preparation silica blanks at Bureau Veritas Commodities Canada Ltd. (Minerals), Vancouver, B.C. Agate pestle and mortar were used to pulverize splits of sluice HMC samples and corresponding preparation silica blanks at Activation Laboratories Ltd., Ancaster, Ontario. Splits of sluice HMC samples and corresponding preparation silica blanks for Pb isotopic analysis were pulverized using agate pestle and mortar at BCGS. Duplicate pairs 1-7 are splits of the recovered fractions. See Rukhlov et al. (2020) for details.
Analytical methods: AR = H2O-HCl-HNO3 digestion combined with inductively coupled plasma emission spectrometry (ICP-ES) and inductively coupled plasma mass spectrometry (ICP-MS); LA = Li2B4O7-LiBO2 fusion combined with laser ablation ICP-MS and X-ray fluorescence (XRF) on the fused glass disk; MA = HF-HClO4-HCl-HNO3 digestion - ICP-ES/MS; INAA = thermal instrumental neutron activation analysis and aqua-regia digestion on a separate split, combined with Hg by cold vapour atomic absorption spectrophotometry (CVAAS) and Ag, Cd, Cu, Mn, Mo, Ni, Pb, S, and Zn by ICP-ES; SP = Na2O2 sintering - ICP-MS/ES plus optional Li2B4O7-LiBO2 fusion on a separate split and P and Zr analysis by XRF on the fused glass disk; AR-Pb = aqua regia digestion and analysis of Pb isotopic ratios in the supernatant solution by ICP-MS; HCl-Pb = 2.5N HCl leaching and analysis of Pb isotopic ratios in the supernatant solution g Pb isotopic ratios in the supernatant solution by an AttoM high-resolution ICP-MS.
Laboratories: BVM = Bureau Veritas Commodities Canada Ltd. (Minerals), Vancouver, British Columbia; Actlabs = Activation Laboratories Ltd., Ancaster, Ontario; ALS = ALS Canada Ltd. (Geochemistry), Vancouver, British Columbia; PCIGR = Pacific Centre for Isotopic and Geochemical Research, Uiversity of British Columbia, Vancouver, British Columbia.