## Appendix 6 Modal mineralogy
Appendix 6. Modal mineralogy of the 0.5-1.0 mm-size, sieved fraction of heavy mineral concentrate samples.
Sample |  |  | 1007 | 2006 | 2007 | 2008 | 2010
Longitude (dd) |  |  | -124.2573 | -127.8258 | -127.8288 | -127.8289 | -127.7152
Latitude (dd) |  |  | 48.49553 | 50.63349 | 50.66147 | 50.6336 | 50.60883
Watershed name |  |  | Loss Creek | Hushamu Creek | Hushamu Creek | Hushamu Creek | Wanokana Creek
Location |  |  | Mouth |  | Headwater | Tributary | Mouth
Catchment (km2) |  |  | 68 | 12.2 | 3.82 | 1.86 | 43.5
| Mineral | Ideal formula
| Pyrite (wt%) | FeS2 | 0.008641813 | 0.6308296 | n.d. | 0.7300771 | 0.04131949
| Magnetite | Fe2+Fe3+2O4 | 0.01421328 | 0.1781044 | 0.1684669 | 0.5377444 | 0.3043979
| Hematite | Fe2O3 | 0.2770038 | 0.3240521 | 0.6288643 | 2.397083 | 0.9699732
| Goethite | FeO(OH) | 3.828582 | 12.46355 | 17.55799 | 10.02784 | 4.199578
| Ilmenite | Fe2+Ti4+O3 | 0.5780528 | 0.1947981 | 0.1151153 | 0.493748 | 0.2289322
| Rutile | TiO2 | 0.03298896 | 0.2038223 | 0.2344523 | 0.08534032 | 0.02837499
| Ardealite | Ca2(PO3OH)(SO4)·4H2O | n.d. | 0.01845721 | 0.07523764 | 0.007477437 | n.d.
| Alunite | KAl3(SO4)2(OH)6 | n.d. | 0.1190576 | 0.05950877 | 0.5286252 | n.d.
| Anhydrite | Ca(SO4) | n.d. | n.d. | 0.00114976 | n.d. | n.d.
| Böhmite | AlO(OH) | n.d. | 0.02899464 | 0.1503901 | 0.008125737 | n.d.
| Titanite | CaTi(SiO4)O | 0.4165872 | 0.3038676 | 0.2061206 | 0.360707 | 0.7933766
| Zircon | Zr(SiO4) | n.d. | 0.01066162 | 0.002700193 | 0.01244965 | 0.007304843
| Garnet | (Fe2+, Mn2+, Ca)3(Al, Fe3+)2(SiO4)3 | 25.4504 | 1.685911 | 1.885664 | 1.58472 | 1.561823
| Staurolite | Fe2+2Al9Si4O23(OH) | 4.221702 | 0.02197478 | 0.02657029 | 0.001418992 | n.d.
| Pyroxene | (Ca, Mg, Fe)2Si2O6 | 0.5363737 | 0.3269181 | 0.02474693 | 0.2394233 | 0.7586138
| Epidote | Ca2(Al2Fe3+)(Si2O7)(SiO4)O(OH) | 2.357875 | 2.929681 | 2.307306 | 7.333806 | 7.343983
| Amphibole | (□, Na)(Ca, Na, Mg, Fe2+)2(Mg, Fe2+)5-3(Al, Fe3+, Ti)2-0[(Si8-6Al0-2)O22](OH, O)2 | 10.8137 | 3.340588 | 2.820063 | 3.70027 | 7.23606
| Biotite | K(Mg, Fe)3(AlSi3O10)(OH, F)2 | 2.381717 | 0.9317471 | 1.414969 | 1.208369 | 0.4858408
| Muscovite | KAl2(AlSi3O10)(OH)2 | 4.115146 | 4.554025 | 7.815056 | 3.561866 | 2.630558
| K-Feldspar | K(AlSi3O8) | 1.83903 | 4.610357 | 2.237344 | 4.178461 | 9.621315
| Plagioclase | (Na, Ca)(Al1-2Si2-3O8) | 16.40331 | 13.25512 | 5.730881 | 15.71078 | 31.57724
| Quartz | SiO2 | 20.32708 | 37.01875 | 33.28924 | 31.472 | 23.74376
| Illite | K0.65(Al, Mg, Fe)2(Si3.35Al0.65O10)[OH, (H2O)]2 | 0.8177812 | 2.70338 | 4.836975 | 3.901176 | 1.499064
| Chlorite | (Mg, Fe, Al)6[(Si, Al)4O10](OH, O)8 | 2.655391 | 4.275949 | 5.419046 | 3.059285 | 3.426649
| Si-Al clays | Al2Si2O5(OH)4·nH2O | 2.232831 | 8.603315 | 11.30225 | 7.803423 | 2.608614
| Siderite | Fe(CO3) | 0.02732262 | 0.2163965 | 0.8914470005 | 0.1893264 | 0.02410598
| Apatite | Ca5(PO4)3(F, Cl, OH) | 0.1414135 | 0.0365705 | 0.1055863 | 0.1140797 | 0.1309197
| Others |  | 0.5228608 | 1.013126 | 0.6928492 | 0.7523803 | 0.7782014
| Total |  | 100 | 100 | 100 | 100 | 100
Notes:
Automated, bulk mineralogical analysis (BMA) on 0.5-1.0 mm-size, sieved fraction of selected, heavy mineral concentrate (HMC) samples performed at Activation Laboratories Ltd., Ancaster, Ontario. Round polished sections of representative splits of samples (2 g) embedded in the epoxy resin analyzed by an FEI QEMSCAN 650F field emission gun-scanning electron microscope (FEG-SEM), equipped with high-resolution back-scattered electron (BSE) and two Bruker 5030D energy dispersive spectrometers (EDS), using accelerating voltage of 25 kV, spot size of 5.8 µm, and working distance of 13 mm. Custome mineral reference library was built for the samples. See Rukhlov et al. (2020) for details.
Garnet includes euhedral, brown-red spessartine and rare fragments of rose almandine in samples 2006-2008 and 2010; two generations of euhedral almandine are present in sample 1007; Si-Al clays appear as alteration products of silicate minerals within coarser particles and include finely intergrown phases; 'Others' include unresolved EDS spectra such as those generated from the boundary areas or mixtures of very fine-grained minerals; n.d. = not detected.