## Sheet1
[15 empty] | Analyte | Al | Fe | Mg | Ca | Na | K | Ti | P | S | Li | Be | Sc | V | Cr | Mn | Co | Ni | Cu | Zn | As | Se | Br | Rb | Sr | Y | Mo | Ag | Cd | Sn | Sb | Cs | Ba | La | Ce | Nd | Sm | Eu | Tb | Yb | Lu | Hf | Ta | W | Ir | Au | Hg | Pb | Bi | Th | U | Mass
[15 empty] | Unit | % | % | % | % | % | % | % | % | % | ppm | ppm | ppm | ppm | ppm | ppm | ppm | ppm | ppm | ppm | ppm | ppm | ppm | ppm | ppm | ppm | ppm | ppm | ppm | % | ppm | ppm | ppm | ppm | ppm | ppm | ppm | ppm | ppm | ppm | ppm | ppm | ppm | ppm | ppb | ppb | ppm | ppm | ppm | ppm | ppm | g
[15 empty] | D_Limit | 0.01 | 0.01 | 0.01 | 0.01 | 0.01 | 0.01 | 0.01 | 0.001 | 0.01 | 1 | 1 | 0.1 | 2 | 2 | 1 | 1 | 1 | 1 | 1 | 0.5 | 3 | 0.5 | 15 | 1 | 1 | 1 | 0.3 | 0.3 | 0.02 | 0.1 | 1 | 50 | 0.5 | 3 | 5 | 0.1 | 0.2 | 0.5 | 0.2 | 0.05 | 1 | 0.5 | 1 | 5 | 2 | 1 | 3 | 2 | 0.2 | 0.5
[16 empty] | TD-ICP | INAA | TD-ICP | TD-ICP | INAA | TD-ICP | TD-ICP | TD-ICP | TD-ICP | TD-ICP | TD-ICP | INAA | TD-ICP | INAA | TD-ICP | INAA | MULT INAA / TD-ICP | TD-ICP | MULT INAA / TD-ICP | INAA | INAA | INAA | INAA | TD-ICP | TD-ICP | TD-ICP | MULT INAA / TD-ICP | TD-ICP | INAA | INAA | INAA | INAA | INAA | INAA | INAA | INAA | INAA | INAA | INAA | INAA | INAA | INAA | INAA | INAA | INAA | INAA | TD-ICP | TD-ICP | INAA | INAA | INAA
Method_ID
Lab_ID
Req_date
Rec_date
Sample_Name | Sample_Code | Sample_Type | Core_Length | Geol_ID | Prep_ID | Lithology | Rock_Unit | Sample_Desc | X-coord | Y-coord | Z-coord | EPSG_SRID | Pub_Issue | Coord_Conf | DLimit_ID
18ab26-4 | ABE18-26-4 | Surface | [6 empty] | -125.617181 | 56.028834 | [5 empty] | 7.2 | 2.93 | 0.44 | 1.1 | 2.02 | 4.69 | 0.14 | 0.04 | 0.44 | 7 | 1 | 2.5 | 61 | 40 | 380 | 10 | 3 | 4340 | 387 | 11.1 | < 3 | < 0.5 | 128 | 101 | 4 | 32 | 140 | 3.4 | < 0.02 | 192 | < 1 | 1680 | 11.6 | 17 | < 5 | 1 | < 0.2 | < 0.5 | 0.5 | < 0.05 | 3 | < 0.5 | 16 | < 5 | 227 | < 1 | 480 | < 2 | 6.6 | 5.1 | 31
18DMI8-10 | DMI18-8-10 | Surface | [6 empty] | -125.789837 | 56.179046 | [5 empty] | 5.89 | 4.24 | 1.4 | 1.73 | 1.86 | 1.25 | 0.23 | 0.096 | 0.19 | 12 | < 1 | 9.9 | 102 | 4 | 775 | 21 | 11 | 3860 | 79 | 3 | < 3 | < 0.5 | < 15 | 289 | 9 | < 1 | 3.3 | 0.5 | < 0.02 | 1 | < 1 | 1050 | 5.3 | 14 | < 5 | 1.5 | 0.3 | < 0.5 | 0.9 | < 0.05 | < 1 | < 0.5 | < 1 | < 5 | 10 | < 1 | 4 | < 2 | < 0.2 | < 0.5 | 33.7
18ab6-3a | ABE18-6-3 | Surface | [6 empty] | -125.647418 | 56.208794 | [5 empty] | 7.14 | 7.59 | 0.74 | 7 | 2.05 | 2.05 | 0.43 | 0.255 | 0.1 | 6 | 1 | 33.7 | 254 | 26 | 1120 | 21 | 16 | 178 | 54 | 2.5 | < 3 | < 0.5 | 60 | 144 | 24 | < 1 | 0.4 | < 0.3 | < 0.02 | 2.4 | 6 | 610 | 17.9 | 45 | 8 | 4.4 | 1.1 | < 0.5 | 3 | 0.24 | 30 | < 0.5 | 8 | < 5 | < 2 | < 1 | < 3 | < 2 | 1.6 | 1.5 | 32.3
18ab6-3c | ABE18-6-3 | Surface | [6 empty] | -125.647418 | 56.208794 | [5 empty] | 8.07 | 6.77 | 1.5 | 3.03 | 1.92 | 3.63 | 0.18 | 0.189 | 0.02 | 11 | 1 | 15.7 | 66 | 4 | 897 | 22 | 18 | 4430 | 63 | 4.9 | < 3 | < 0.5 | 72 | 508 | 26 | 3 | 4.2 | < 0.3 | < 0.02 | 1.4 | < 1 | 820 | 20.1 | 48 | 17 | 3.7 | 1.2 | < 0.5 | 2.2 | 0.26 | 13 | < 0.5 | < 1 | < 5 | 478 | < 1 | 11 | < 2 | 4 | 11.5 | 34.7
18DMI6-5c | DMI18-6-5 | Surface | [6 empty] | -125.790207 | 56.175148 | [5 empty] | 0.27 | 0.67 | 0.24 | 0.24 | 0.02 | < 0.01 | < 0.01 | 0.001 | < 0.01 | 2 | < 1 | 0.9 | 16 | 8 | 152 | 2 | 5 | 2 | 10 | < 0.5 | < 3 | < 0.5 | < 15 | 6 | < 1 | < 1 | < 0.3 | < 0.3 | < 0.02 | 0.1 | < 1 | < 50 | < 0.5 | < 3 | < 5 | < 0.1 | < 0.2 | < 0.5 | < 0.2 | < 0.05 | < 1 | < 0.5 | < 1 | < 5 | < 2 | < 1 | < 3 | < 2 | < 0.2 | < 0.5 | 36.4
18lo6-2a | LOO18-6-2 | Surface | [6 empty] | -125.7752 | 56.1958 | [5 empty] | 7.85 | 11.7 | 3.38 | 3.91 | 2.31 | 0.28 | 0.44 | 0.266 | 3.96 | 6 | < 1 | 24.7 | 206 | 31 | 978 | 51 | 31 | 3170 | 115 | 9.3 | < 3 | < 0.5 | < 15 | 388 | 14 | < 1 | 1.9 | 0.6 | < 0.02 | 0.3 | < 1 | 390 | 6.2 | 14 | 15 | 2.7 | 0.6 | < 0.5 | 1.4 | 0.05 | < 1 | < 0.5 | < 1 | < 5 | 46 | < 1 | < 3 | < 2 | < 0.2 | < 0.5 | 34.8
18bg25-2b | BGR18-25-2 | Surface | [6 empty] | -125.842759 | 55.984777 | [5 empty] | 2.86 | 2.38 | 0.38 | 0.28 | 0.36 | 0.98 | 0.14 | 0.035 | 0.44 | 3 | < 1 | 6.1 | 99 | 3 | 416 | 15 | 5 | 86 | 21 | 1.5 | < 3 | < 0.5 | 26 | 43 | 3 | 2 | 0.4 | < 0.3 | 0.03 | < 0.1 | < 1 | 790 | 2 | 4 | < 5 | 0.3 | < 0.2 | < 0.5 | 0.4 | < 0.05 | < 1 | < 0.5 | 15 | < 5 | 7 | < 1 | < 3 | < 2 | < 0.2 | 0.6 | 34.4
18bg26-2b | BGR18-26-2 | Surface | [6 empty] | -125.852324 | 55.982823 | [5 empty] | 1.55 | 2.06 | 0.1 | 0.32 | 1.01 | 0.07 | 0.08 | 0.009 | 0.41 | < 1 | < 1 | 3 | 65 | 119 | 161 | 9 | 6 | 3580 | 12 | 5.1 | < 3 | < 0.5 | < 15 | 50 | 2 | 1 | 5.8 | 0.4 | < 0.02 | 0.3 | < 1 | < 50 | 1.2 | < 3 | < 5 | 0.1 | < 0.2 | < 0.5 | < 0.2 | < 0.05 | < 1 | < 0.5 | < 1 | < 5 | 232 | < 1 | 14 | < 2 | < 0.2 | < 0.5 | 33.1
18ab26-9 | ABE18-26-9 | Surface | [6 empty] | -125.630347 | 56.03025 | [5 empty] | 0.65 | 0.62 | 0.05 | 0.46 | 0.06 | 0.59 | 0.02 | 0.005 | 0.03 | 3 | < 1 | 0.3 | 5 | 162 | 270 | 2 | 5 | 11 | 6 | 2.1 | < 3 | < 0.5 | < 15 | 45 | 2 | 21 | 0.8 | < 0.3 | < 0.02 | 2 | < 1 | 240 | 2 | 3 | < 5 | 0.3 | < 0.2 | < 0.5 | < 0.2 | < 0.05 | < 1 | < 0.5 | < 1 | < 5 | 27 | < 1 | 16 | < 2 | 0.2 | 0.6 | 32.4
18ab22-7 | LOO18-22-7 | Surface | [6 empty] | -125.821887 | 56.017438 | [5 empty] | 0.25 | 1.41 | 0.03 | 0.06 | 0.12 | 0.04 | 0.01 | 0.008 | 0.24 | < 1 | < 1 | < 0.1 | 8 | < 2 | 63 | 4 | 3 | 3720 | 7 | 1.9 | 10 | < 0.5 | < 15 | 12 | < 1 | 1 | 9.2 | < 0.3 | < 0.02 | < 0.1 | < 1 | 200 | 1.3 | < 3 | < 5 | < 0.1 | < 0.2 | < 0.5 | < 0.2 | < 0.05 | < 1 | < 0.5 | < 1 | < 5 | 119 | < 1 | 22 | 17 | < 0.2 | < 0.5 | 36.7
18ab23-7 | ABE18-23-7 | Surface | [6 empty] | -125.781988 | 56.003817 | [5 empty] | 1 | 1.27 | < 0.01 | 1.32 | 0.03 | 0.03 | 0.02 | 0.005 | 0.02 | < 1 | < 1 | 0.8 | 46 | 124 | 248 | 2 | 3 | 716 | 5 | 2.6 | < 3 | < 0.5 | < 15 | 201 | 1 | 4 | 0.3 | < 0.3 | < 0.02 | 0.2 | < 1 | < 50 | 0.6 | < 3 | < 5 | < 0.1 | < 0.2 | < 0.5 | < 0.2 | < 0.05 | < 1 | < 0.5 | < 1 | < 5 | 7 | < 1 | < 3 | < 2 | < 0.2 | < 0.5 | 32.8
18bg25-7 | BGR18-25-7 | Surface | [6 empty] | -125.855549 | 55.994798 | [5 empty] | 0.24 | 0.51 | 0.03 | 0.5 | 0.12 | 0.06 | 0.01 | 0.003 | 0.03 | < 1 | < 1 | 0.2 | 4 | < 2 | 158 | < 1 | 2 | 21 | 5 | 3 | < 3 | < 0.5 | < 15 | 66 | < 1 | < 1 | < 0.3 | < 0.3 | < 0.02 | < 0.1 | < 1 | 930 | 3.5 | 6 | < 5 | 0.2 | < 0.2 | < 0.5 | < 0.2 | < 0.05 | < 1 | < 0.5 | < 1 | < 5 | 2 | < 1 | < 3 | < 2 | 1.5 | < 0.5 | 33.9
18lo10-1c | LOO18-10-1 | Surface | [6 empty] | -125.790632 | 56.234471 | [5 empty] | 5.46 | 2.68 | 0.35 | 1.7 | 0.74 | 1.48 | 0.07 | 0.172 | 0.2 | 3 | < 1 | 2.2 | 53 | 87 | 215 | 51 | 6 | 725 | 15 | 3.5 | < 3 | < 0.5 | < 15 | 300 | 3 | 7 | 3.4 | < 0.3 | < 0.02 | < 0.1 | 2 | 1120 | 4.7 | 7 | < 5 | 1 | < 0.2 | < 0.5 | < 0.2 | < 0.05 | < 1 | < 0.5 | 1 | < 5 | 5 | < 1 | < 3 | 31 | < 0.2 | < 0.5 | 31.7
18lo19-3e | LOO18-19-3 | Surface | [6 empty] | -125.770844 | 56.010207 | [5 empty] | 7.39 | 3.05 | 0.83 | 2.85 | 2.73 | 2.58 | 0.23 | 0.077 | 0.33 | 7 | < 1 | 5.4 | 86 | < 2 | 1050 | 12 | 4 | 25 | 140 | 1.5 | < 3 | < 0.5 | 30 | 457 | 4 | < 1 | < 0.3 | < 0.3 | 0.04 | 0.4 | 2 | 1720 | 7.6 | 12 | < 5 | 1 | < 0.2 | < 0.5 | 0.7 | < 0.05 | 4 | < 0.5 | 7 | < 5 | 11 | < 1 | 25 | < 2 | 1.1 | < 0.5 | 31.7
18lo16-3 | LOO18-16-3 | Surface | [6 empty] | -125.762877 | 56.116646 | [5 empty] | 2.4 | 2.63 | 0.02 | 0.03 | 0.5 | 1.41 | 0.01 | 0.003 | 0.94 | 3 | 1 | 0.5 | 8 | 105 | 115 | < 1 | 3 | 11 | 3 | 1.1 | < 3 | < 0.5 | 81 | 50 | < 1 | 19 | < 0.3 | < 0.3 | < 0.02 | 0.1 | 2 | 510 | < 0.5 | < 3 | < 5 | < 0.1 | < 0.2 | < 0.5 | < 0.2 | < 0.05 | < 1 | < 0.5 | 4 | < 5 | 7 | < 1 | < 3 | 13 | < 0.2 | < 0.5 | 31.3
18lo5-5 | LOO18-5-5 | Surface | [6 empty] | -125.726843 | 56.218849 | [5 empty] | 1.69 | 5.36 | 0.25 | 0.46 | 0.04 | 0.74 | 0.08 | 0.027 | 3.53 | 2 | < 1 | 2.7 | 36 | 3 | 1500 | 11 | 3 | 45 | 8 | 16.4 | < 3 | < 0.5 | 30 | 16 | 9 | 5 | 0.5 | < 0.3 | < 0.02 | 0.1 | < 1 | 350 | 3.7 | 6 | < 5 | 0.7 | < 0.2 | < 0.5 | 0.8 | 0.05 | < 1 | < 0.5 | 11 | < 5 | 15 | < 1 | 72 | 298 | 1 | < 0.5 | 33.7
18lo18-6 | LOO18-18-6 | Surface | [6 empty] | -125.742103 | 56.086018 | [5 empty] | 0.2 | 8.83 | < 0.01 | < 0.01 | 0.02 | 0.06 | < 0.01 | 0.002 | 1.75 | 1 | < 1 | 0.2 | < 2 | 87 | 18000 | 5 | 5 | 441 | 21 | 6.6 | < 3 | < 0.5 | < 15 | 21 | 4 | 5 | 0.8 | < 0.3 | < 0.02 | 0.1 | < 1 | < 50 | 8.3 | 12 | < 5 | 0.6 | 1 | < 0.5 | 0.4 | < 0.05 | < 1 | < 0.5 | 72 | < 5 | 37 | < 1 | 3 | 12 | < 0.2 | < 0.5 | 31.5
18lo5-5b | LOO18-5-5 | Surface | [6 empty] | -125.726843 | 56.218849 | [5 empty] | 1.91 | 5.41 | 0.08 | 0.37 | 0.04 | 0.87 | 0.06 | 0.016 | 5.28 | < 1 | < 1 | 1.5 | 25 | 4 | 1130 | 9 | 4 | 46 | 7 | 26.4 | < 3 | < 0.5 | 33 | 12 | 2 | 4 | 0.7 | < 0.3 | < 0.02 | 0.2 | < 1 | 390 | 4.8 | 7 | < 5 | 0.7 | < 0.2 | < 0.5 | 0.2 | < 0.05 | < 1 | < 0.5 | 9 | < 5 | 11 | < 1 | 112 | 480 | 1.7 | < 0.5 | 32.8
18lo3-3 | LOO18-3-3 | Surface | [6 empty] | -125.774618 | 56.18752 | [5 empty] | 1.1 | 2.26 | 0.54 | 0.39 | 0.12 | 0.16 | 0.04 | 0.013 | 0.42 | 4 | < 1 | 1.5 | 31 | 116 | 390 | 14 | 6 | 75 | 25 | 1.4 | < 3 | < 0.5 | < 15 | 28 | 2 | < 1 | < 0.3 | < 0.3 | < 0.02 | 0.2 | < 1 | 220 | 2.6 | 5 | < 5 | 0.5 | < 0.2 | < 0.5 | < 0.2 | < 0.05 | < 1 | < 0.5 | < 1 | < 5 | 18 | < 1 | < 3 | < 2 | 0.3 | < 0.5 | 32.9
18lo15-1b-1 | LOO18-15-1 | Surface | [6 empty] | -125.766088 | 56.109035 | [5 empty] | 1.25 | 5.02 | 0.05 | 0.32 | 0.04 | 0.8 | 0.01 | 0.001 | 5.45 | 4 | 1 | 0.6 | 49 | 3 | 115 | 7 | 2 | 12 | 10 | 1.3 | < 3 | < 0.5 | 35 | 27 | < 1 | 74 | 2.5 | < 0.3 | < 0.02 | < 0.1 | 1 | 390 | 0.7 | < 3 | < 5 | < 0.1 | < 0.2 | < 0.5 | < 0.2 | < 0.05 | < 1 | < 0.5 | 13 | < 5 | 1600 | < 1 | 13 | 325 | 0.2 | < 0.5 | 32.2
18lo15-1b-2 | LOO18-15-1 | Surface | [6 empty] | -125.766088 | 56.109035 | [5 empty] | 3.75 | 4.58 | 0.11 | 0.33 | 0.31 | 1.78 | 0.03 | 0.004 | 4.49 | 7 | 4 | 0.8 | 59 | 91 | 254 | 8 | 4 | 10 | 13 | 1.6 | < 3 | < 0.5 | 115 | 56 | < 1 | 58 | 1.1 | < 0.3 | < 0.02 | < 0.1 | 3 | 660 | 0.8 | < 3 | < 5 | < 0.1 | < 0.2 | < 0.5 | < 0.2 | < 0.05 | < 1 | < 0.5 | 61 | < 5 | 3680 | < 1 | 6 | 106 | 0.3 | < 0.5 | 32.5
18lo15-1b-3 | LOO18-15-1 | Surface | [6 empty] | -125.766088 | 56.109035 | [5 empty] | 2.02 | 4.27 | 0.07 | 0.66 | 0.05 | 1.34 | 0.02 | 0.001 | 4.19 | 6 | 2 | 0.8 | 66 | < 2 | 138 | 5 | 3 | 5 | 7 | 2.3 | < 3 | < 0.5 | 93 | 46 | < 1 | 65 | 1.2 | < 0.3 | < 0.02 | < 0.1 | 2 | 550 | < 0.5 | < 3 | < 5 | 0.1 | < 0.2 | < 0.5 | < 0.2 | < 0.05 | < 1 | < 0.5 | 164 | < 5 | 612 | < 1 | < 3 | 29 | < 0.2 | < 0.5 | 32.9
18lo7-2b | LOO18-7-2 | Surface | [6 empty] | -125.773974 | 56.187463 | [5 empty] | 0.56 | 1.6 | 0.18 | 0.12 | 0.04 | 0.16 | 0.02 | 0.006 | 0.1 | 1 | < 1 | 1.1 | 22 | 125 | 156 | 10 | 5 | 288 | 10 | 3.3 | < 3 | < 0.5 | < 15 | 8 | < 1 | 2 | 0.8 | < 0.3 | < 0.02 | 0.3 | < 1 | 190 | 0.6 | < 3 | < 5 | 0.2 | < 0.2 | < 0.5 | < 0.2 | < 0.05 | < 1 | < 0.5 | < 1 | < 5 | 13 | < 1 | < 3 | < 2 | < 0.2 | < 0.5 | 31.2
18lo4-3 | LOO18-4-3 | Surface | [6 empty] | -125.764748 | 56.182155 | [5 empty] | 7.77 | 6.83 | 1.29 | 7.68 | 1.88 | 0.24 | 0.34 | 0.121 | 0.21 | 5 | < 1 | 12 | 228 | 5 | 1070 | 13 | 8 | 87 | 52 | 3.8 | < 3 | < 0.5 | < 15 | 1470 | 9 | 19 | < 0.3 | < 0.3 | < 0.02 | 1.1 | < 1 | 210 | 8.8 | 15 | 7 | 1.8 | 0.9 | < 0.5 | 0.9 | < 0.05 | < 1 | < 0.5 | < 1 | < 5 | 8 | < 1 | < 3 | < 2 | 1 | 0.9 | 35.3
18ab24-11 | ABE18-24-11 | Surface | [6 empty] | -125.607323 | 56.029108 | [5 empty] | 7.97 | 3.27 | 0.29 | 4.98 | 0.17 | 4.47 | 0.26 | 0.102 | 1.42 | 5 | 1 | 6.7 | 108 | 40 | 1060 | 14 | 6 | 19 | 285 | 2.3 | < 3 | < 0.5 | 199 | 105 | 8 | 2 | 7.8 | 2.7 | < 0.02 | 2.4 | < 1 | 940 | 13.7 | 23 | 11 | 2.2 | 0.4 | < 0.5 | 0.9 | 0.1 | 3 | < 0.5 | 34 | < 5 | 774 | < 1 | 149 | < 2 | 3.2 | 3.8 | 30
18ab16-9 | ABE18-16-9 | Surface | [6 empty] | -125.713893 | 56.004413 | [5 empty] | 4.88 | 12.9 | 3.33 | 9.34 | 1.72 | 1.55 | 0.26 | 0.327 | 0.06 | 14 | 2 | 27.6 | 317 | 31 | 2780 | 53 | 15 | 2620 | 193 | 2.3 | < 3 | < 0.5 | 34 | 990 | 38 | < 1 | 2.1 | < 0.3 | < 0.02 | < 0.1 | < 1 | 1120 | 33.5 | 63 | 23 | 7.7 | 2.8 | 1.4 | 3.2 | 0.15 | 4 | < 0.5 | < 1 | < 5 | 186 | < 1 | < 3 | < 2 | 2.2 | 1 | 37.3
18ab18-10b | ABE18-18-10 | Surface | [6 empty] | -125.71398 | 56.010718 | [5 empty] | 8.96 | 3.79 | 0.76 | 3.42 | 2.71 | 4.64 | 0.25 | 0.12 | 0.17 | 2 | < 1 | 5.6 | 192 | 23 | 924 | 14 | 8 | 5660 | 69 | < 0.5 | < 3 | < 0.5 | 88 | 3920 | 13 | < 1 | 4.3 | 0.5 | < 0.02 | < 0.1 | < 1 | 3310 | 13.9 | 29 | 8 | 2.8 | < 0.2 | < 0.5 | 1.1 | 0.07 | 1 | < 0.5 | < 1 | < 5 | 466 | < 1 | 8 | < 2 | 1.8 | < 0.5 | 30.2
18bg19-2 | BGR18-19-2 | Surface | [6 empty] | -125.82053 | 56.096007 | [5 empty] | 4.63 | 0.74 | 0.06 | 0.49 | 2.25 | 1.03 | 0.04 | 0.008 | 0.25 | 16 | 2 | 1.3 | 21 | < 2 | 238 | < 1 | 4 | 114 | 13 | 4.3 | < 3 | < 0.5 | < 15 | 889 | 2 | 9 | 4 | < 0.3 | < 0.02 | 0.2 | < 1 | 2810 | 1.4 | < 3 | < 5 | 0.2 | < 0.2 | < 0.5 | < 0.2 | < 0.05 | 1 | < 0.5 | 8 | < 5 | 6 | < 1 | 1200 | 11 | < 0.2 | < 0.5 | 31.7
18bg27-7 | BGR18-27-7 | Surface | [6 empty] | -125.598948 | 56.028918 | [5 empty] | 4.05 | 1.23 | 0.02 | 0.14 | 0.15 | 4.36 | 0.09 | 0.02 | 0.21 | 2 | < 1 | 1.6 | 21 | 85 | 169 | 5 | 3 | 43 | 15 | 1.5 | < 3 | < 0.5 | 109 | 70 | 2 | 3 | 1.5 | 0.5 | < 0.02 | 0.3 | < 1 | 740 | 7.7 | 12 | < 5 | 0.8 | < 0.2 | < 0.5 | 0.3 | < 0.05 | < 1 | < 0.5 | 16 | < 5 | 249 | < 1 | 16 | < 2 | 2.3 | < 0.5 | 30.3
18ab23-8 | ABE18-23-8 | Surface | [6 empty] | -125.783352 | 56.004091 | [5 empty] | 9.19 | 5.56 | 1.66 | 3.18 | 3.4 | 1.76 | 0.39 | 0.096 | 0.21 | 12 | 1 | 10.9 | 147 | 6 | 956 | 37 | 9 | 3610 | 106 | 1 | < 3 | < 0.5 | < 15 | 659 | 10 | 5 | 3.3 | 0.4 | < 0.02 | < 0.1 | 2 | 1080 | 12.6 | 18 | 8 | 1.7 | < 0.2 | < 0.5 | 1 | < 0.05 | 4 | < 0.5 | < 1 | < 5 | 58 | < 1 | 5 | < 2 | 1.3 | < 0.5 | 32.4
18lo11-4 | LOO18-11-4 | Surface | [6 empty] | -125.927887 | 56.222225 | [5 empty] | 0.78 | 0.8 | 0.01 | 0.05 | 0.17 | 0.54 | 0.06 | 0.004 | 0.29 | 5 | < 1 | 0.4 | 4 | 112 | 59 | 2 | 4 | 18 | 2 | 2.4 | < 3 | < 0.5 | < 15 | 33 | 1 | 1 | < 0.3 | < 0.3 | < 0.02 | 0.4 | 1 | 230 | 0.9 | < 3 | < 5 | < 0.1 | < 0.2 | < 0.5 | < 0.2 | < 0.05 | < 1 | < 0.5 | 4 | < 5 | < 2 | < 1 | < 3 | < 2 | 0.6 | 1.4 | 32.6
18lo6-2c | LOO18-6-2 | Surface | [6 empty] | -125.7752 | 56.1958 | [5 empty] | 5.21 | 11.8 | 5.58 | 6.49 | 0.49 | 1.94 | 0.4 | 0.011 | 0.52 | 19 | < 1 | 55.8 | 350 | 25 | 1230 | 69 | 32 | 397 | 124 | 2 | < 3 | < 0.5 | 19 | 323 | 27 | < 1 | < 0.3 | < 0.3 | < 0.02 | < 0.1 | 6 | 610 | 5.3 | 19 | < 5 | 4.2 | 1.5 | < 0.5 | 2.5 | 0.07 | 2 | < 0.5 | < 1 | < 5 | < 2 | < 1 | 4 | < 2 | < 0.2 | < 0.5 | 36.3
18lo7-2a | LOO18-7-2 | Surface | [6 empty] | -125.773974 | 56.187463 | [5 empty] | 1.78 | 3.21 | 0.6 | 0.4 | 0.1 | 0.5 | 0.07 | 0.03 | 0.75 | 4 | < 1 | 2.7 | 62 | 104 | 545 | 11 | 8 | > 10000 | 43 | 2.2 | < 3 | < 0.5 | < 15 | 29 | 5 | 1 | 10.3 | 1.3 | < 0.02 | 0.3 | < 1 | 500 | 21 | 40 | 17 | 4 | 1.1 | < 0.5 | 0.5 | 0.05 | < 1 | < 0.5 | 2 | < 5 | 41 | < 1 | < 3 | 11 | 1.5 | < 0.5 | 32
18lo24-5a | LOO18-24-5 | Surface | [6 empty] | -125.68838 | 56.015097 | [5 empty] | 10.1 | 3.56 | 0.63 | 1.78 | 2.34 | 6.19 | 0.24 | 0.074 | 0.02 | 9 | 2 | 4.6 | 155 | 3 | 1130 | 14 | 5 | 1910 | 102 | 2.5 | < 3 | < 0.5 | 110 | 1900 | 8 | < 1 | 1.7 | < 0.3 | < 0.02 | < 0.1 | < 1 | 1740 | 8.4 | 17 | < 5 | 1.5 | < 0.2 | < 0.5 | 0.9 | < 0.05 | 4 | < 0.5 | < 1 | < 5 | 72 | < 1 | 4 | < 2 | 4 | 0.9 | 37.4
18lo25-2c | LOO18-25-2 | Surface | [6 empty] | -125.701574 | 56.007961 | [5 empty] | 7.59 | 8.03 | 1.35 | 1.17 | 1.54 | 5.79 | 0.33 | 0.264 | 0.94 | 8 | < 1 | 2.6 | 295 | 24 | 1240 | 60 | 26 | > 10000 | 216 | 1.1 | < 3 | < 0.5 | 185 | 1230 | 13 | 2 | 3.1 | 1.1 | < 0.02 | < 0.1 | < 1 | 2600 | 16.5 | 29 | 11 | 2.5 | 0.4 | < 0.5 | 1 | 0.07 | 2 | < 0.5 | < 1 | < 5 | 718 | < 1 | 9 | < 2 | 3.7 | 1.7 | 33.1
18ab17-2 | ABE18-17-2 | Surface | [6 empty] | -125.709773 | 56.013593 | [5 empty] | 9.48 | 4.14 | 0.66 | 2.44 | 2.15 | 5.96 | 0.19 | 0.074 | 0.01 | 7 | 1 | 5.7 | 120 | 8 | 916 | 19 | 5 | 2150 | 75 | 1.8 | < 3 | < 0.5 | 149 | 4160 | 11 | < 1 | 1.8 | < 0.3 | < 0.02 | 0.2 | < 1 | 3130 | 8.2 | 18 | 9 | 2.3 | < 0.2 | < 0.5 | 1.1 | 0.07 | 3 | < 0.5 | < 1 | < 5 | 73 | < 1 | 6 | < 2 | 2.1 | < 0.5 | 34.7
18DMI8-9 | DMI18-8-9 | Surface | [6 empty] | -125.787706 | 56.179543 | [5 empty] | 0.51 | 1.75 | 0.02 | 0.32 | 0.15 | 0.08 | 0.02 | 0.007 | 0.18 | < 1 | < 1 | 1.1 | 21 | 124 | 96 | 4 | 4 | 67 | 2 | < 0.5 | < 3 | < 0.5 | < 15 | 97 | < 1 | 24 | < 0.3 | < 0.3 | < 0.02 | 0.3 | < 1 | 70 | 0.5 | < 3 | < 5 | 0.1 | < 0.2 | < 0.5 | < 0.2 | < 0.05 | < 1 | < 0.5 | < 1 | < 5 | 4 | < 1 | < 3 | < 2 | < 0.2 | < 0.5 | 34.8
18bg28-2 | BGR18-28-2 | Surface | [6 empty] | -125.70885 | 56.004456 | [5 empty] | 3.78 | 7.49 | 3.71 | 13.7 | 1.19 | 1.43 | 0.02 | 1.52 | 0.04 | 11 | 3 | 30.8 | 324 | 26 | 2930 | 43 | 11 | 6800 | 129 | 2 | < 3 | < 0.5 | < 15 | 708 | 60 | < 1 | 5.7 | 0.6 | < 0.02 | < 0.1 | < 1 | 730 | 100 | 151 | 50 | 12 | 3.2 | 2.1 | 4.4 | 0.28 | 2 | < 0.5 | < 1 | < 5 | 300 | < 1 | 6 | 6 | 6 | < 0.5 | 38.3
18bg29-8a | BGR18-29-8 | Surface | [6 empty] | -125.728513 | 55.974478 | [5 empty] | 8.71 | 3.73 | 1.26 | 2.29 | 2.97 | 2.47 | 0.28 | 0.108 | 0.04 | 15 | 1 | 8.9 | 115 | 28 | 797 | 14 | 8 | 238 | 62 | < 0.5 | < 3 | < 0.5 | 98 | 510 | 12 | < 1 | < 0.3 | < 0.3 | < 0.02 | 0.1 | < 1 | 2120 | 13.4 | 20 | 9 | 2.4 | < 0.2 | < 0.5 | 1.4 | 0.1 | 4 | < 0.5 | < 1 | < 5 | < 2 | < 1 | < 3 | < 2 | 4.8 | 2.7 | 30.6
18bg31-1b | BGR18-31-1 | Surface | [6 empty] | -125.607174 | 56.042162 | [5 empty] | 7.97 | 3.91 | 1.07 | 3.39 | 2.86 | 2.31 | 0.26 | 0.101 | 0.11 | 9 | 1 | 9.2 | 114 | < 2 | 768 | 19 | 9 | 5290 | 43 | 2 | < 3 | < 0.5 | 69 | 762 | 11 | < 1 | 1.7 | < 0.3 | < 0.02 | 0.4 | < 1 | 1700 | 14.6 | 22 | 10 | 2.5 | 0.5 | < 0.5 | 1.1 | 0.1 | 4 | < 0.5 | < 1 | < 5 | 54 | < 1 | < 3 | < 2 | 3.5 | 2.8 | 30
18ab24-2 | ABE18-24-2 | Surface | [6 empty] | -125.600886 | 56.020572 | [5 empty] | 0.95 | 0.86 | 0.16 | 0.5 | 0.28 | 0.23 | 0.05 | 0.015 | < 0.01 | 6 | < 1 | 1.1 | 15 | 148 | 356 | 3 | 6 | 16 | 7 | < 0.5 | < 3 | < 0.5 | < 15 | 101 | 2 | < 1 | < 0.3 | < 0.3 | < 0.02 | 0.1 | < 1 | 180 | 3.1 | 4 | < 5 | 0.3 | < 0.2 | < 0.5 | < 0.2 | < 0.05 | < 1 | < 0.5 | < 1 | < 5 | < 2 | < 1 | < 3 | < 2 | 1.6 | < 0.5 | 31.1