## Sheet1
[15 empty] | Analyte | Al | Fe | Mg | Ca | Na | K | Ti | P | S | Li | Be | Sc | V | Cr | Mn | Co | Ni | Cu | Zn | As | Se | Br | Rb | Sr | Y | Mo | Ag | Cd | Sn | Sb | Cs | Ba | La | Ce | Nd | Sm | Eu | Tb | Yb | Lu | Hf | Ta | W | Ir | Au | Hg | Pb | Bi | Th | U | Mass
[15 empty] | Unit | % | % | % | % | % | % | % | % | % | ppm | ppm | ppm | ppm | ppm | ppm | ppm | ppm | ppm | ppm | ppm | ppm | ppm | ppm | ppm | ppm | ppm | ppm | ppm | % | ppm | ppm | ppm | ppm | ppm | ppm | ppm | ppm | ppm | ppm | ppm | ppm | ppm | ppm | ppb | ppb | ppm | ppm | ppm | ppm | ppm | g
[15 empty] | D_Limit | 0.01 | 0.01 | 0.01 | 0.01 | 0.01 | 0.01 | 0.01 | 0.001 | 0.01 | 1 | 1 | 0.1 | 2 | 2 | 1 | 1 | 1 | 1 | 1 | 0.5 | 3 | 0.5 | 15 | 1 | 1 | 1 | 0.3 | 0.3 | 0.02 | 0.1 | 1 | 50 | 0.5 | 3 | 5 | 0.1 | 0.2 | 0.5 | 0.2 | 0.05 | 1 | 0.5 | 1 | 5 | 2 | 1 | 3 | 2 | 0.2 | 0.5
[16 empty] | TD-ICP | INAA | TD-ICP | TD-ICP | INAA | TD-ICP | TD-ICP | TD-ICP | TD-ICP | TD-ICP | TD-ICP | INAA | TD-ICP | INAA | TD-ICP | INAA | MULT INAA / TD-ICP | TD-ICP | MULT INAA / TD-ICP | INAA | INAA | INAA | INAA | TD-ICP | TD-ICP | TD-ICP | MULT INAA / TD-ICP | TD-ICP | INAA | INAA | INAA | INAA | INAA | INAA | INAA | INAA | INAA | INAA | INAA | INAA | INAA | INAA | INAA | INAA | INAA | INAA | TD-ICP | TD-ICP | INAA | INAA | INAA
Method_ID
Lab_ID
Req_date
Rec_date
Sample_Name | Sample_Code | Sample_Type | Core_Length | Geol_ID | Prep_ID | Lithology | Rock_Unit | Sample_Desc | X-coord | Y-coord | Z-coord | EPSG_SRID | Pub_Issue | Coord_Conf | DLimit_ID
19GJ19-5 | GJO19-19-5 | Surface | [6 empty] | -126.285185 | 56.206991 | [5 empty] | 4.86 | 4.19 | 1.29 | 12.9 | 2.72 | 0.06 | 0.25 | 0.07 | 0.65 | 12 | < 1 | 10.4 | 135 | 34 | 1140 | 14 | 9 | 9990 | 62 | 3.8 | < 3 | < 0.5 | < 15 | 208 | 12 | < 1 | 1.1 | < 0.3 | < 0.02 | 0.4 | < 1 | < 50 | 6.1 | 16 | 7 | 1.8 | 0.6 | < 0.5 | 1 | < 0.05 | 1 | < 0.5 | < 1 | < 5 | < 2 | < 1 | 13 | < 2 | 1 | < 0.5 | 37
19GJ6-2 | GJO19-6-2 | Surface | [6 empty] | -125.55813 | 56.11388 | [5 empty] | 0.48 | 2.36 | 0.18 | 5.11 | 0.05 | 0.07 | < 0.01 | 0.005 | 0.76 | 4 | < 1 | 1.1 | 9 | 31 | 1170 | 3 | 3 | 8980 | 13 | 3.1 | < 3 | < 0.5 | < 15 | 137 | 6 | 2 | 11.4 | 0.6 | < 0.02 | 1.3 | < 1 | < 50 | 2.5 | 5 | < 5 | 0.8 | 0.2 | < 0.5 | 0.4 | < 0.05 | < 1 | < 0.5 | < 1 | < 5 | 3330 | < 1 | 3 | < 2 | < 0.2 | < 0.5 | 33.8
19GJ11-2 | GJO19-11-2 | Surface | [6 empty] | -126.132476 | 56.072348 | [5 empty] | 8.22 | 5.94 | 3.11 | 6.51 | 2.5 | 0.18 | 0.42 | 0.022 | 0.16 | 4 | < 1 | 17.9 | 88 | 25 | 1020 | 35 | 17 | 112 | 56 | < 0.5 | < 3 | < 0.5 | < 15 | 458 | 9 | < 1 | < 0.3 | 0.3 | < 0.02 | < 0.1 | < 1 | 480 | 2.3 | 3 | < 5 | 1.2 | 1.6 | < 0.5 | 0.8 | < 0.05 | < 1 | < 0.5 | < 1 | < 5 | 9 | < 1 | < 3 | < 2 | < 0.2 | < 0.5 | 39.1
19GJ10-4 | GJO19-10-4 | Surface | [6 empty] | -125.94181 | 56.347606 | [5 empty] | 0.72 | 2.31 | 0.18 | 0.43 | 0.06 | 0.11 | 0.02 | 0.003 | 0.36 | 1 | < 1 | 2.2 | 55 | 30 | 159 | 4 | 2 | 80 | 10 | 1 | < 3 | < 0.5 | < 15 | 24 | < 1 | 3 | < 0.3 | < 0.3 | < 0.02 | 0.2 | < 1 | 120 | < 0.5 | < 3 | < 5 | 0.1 | < 0.2 | < 0.5 | < 0.2 | < 0.05 | < 1 | < 0.5 | < 1 | < 5 | 20 | < 1 | < 3 | < 2 | < 0.2 | < 0.5 | 39.2
19GJ18-1 | GJO19-18-1 | Surface | [6 empty] | -126.272182 | 56.224369 | [5 empty] | 8.47 | 4.49 | 1.7 | 4.3 | 1.99 | 1.21 | 0.38 | 0.105 | 0.4 | 9 | < 1 | 18.8 | 209 | 62 | 1140 | 25 | 25 | > 10000 | 70 | 7.4 | 41 | < 0.5 | < 15 | 553 | 19 | 3 | 28.5 | 3.5 | < 0.02 | 0.8 | < 1 | 490 | 8.6 | 21 | 14 | 2.8 | 0.5 | < 0.5 | 1.8 | 0.11 | 2 | < 0.5 | < 1 | < 5 | 15 | < 1 | 6 | 3 | 2 | < 0.5 | 36.3
19GJ11-6 | GJO19-11-6 | Surface | [6 empty] | -126.120074 | 56.063486 | [5 empty] | 5.77 | 5.57 | 5.48 | 9.03 | 1.5 | 0.13 | 0.48 | 0.079 | 0.8 | 2 | < 1 | 14.4 | 143 | 43 | 1560 | 32 | 23 | 223 | 82 | 5.1 | < 3 | < 0.5 | < 15 | 521 | 18 | 5 | < 0.3 | 0.7 | < 0.02 | 0.2 | < 1 | 1040 | 13.3 | 31 | 8 | 2.9 | 1.2 | < 0.5 | 1.5 | 0.07 | 3 | < 0.5 | < 1 | < 5 | 8 | < 1 | < 3 | < 2 | 4.3 | 2.7 | 41.2
19GJ13-5b | GJO19-13-5 | Surface | [6 empty] | -125.526168 | 55.999451 | [5 empty] | 7.93 | 3.27 | 0.57 | 1.13 | 2.24 | 4.96 | 0.22 | 0.078 | 0.43 | 13 | 1 | 4.3 | 79 | 12 | 376 | 11 | 7 | 7010 | 55 | 2.2 | < 3 | < 0.5 | 127 | 376 | 10 | 44 | 1.8 | < 0.3 | 0.03 | 0.3 | < 1 | 2010 | 13.5 | 22 | 10 | 1.7 | 0.2 | < 0.5 | 1.1 | 0.08 | 3 | < 0.5 | 7 | < 5 | 110 | < 1 | 6 | 5 | 4.9 | 1.9 | 31.7
19DMI24-3b | DMI19-24-3 | Surface | [6 empty] | -125.769215 | 56.34665 | [5 empty] | 5.85 | 24.4 | 0.84 | 0.97 | 3.23 | 1.27 | 0.1 | 0.002 | 0.85 | 12 | < 1 | 4.8 | 607 | 331 | 503 | 60 | 101 | 3120 | 50 | < 0.5 | < 3 | < 0.5 | < 15 | 216 | < 1 | 111 | 2.3 | 1.1 | < 0.02 | 0.2 | 1 | 680 | 0.8 | < 3 | < 5 | 0.1 | < 0.2 | < 0.5 | < 0.2 | < 0.05 | < 1 | < 0.5 | < 1 | < 5 | 16 | < 1 | 13 | < 2 | < 0.2 | < 0.5 | 38
19AB5-7 | ABE19-5-7 | Surface | [6 empty] | -125.565179 | 56.133059 | [5 empty] | 6.41 | 9.39 | 1.07 | 5.99 | 0.8 | 0.36 | 0.29 | 0.132 | 4.52 | 11 | < 1 | 13.4 | 193 | 21 | 872 | 138 | 54 | 688 | 51 | 7.6 | < 3 | < 0.5 | 24 | 1130 | 14 | 3 | 0.8 | 0.4 | < 0.02 | 0.9 | < 1 | 480 | 8.7 | 23 | 9 | 2.4 | 0.7 | < 0.5 | 1.2 | 0.06 | 1 | < 0.5 | < 1 | < 5 | 38 | < 1 | 5 | < 2 | 1.2 | < 0.5 | 39.7
19lo4-2 | LOO19-4-2 | Surface | [6 empty] | -126.381604 | 56.247218 | [5 empty] | 4.58 | 5.78 | 1.39 | 6.41 | 2 | 0.28 | 0.26 | 0.088 | 0.05 | 14 | < 1 | 19 | 84 | 55 | 1880 | 25 | 18 | 1750 | 67 | 2.8 | < 3 | < 0.5 | < 15 | 243 | 19 | < 1 | 0.4 | 0.4 | < 0.02 | < 0.1 | < 1 | 170 | 7.7 | 21 | 9 | 2.8 | 0.8 | < 0.5 | 1.9 | 0.06 | 3 | < 0.5 | < 1 | < 5 | < 2 | < 1 | 4 | < 2 | 0.8 | 1.4 | 32.7
19lo4-4 | LOO19-4-4 | Surface | [6 empty] | -126.383056 | 56.246246 | [5 empty] | 0.38 | 2.57 | 0.05 | 0.7 | 0.11 | 0.05 | 0.03 | 0.012 | 1.52 | 2 | < 1 | 1.1 | 9 | 34 | 355 | 4 | 2 | > 10000 | 105 | 12.1 | < 3 | < 0.5 | < 15 | 23 | 2 | 2 | 44.3 | 4.2 | < 0.02 | 3.7 | < 1 | < 50 | 0.7 | < 3 | < 5 | 0.2 | < 0.2 | < 0.5 | < 0.2 | < 0.05 | < 1 | < 0.5 | < 1 | < 5 | 22 | < 1 | 11 | < 2 | 0.2 | < 0.5 | 35.2
19lo13-1 | LOO19-13-1 | Surface | [6 empty] | -125.770939 | 56.010204 | [5 empty] | 8.04 | 2.91 | 0.76 | 2.8 | 2.83 | 2.77 | 0.23 | 0.083 | 0.34 | 8 | < 1 | 5.1 | 82 | 23 | 904 | 9 | 5 | 109 | 109 | < 0.5 | < 3 | < 0.5 | 68 | 491 | 5 | < 1 | 0.5 | < 0.3 | < 0.02 | 0.4 | 3 | 2270 | 8.1 | 16 | < 5 | 1.4 | < 0.2 | < 0.5 | 0.9 | < 0.05 | 5 | < 0.5 | < 1 | < 5 | 35 | < 1 | 15 | < 2 | 1.4 | < 0.5 | 31.3