## 1998 Getty rock data
Year | Sample | Sample type | Profile Number | NTS | UTM Zone | UTM East | UTM North | Profile depth (m) | Figure 3 Map Unit | Sample description | Mo-ppm-ICP-MS | Cu-ppm-ICP-MS | Pb-ppm-ICP-MS | Zn-ppm-ICP-MS | Ag-ppb-ICP-MS | Ni-ppm-ICP-MS | Co-ppm-ICP-MS | Mn-ppm-ICP-MS | Fe-%-ICP-MS | As-ppm-ICP-MS | U-ppm-ICP-MS | Au-ppb-ICP-MS | Th-ppm-ICP-MS | Sr-ppm-ICP-MS | Cd-ppm-ICP-MS | Sb-ppm-ICP-MS | Bi-ppm-ICP-MS | V-ppm-ICP-MS | Ca-%-ICP-MS | P-%-ICP-MS | La-ppm-ICP-MS | Cr-ppm-ICP-MS | Mg-%-ICP-MS | Ba-ppm-ICP-MS | Ti-%-ICP-MS | B-ppm-ICP-MS | Al-%-ICP-MS | Na-%-ICP-MS | K-%-ICP-MS | W-ppm-ICP-MS | S-pct-LECO | Tl-ppm-ICP-MS | Hg-ppb-ICP-MS | Se-ppm-ICP-MS | Te-ppm-ICP-MS | Ga-ppm-ICP-MS
1998 | 8019 | Rock | P-2 | 092I10W | 10 | 642431 | 5600948 | 3.05 | Breccia | Bedrock - volcanic. | 8.44 | 59538.88 | 1.75 | 68.9 | 7195 | 25.8 | 32.5 | 825 | 6.23 | 8.8 | 2.3 | 17.3 | 4.1 | 122 | 0.95 | 6.73 | 0.44 | 70 | 0.24 | 0.038 | 8.5 | 58.6 | 1.36 | 475.4 | 0.003 | 5 | 1.86 | 0.015 | 0.2 | 2.8 | 0.31 | 0.02 | 60 | 0.5 | 0.3 | 10.7
1998 | 8029 | Rock | P-3 | 092I10W | 10 | 642453 | 5600981 | 2.85 | Breccia | Weathered granodiorite, 10-20% malachite and chalcocite. | 0.58 | 25191.56 | 3.89 | 101.7 | 364 | 35.7 | 48.6 | 793 | 4.51 | 1.9 | 2 | 2.7 | 5.1 | 11.2 | 0.16 | 0.62 | 0.33 | 93 | 0.22 | 0.054 | 14.1 | 90.7 | 1.52 | 91.6 | 0.006 | 4 | 2.16 | 0.024 | 0.24 | 0.3 | -0.01 | 0.03 | 7 | 0.2 | 0.08 | 8.1
1998 | 8047 | Rock | P-5 | 092I10W | 10 | 642464 | 5600956 | 2.8 | Breccia | No description. | 2.84 | 7857.44 | 36.09 | 124.3 | 768 | 19.6 | 23.9 | 2736 | 5.79 | 16.8 | 1.5 | 2.4 | 4 | 19 | 1.21 | 22.51 | 0.66 | 35 | 2.3 | 0.072 | 10.4 | 52.2 | 0.15 | 413.2 | 0.001 | 6 | 1.01 | 0.003 | 0.34 | 4.3 | 0.01 | 0.03 | 83 | 0.2 | 0.29 | 1.9
1998 | 8055 | Rock | P-6 | 092I10W | 10 | 642439 | 5600967 | 2 | Breccia | No description. | 0.42 | 180.7 | 5.78 | 87.5 | 13 | 33.1 | 18.5 | 444 | 3.32 | 1.4 | 0.7 | 2.2 | 5.4 | 67.2 | 0.05 | 0.38 | 0.05 | 103 | 0.48 | 0.074 | 7.2 | 39.4 | 1.1 | 323.6 | 0.147 | 1 | 2.42 | 0.01 | 0.07 | -0.2 | -0.01 | 0.02 | 28 | -0.1 | 0.02 | 8
1998 | 8070 | Rock | P-7 | 092I10W | 10 | 642464 | 5600926 | 4 | Breccia | No description. | 3.19 | 189.87 | 3.51 | 50.9 | 73 | 20.1 | 12.6 | 643 | 2.28 | 4 | 0.7 | 0.6 | 5.7 | 18 | 0.14 | 0.58 | 0.05 | 57 | 3.47 | 0.081 | 10.2 | 81.9 | 0.62 | 89.4 | 0.003 | 4 | 1.34 | 0.003 | 0.28 | 0.4 | 0.01 | 0.02 | 41 | -0.1 | 0.02 | 3.8
1998 | 8144 | Rock | P-15 | 092I10W | 10 | 642435 | 5601014 | 1.33 | Breccia | Grus, oxidized. Weathered bedrock, inclined contact. | 1.3 | 288.8 | 5.7 | 124.1 | 39 | 46 | 27 | 1170 | 4.04 | 5.6 | -5 | -0.1 | 9 | 81 | 0.05 | 0.7 | -0.2 | 93 | 0.55 | 0.091 | 17 | 37 | 2.4 | 82 | 0.03 | 3 | 2.58 | 0.01 | 0.07 | -2 | 9999 | -0.2 | 20 | -0.3 | -0.2 | 13.2
1998 | 8145 | Rock | P-15 | 092I10W | 10 | 642435 | 5601014 | 1.33 | Breccia | No description. | 2.1 | 144 | 3.3 | 65.6 | 110 | 14 | 13 | 789 | 2.74 | 3.2 | -5 | -0.1 | 2 | 20 | 0.02 | 0.5 | 1.4 | 70 | 0.21 | 0.052 | 15 | 99 | 1.06 | 44 | 0.01 | 36 | 1.44 | 0.09 | 0.13 | -2 | 9999 | -0.2 | -10 | -0.3 | -0.2 | 9.5
1998 | 8191 | Rock | P-16 | 092I10W | 10 | 642266 | 5600821 |  | Breccia | Bedrock., granodiorite, malachite, azurite. | 0.33 | 2622.76 | 7.46 | 135.9 | 135 | 20.3 | 20.7 | 874 | 4.49 | 1.9 | 1.8 | 0.7 | 5.4 | 20.6 | 0.06 | 0.38 | 0.16 | 79 | 1.08 | 0.062 | 11.5 | 54.5 | 1.24 | 73.8 | 0.005 | 2 | 1.92 | 0.037 | 0.2 | 4.9 | -0.01 | 0.02 | -5 | -0.1 | -0.02 | 8
1998 | 8198 | Rock | P-20 | 092I10W | 10 | 642540 | 5600870 |  | Breccia | Bedrock., cherty tuff to pyroclastic breccia. | 0.9 | 58.8 | 6.2 | 44.1 | 56 | 15 | 13 | 3069 | 2.32 | 0.8 | -5 | -0.1 | 2 | 252 | 0.07 | -0.2 | -0.2 | 63 | 1.34 | 0.08 | 23 | 11 | 1.34 | 338 | 0.06 | -3 | 3.38 | 0.03 | 0.09 | -2 | 9999 | 0.2 | 19 | -0.3 | -0.2 | 9
1998 | 8191 | Rock | [7 empty] | Acme laboratory duplicate. | 0.33 | 2664.36 | 7.87 | 141.7 | 140 | 20.8 | 21.2 | 898 | 4.69 | 2 | 1.9 | 0.5 | 5.8 | 22.3 | 0.05 | 0.43 | 0.18 | 83 | 1.11 | 0.064 | 11.6 | 57 | 1.27 | 75.7 | 0.006 | 3 | 2.01 | 0.041 | 0.22 | 6.6 | 0.02 | 0.02 | -5 | 0.02 | 8.5 | -0.01

## Metadata
Column Header | Description
Year | Sample collection and analysis year (1998)
Sample | Project number (8) and sample number e.g. 010.
Sample Type | Rock
Profile number | Profile number on Figure 3.
NTS | National topographic system (NTS) 1: 50,000 scale Map Number
UTM Zone | Universal Transverse Mercator Zone
UTM Easting | Universal Transverse Mercator (UTM) East coordinate.
UTM Northing | Universal Transverse Mercator (UTM) North coordinate.
Profile Depth (m) | Depth to base on profile sampled.
Figure 3 Map Unit | Geological unit shown on Figure 3.
Sample description | Rock type description from field notes.
M-ppm-ICP-MS | Element in parts per million by a modified aqua regia - inductively coupled plasma mass spectrometry.
M-ppb-ICP-MS | Element in parts per billion by a modified aqua regia - inductively coupled plasma mass spectrometry.
M-pct-ICP-MS | Element in percent by a modified aqua regia - inductively coupled plasma mass spectrometry.
S-pct-LECO | Sulphur in percent by Leco combustion.
- | Less than detection limit.
9999 | No data.