## ALS analyses
METHOD | [5 empty] | ME-ICP61 | ME-ICP61 | ME-ICP61 | ME-ICP61 | ME-ICP61 | ME-ICP61 | ME-ICP61 | ME-ICP61 | ME-ICP61 | ME-ICP61 | ME-ICP61 | ME-ICP61 | ME-ICP61 | ME-ICP61 | ME-ICP61 | ME-ICP61 | ME-ICP61 | ME-ICP61 | ME-ICP61 | ME-ICP61 | ME-ICP61 | ME-ICP61 | ME-ICP61 | ME-ICP61 | ME-ICP61 | ME-ICP61 | ME-ICP61 | ME-ICP61 | ME-ICP61 | ME-ICP61 | ME-ICP61 | ME-ICP61 | ME-ICP61 | ME-ICP06 | ME-ICP06 | ME-ICP06 | ME-ICP06 | ME-ICP06 | ME-ICP06 | ME-ICP06 | ME-ICP06 | ME-ICP06 | ME-ICP06 | ME-ICP06 | ME-ICP06 | ME-ICP06 | OA-GRA05 | TOT-ICP06
SAMPLE | UTM E | UTM N | Group | Unit | Rock type | Ag | Al | As | Ba | Be | Bi | Ca | Cd | Co | Cr | Cu | Fe | Ga | K | La | Mg | Mn | Mo | Na | Ni | P | Pb | S | Sb | Sc | Sr | Th | Ti | Tl | U | V | W | Zn | SiO2 | Al2O3 | Fe2O3 | CaO | MgO | Na2O | K2O | Cr2O3 | TiO2 | MnO | P2O5 | SrO | BaO | LOI | Total
[6 empty] | ppm | % | ppm | ppm | ppm | ppm | % | ppm | ppm | ppm | ppm | % | ppm | % | ppm | % | ppm | ppm | % | ppm | ppm | ppm | % | ppm | ppm | ppm | ppm | % | ppm | ppm | ppm | ppm | ppm | % | % | % | % | % | % | % | % | % | % | % | % | % | % | %
D707501 | 432590 | 6231022 | Hazelton | lower Unuk River andesite | Hbl-phyric andesite breccia | <0.5 | 7.61 | 13 | 2230 | 0.7 | 2 | 3.88 | 0.6 | 21 | 34 | 253 | 6.19 | 20 | 2.53 | 10 | 2.27 | 1340 | 1 | 2.05 | 14 | 1240 | 7 | 0.24 | 5 | 21 | 598 | <20 | 0.47 | <10 | <10 | 218 | <10 | 153 | 55.1 | 16.6 | 9.39 | 5.56 | 4.2 | 2.82 | 3.22 | 0.007 | 0.81 | 0.19 | 0.28 | 0.07 | 0.26 | 2.22 | 100.73
D707502 | 431923 | 6231034 | Hazelton | lower Unuk River andesite | Hbl-phyric andesite | 0.6 | 7.7 | <5 | 620 | 0.7 | 3 | 5.46 | 0.6 | 26 | 36 | 168 | 8.27 | 20 | 0.72 | 10 | 3.4 | 1415 | 1 | 2.45 | 15 | 1650 | 13 | 1.82 | 10 | 39 | 683 | <20 | 0.5 | <10 | <10 | 311 | <10 | 71 | 48.5 | 14.9 | 12.15 | 7.7 | 5.83 | 3.31 | 0.88 | 0.008 | 0.85 | 0.2 | 0.37 | 0.08 | 0.07 | 3.74 | 98.59
D707503 | 430190 | 6231344 | Stuhini | upper volcanic unit | Augite-phyric latite breccia | <0.5 | 7.6 | <5 | 1680 | <0.5 | 2 | 6.3 | <0.5 | 18 | 53 | 2 | 7.12 | 20 | 3.65 | 10 | 3 | 1575 | <1 | 1.49 | 32 | 1660 | <2 | <0.01 | 9 | 35 | 615 | <20 | 0.53 | <10 | <10 | 310 | <10 | 70 | 48.1 | 15.35 | 10.3 | 8.75 | 5.19 | 1.94 | 4.34 | 0.011 | 0.88 | 0.21 | 0.36 | 0.06 | 0.18 | 2.4 | 98.07
D707504 | 433255 | 6231163 | Hazelton | lower Unuk River andesite | Andesite breccia | <0.5 | 7.98 | 14 | 1920 | 0.8 | <2 | 3.48 | <0.5 | 27 | 30 | 111 | 7.24 | 20 | 1.86 | 10 | 2.96 | 1360 | <1 | 2.94 | 11 | 1760 | 4 | 0.07 | <5 | 28 | 487 | <20 | 0.46 | <10 | <10 | 394 | <10 | 89 | 47.9 | 14.95 | 9.51 | 4.35 | 4.78 | 3.63 | 2.01 | 0.007 | 0.72 | 0.17 | 0.37 | 0.05 | 0.2 | 4.12 | 92.77
D707505 | 429816 | 6231015 | Stuhini | upper volcanic unit | rhyolite (younger dike?) | 0.9 | 7.39 | 21 | 1560 | 1.2 | 2 | 1.12 | 2.8 | 11 | 48 | 32 | 3.2 | 20 | 2.1 | 10 | 1.7 | 1785 | 1 | 3.49 | 31 | 1080 | 26 | 0.02 | <5 | 14 | 383 | <20 | 0.42 | <10 | <10 | 147 | <10 | 255 | 66.6 | 14.6 | 4.58 | 1.57 | 2.92 | 4.73 | 2.51 | 0.01 | 0.68 | 0.24 | 0.24 | 0.04 | 0.17 | 2.13 | 101.02
D707506 | 429794 | 6230954 | Stuhini | upper volcanic unit | Augite-phyric latite breccia | <0.5 | 8.18 | 7 | 2100 | 0.5 | 3 | 4.02 | 0.8 | 27 | 86 | 53 | 6.1 | 20 | 2.91 | 10 | 4.4 | 1305 | <1 | 2.5 | 38 | 1350 | 11 | 0.01 | 5 | 31 | 681 | <20 | 0.44 | <10 | <10 | 272 | <10 | 118 | 50.8 | 16.8 | 9.15 | 5.71 | 7.72 | 3.41 | 3.58 | 0.018 | 0.76 | 0.18 | 0.31 | 0.08 | 0.24 | 2.86 | 101.62
D707507 | 430001 | 6231228 | Stuhini | upper volcanic unit | Augite-phyric latite breccia | 0.5 | 7.73 | 19 | 3600 | <0.5 | 2 | 5.39 | 4.2 | 26 | 55 | 74 | 6.2 | 10 | 6.08 | 10 | 2.98 | 1535 | 1 | 0.65 | 32 | 1600 | 18 | 0.09 | 5 | 31 | 850 | <20 | 0.4 | <10 | <10 | 268 | <10 | 439 | 46.7 | 15.2 | 8.76 | 7.3 | 5.17 | 0.86 | 7.19 | 0.011 | 0.67 | 0.21 | 0.38 | 0.1 | 0.41 | 4.29 | 97.25
D707508 | 429503 | 6230801 | Stuhini | upper volcanic unit | Latite tuff | <0.5 | 8.02 | 7 | 2380 | 1.3 | <2 | 2.99 | <0.5 | 13 | 112 | 70 | 4.13 | 20 | 3.67 | 10 | 2.13 | 668 | 5 | 3.12 | 46 | 1190 | 5 | 1.04 | 5 | 15 | 738 | <20 | 0.42 | <10 | <10 | 191 | <10 | 75 | 57.2 | 17.1 | 6.24 | 4.32 | 3.88 | 4.38 | 4.56 | 0.022 | 0.74 | 0.1 | 0.28 | 0.09 | 0.28 | 2.26 | 101.45
D707509 | 429437 | 6230560 | Stuhini | upper volcanic unit | Trachyte | <0.5 | 7.88 | 7 | 2250 | 1.8 | 5 | 3.02 | 2.6 | 15 | 45 | 51 | 5.6 | 20 | 3.74 | 20 | 2.21 | 1535 | <1 | 2.86 | 18 | 1760 | 10 | 0.07 | 5 | 14 | 1220 | <20 | 0.61 | <10 | <10 | 272 | <10 | 180 | 53.6 | 17.1 | 8.36 | 4.28 | 4.04 | 3.88 | 4.57 | 0.009 | 1.04 | 0.21 | 0.41 | 0.14 | 0.26 | 2.43 | 100.33
D707510 | 429881 | 6230893 | Stuhini | upper volcanic unit | Felsic tuff | 0.7 | 8.35 | 19 | 2060 | 6.1 | <2 | 3.95 | 0.8 | 26 | 3 | 205 | 6.61 | 20 | 1.27 | 20 | 1.85 | 1560 | 1 | 4.42 | 4 | 2550 | 14 | 0.13 | <5 | 12 | 743 | <20 | 0.47 | <10 | <10 | 310 | <10 | 102 | 47.3 | 17.15 | 9.21 | 5.2 | 3.24 | 5.78 | 1.44 | 0.002 | 0.75 | 0.21 | 0.6 | 0.08 | 0.22 | 4.26 | 95.44
D707511 | 429879 | 6230895 | Stuhini | upper volcanic unit | Felsic tuff | <0.5 | 8.93 | 7 | 7600 | 4.3 | <2 | 0.71 | 1.2 | 9 | 8 | 95 | 4.37 | 20 | 5.75 | 10 | 0.97 | 961 | <1 | 1.83 | 5 | 870 | 20 | 0.01 | 5 | 5 | 966 | <20 | 0.35 | <10 | <10 | 193 | <10 | 142 | 56.7 | 19.25 | 6.55 | 1.07 | 1.87 | 2.54 | 9.6 | 0.003 | 0.6 | 0.14 | 0.2 | 0.12 | 0.9 | 1.75 | 101.29
D707512 | 428240 | 6229290 | Stuhini | upper volcanic unit | Latite | <0.5 | 8.22 | <5 | 1460 | 0.6 | <2 | 4.53 | <0.5 | 31 | 42 | 77 | 6.41 | 20 | 3.89 | 10 | 3.41 | 1280 | <1 | 2.22 | 33 | 1380 | 2 | <0.01 | <5 | 21 | 1140 | <20 | 0.43 | <10 | <10 | 217 | <10 | 76 | 48.3 | 17.4 | 9.56 | 6.36 | 6.07 | 3.03 | 4.8 | 0.01 | 0.74 | 0.18 | 0.31 | 0.13 | 0.17 | 4.18 | 101.24
D707513 | 428476 | 6228726 | Stuhini | upper volcanic unit | Latite | <0.5 | 8.13 | <5 | 1870 | 0.8 | <2 | 2.93 | <0.5 | 26 | 17 | 103 | 6.84 | 20 | 1.4 | 10 | 2.37 | 1270 | 1 | 3.08 | 13 | 1470 | 3 | 0.41 | 5 | 25 | 651 | <20 | 0.52 | <10 | <10 | 272 | <10 | 83 | 51.8 | 17.1 | 10.2 | 4.15 | 4.25 | 4.25 | 1.79 | 0.005 | 0.9 | 0.18 | 0.36 | 0.07 | 0.21 | 4.96 | 100.23
D707514 | 428488 | 6226977 | Stuhini | lower sedimentary unit | siltstone (not volcanic) | <0.5 | 7.5 | 7 | 2020 | 0.9 | <2 | 1.68 | 1.8 | 10 | 97 | 34 | 2.3 | 20 | 2.04 | 10 | 0.82 | 425 | 1 | 3.8 | 34 | 800 | 10 | 0.5 | <5 | 9 | 480 | <20 | 0.31 | <10 | <10 | 108 | <10 | 135 | 66.6 | 15 | 3.34 | 2.3 | 1.48 | 5.28 | 2.56 | 0.021 | 0.54 | 0.06 | 0.18 | 0.05 | 0.23 | 2.37 | 100.01
D707515 | 431891 | 6231307 | Hazelton | lower Unuk River andesite | Hbl-plag-phyric dacite | <0.5 | 8.01 | <5 | 550 | 0.7 | <2 | 7.93 | <0.5 | 9 | 29 | 65 | 2.96 | 20 | 1.32 | 10 | 3 | 754 | <1 | 3.35 | 5 | 1810 | 7 | 0.13 | <5 | 31 | 686 | <20 | 0.45 | <10 | <10 | 270 | <10 | 39 | 53 | 16.2 | 4.32 | 11.3 | 5.21 | 4.6 | 1.66 | 0.007 | 0.77 | 0.11 | 0.41 | 0.07 | 0.06 | 2.47 | 100.19
D707516 | 430534 | 6228626 | Stuhini | upper volcanic unit | Augite-phyric trachyte breccia | <0.5 | 8.34 | 26 | 2010 | 0.5 | <2 | 4.1 | <0.5 | 31 | 91 | 82 | 6.67 | 20 | 3.06 | 10 | 5.37 | 951 | <1 | 2.23 | 40 | 1340 | 4 | 0.03 | <5 | 37 | 816 | <20 | 0.45 | <10 | <10 | 309 | <10 | 62 | 48 | 16.2 | 9.56 | 5.54 | 8.92 | 2.93 | 3.59 | 0.019 | 0.74 | 0.13 | 0.3 | 0.09 | 0.22 | 2.79 | 99.03
D707517 | 430608 | 6229168 | Stuhini | upper volcanic unit | Augite-phyric crystal tuff | <0.5 | 7.99 | 6 | 2380 | 0.8 | <2 | 3.99 | 0.5 | 26 | 41 | 39 | 6.32 | 20 | 5.52 | 10 | 2.85 | 1285 | <1 | 1.66 | 25 | 1860 | 9 | 0.07 | 5 | 31 | 1270 | <20 | 0.47 | <10 | <10 | 296 | <10 | 93 | 50.6 | 16 | 8.86 | 5.26 | 4.86 | 2.11 | 6.46 | 0.008 | 0.76 | 0.17 | 0.39 | 0.14 | 0.26 | 2.61 | 98.49
D707518 | 430947 | 6229436 | Stuhini | upper volcanic unit | Latite tuff | <0.5 | 7.76 | 36 | 2860 | 1.6 | <2 | 2.49 | 0.7 | 15 | 14 | 30 | 5.51 | 20 | 5.64 | 10 | 2.43 | 990 | <1 | 1.51 | 9 | 2110 | 10 | 0.1 | <5 | 20 | 594 | <20 | 0.4 | <10 | <10 | 270 | <10 | 91 | 45.6 | 16.4 | 7.48 | 3.14 | 4.24 | 1.95 | 6.24 | 0.004 | 0.63 | 0.13 | 0.46 | 0.07 | 0.31 | 4.52 | 91.17
D707519 | 433277 | 6232517 | Hazelton | lower Unuk River andesite | altered, mineralized andesite breccia | <0.5 | 7.99 | 12 | 1900 | 0.7 | <2 | 4.59 | <0.5 | 25 | 41 | 93 | 6.43 | 10 | 2.96 | 10 | 2.56 | 779 | 1 | 3.07 | 11 | 1670 | 6 | 1.09 | <5 | 32 | 351 | <20 | 0.45 | <10 | <10 | 238 | <10 | 52 | 53.4 | 15.05 | 8.99 | 6.1 | 4.35 | 4.1 | 3.33 | 0.008 | 0.74 | 0.11 | 0.39 | 0.04 | 0.21 | 2.05 | 98.87
All samples UTM Zone 9
Analisis conducted at Australian Laboratory Services (ALS Terrace, BC, laboratory)
Analysis by ICP-Atomic emission spectrometric methods

## SGS anlyses
SAMPLE | UTM E | UTM N | Group | Unit | Rock type | Wtkg | Au | Al | Ba | Ca | Cr | Cu | Fe | K | Li | Mg | Mn | Na | Ni | P | S | Sr | Ti | V | Zn | Zr | Ag | As | Be | Bi | Cd | Ce | Co | Cs | Ga | Hf | In | La | Lu | Mo | Nb | Pb | Rb | Sb | Sc | Se | Sn | Ta | Tb | Te | Th | Tl | U | W | Y | Yb | Al2O3 | CaO | Cr2O3 | Fe2O3 | K2O | MgO | MnO | Na2O | P2O5 | SiO2 | TiO2 | V2O5 | LOI
METHOD | [5 empty] | G_WGH_KG | GE_FAA30V5 | GE_ICP40Q12 | GE_ICP40Q12 | GE_ICP40Q12 | GE_ICP40Q12 | GE_ICP40Q12 | GE_ICP40Q12 | GE_ICP40Q12 | GE_ICP40Q12 | GE_ICP40Q12 | GE_ICP40Q12 | GE_ICP40Q12 | GE_ICP40Q12 | GE_ICP40Q12 | GE_ICP40Q12 | GE_ICP40Q12 | GE_ICP40Q12 | GE_ICP40Q12 | GE_ICP40Q12 | GE_ICP40Q12 | GE_IMS40Q12 | GE_IMS40Q12 | GE_IMS40Q12 | GE_IMS40Q12 | GE_IMS40Q12 | GE_IMS40Q12 | GE_IMS40Q12 | GE_IMS40Q12 | GE_IMS40Q12 | GE_IMS40Q12 | GE_IMS40Q12 | GE_IMS40Q12 | GE_IMS40Q12 | GE_IMS40Q12 | GE_IMS40Q12 | GE_IMS40Q12 | GE_IMS40Q12 | GE_IMS40Q12 | GE_IMS40Q12 | GE_IMS40Q12 | GE_IMS40Q12 | GE_IMS40Q12 | GE_IMS40Q12 | GE_IMS40Q12 | GE_IMS40Q12 | GE_IMS40Q12 | GE_IMS40Q12 | GE_IMS40Q12 | GE_IMS40Q12 | GE_IMS40Q12 | GO_ICP95A50 | GO_ICP95A50 | GO_ICP95A50 | GO_ICP95A50 | GO_ICP95A50 | GO_ICP95A50 | GO_ICP95A50 | GO_ICP95A50 | GO_ICP95A50 | GO_ICP95A50 | GO_ICP95A50 | GO_ICP95A50 | G_PHY01V
DETECTION | [5 empty] | 0.01 | 5 | 0.01 | 1 | 0.01 | 1 | 0.5 | 0.01 | 0.01 | 1 | 0.01 | 2 | 0.01 | 1 | 0.01 | 0.01 | 0.5 | 0.01 | 2 | 1 | 0.5 | 0.02 | 1 | 0.1 | 0.04 | 0.02 | 0.05 | 0.1 | 1 | 0.1 | 0.02 | 0.02 | 0.1 | 0.01 | 0.05 | 0.1 | 0.5 | 0.2 | 0.05 | 0.5 | 2 | 0.3 | 0.05 | 0.05 | 0.05 | 0.2 | 0.02 | 0.05 | 0.1 | 0.1 | 0.1 | 0.01 | 0.01 | 0.01 | 0.01 | 0.01 | 0.01 | 0.01 | 0.01 | 0.01 | 0.01 | 0.01 | 0.01 | -10
UNITS | [5 empty] | kg | ppb | % | ppm | % | ppm | ppm | % | % | ppm | % | ppm | % | ppm | % | % | ppm | % | ppm | ppm | ppm | ppm | ppm | ppm | ppm | ppm | ppm | ppm | ppm | ppm | ppm | ppm | ppm | ppm | ppm | ppm | ppm | ppm | ppm | ppm | ppm | ppm | ppm | ppm | ppm | ppm | ppm | ppm | ppm | ppm | ppm | % | % | % | % | % | % | % | % | % | % | % | % | %
D707525 | 434680 | 6232572 | Hazelton | upper Unuk River andesite | Andesite | 0.73 | 8 | 9.05 | 1074 | 3.95 | 3 | 102 | 5.48 | 1.34 | 21 | 1.73 | 1632 | 2.99 | 2 | 0.14 | 0.05 | 556 | 0.41 | 141 | 111 | 29.7 | 1.54 | 18 | 1.3 | 0.07 | 0.44 | 30.22 | 17.6 | 2 | 21.3 | 1.27 | 0.09 | 14.7 | 0.25 | 0.38 | 6.8 | 8.3 | 40.3 | 0.79 | 14.2 | <2 | 1 | 0.39 | 0.58 | 0.07 | 2.8 | 0.11 | 1.23 | 0.8 | 20.7 | 1.8 | 18.26 | 6.05 | <0.01 | 8.55 | 1.53 | 3.04 | 0.22 | 3.84 | 0.32 | 54.36 | 0.69 | 0.02 | 5.62944
D707526 | 434793 | 6232514 | Hazelton | upper Unuk River andesite | Fsp-phyric andesite | 0.72 | 5 | 10.05 | 2601 | 2.04 | 5 | 42.2 | 5.74 | 3.49 | 13 | 1.91 | 928 | 2.16 | 7 | 0.14 | 0.01 | 441 | 0.4 | 194 | 94 | 25 | 0.06 | 5 | 1.6 | 0.04 | 0.11 | 24.18 | 25.9 | 6 | 17.4 | 1.03 | 0.05 | 11.9 | 0.18 | 0.54 | 6.1 | 8 | 102 | 1.64 | 21.8 | <2 | 0.8 | 0.33 | 0.45 | <0.05 | 2 | 0.34 | 1.03 | 0.6 | 15.6 | 1.3 | 19.64 | 3.08 | <0.01 | 8.89 | 3.98 | 3.24 | 0.12 | 2.75 | 0.3 | 53.64 | 0.69 | 0.03 | 4.19916
D707527 | 432883 | 6232300 | Hazelton | lower Unuk River andesite | Hbl-Fsp-phyric andesite | 0.47 | 6 | 8.12 | 2487 | 5.29 | 22 | 58.8 | 6.72 | 2.92 | 20 | 3.23 | 835 | 1.83 | 9 | 0.2 | 0.48 | 643 | 0.46 | 330 | 35 | 29.9 | 0.21 | 8 | 0.8 | 0.06 | 0.21 | 20.06 | 22.8 | 6 | 21.1 | 1.14 | 0.11 | 10.6 | 0.28 | 0.6 | 5.5 | 2.8 | 73.1 | 1.76 | 41.3 | <2 | 2.2 | 0.3 | 0.48 | 0.06 | 1.6 | 0.6 | 0.58 | 0.5 | 18.2 | 1.8 | 16.43 | 8.41 | <0.01 | 10.65 | 3.27 | 5.46 | 0.11 | 2.34 | 0.44 | 51.18 | 0.79 | 0.05 | 1.9798
All samples UTM Zone 9
Analysis by ICP-optical emission spectrometric methods
Analysis conducted at Société Générale de Surveillance (SGS; Burnaby, BC, laboratory)