## ATLIN_2023_BV_REPORT
Bureau Veritas Commodities Canada Ltd. | [10 empty] | Final Report | 1
Client: | BC Geological Survey
File Created: | 2023-10-14
Job Number: | VAN23001858
Number of Samples: | 32
Project: | MMI_Atlin_2023
Shipment ID:
P.O. Number: | GS23MAN0038
Received: | 2023-09-12
[7 empty] | Method | WGHT | AQ252 | AQ252 | AQ252 | AQ252 | AQ252 | AQ252 | AQ252 | AQ252 | AQ252 | AQ252 | AQ252 | AQ252 | AQ252 | AQ252 | AQ252 | AQ252 | AQ252 | AQ252 | AQ252 | AQ252 | AQ252 | AQ252 | AQ252 | AQ252 | AQ252 | AQ252 | AQ252 | AQ252 | AQ252 | AQ252 | AQ252 | AQ252 | AQ252 | AQ252 | AQ252 | AQ252 | AQ252 | AQ252 | AQ252 | AQ252 | AQ252 | AQ252 | AQ252 | AQ252 | AQ252 | AQ252 | AQ252 | AQ252 | AQ252 | AQ252 | AQ252 | AQ252 | AQ252
[7 empty] | Analyte | Wgt | Mo | Cu | Pb | Zn | Ag | Ni | Co | Mn | Fe | As | U | Au | Th | Sr | Cd | Sb | Bi | V | Ca | P | La | Cr | Mg | Ba | Ti | B | Al | Na | K | W | Sc | Tl | S | Hg | Se | Te | Ga | Cs | Ge | Hf | Nb | Rb | Sn | Ta | Zr | Y | Ce | In | Re | Be | Li | Pd | Pt
[7 empty] | Unit | KG | PPM | PPM | PPM | PPM | PPB | PPM | PPM | PPM | % | PPM | PPM | PPB | PPM | PPM | PPM | PPM | PPM | PPM | % | % | PPM | PPM | % | PPM | % | PPM | % | % | % | PPM | PPM | PPM | % | PPB | PPM | PPM | PPM | PPM | PPM | PPM | PPM | PPM | PPM | PPM | PPM | PPM | PPM | PPM | PPB | PPM | PPM | PPB | PPB
[7 empty] | MDL | 0.01 | 0.01 | 0.01 | 0.01 | 0.1 | 2 | 0.1 | 0.1 | 1 | 0.01 | 0.1 | 0.1 | 0.2 | 0.1 | 0.5 | 0.01 | 0.02 | 0.02 | 1 | 0.01 | 0.001 | 0.5 | 0.5 | 0.01 | 0.5 | 0.001 | 1 | 0.01 | 0.001 | 0.01 | 0.1 | 0.1 | 0.02 | 0.02 | 5 | 0.1 | 0.02 | 0.1 | 0.02 | 0.1 | 0.02 | 0.02 | 0.1 | 0.1 | 0.05 | 0.1 | 0.01 | 0.1 | 0.02 | 1 | 0.1 | 0.1 | 10 | 2
Lab no. | Sample ID | Latitude | Longitude | UTM Zone | X | Y | Type
64539 | 23ZE1298XY | 59.71175 | -133.4039 | 8 | 589791.9 | 6620390.4 | Rock | 0.39 | 253.45 | 7.76 | 4.76 | 11.4 | 28 | 1.6 | 0.8 | 158 | 0.93 | 1 | 22.9 | 0.2 | 36.1 | 2.8 | 0.09 | 0.47 | 0.19 | 4 | 0.09 | 0.01 | 23.2 | 6.4 | 0.09 | 19.4 | 0.024 | <1 | 0.41 | 0.05 | 0.17 | 19.5 | 1 | 0.14 | 0.03 | <5 | 0.2 | 0.02 | 2.6 | 1.15 | <0.1 | 0.17 | 9.26 | 25.7 | 1.1 | <0.05 | 3.7 | 21.36 | 38.4 | <0.02 | 2 | 0.8 | 16.4 | <10 | <2
64540 | 23ZE1475b1 | 59.75268 | -133.3187 | 8 | 594470.5 | 6625065.7 | Rock | 0.17 | >2000.00 | 5.9 | 8.93 | 10.5 | 329 | 3 | 0.5 | 97 | 0.87 | 4.2 | 18.2 | 73.6 | 27 | 11.7 | 0.78 | 0.41 | 759.77 | <1 | 2.05 | 0.005 | 45 | 15 | 0.02 | 11.1 | 0.003 | 3 | 0.77 | 0.014 | 0.38 | >100.0 | 0.9 | 0.83 | 0.17 | <5 | 3.7 | 1.21 | 4 | 4.55 | 0.1 | 0.95 | 20.72 | 106.7 | 2.4 | 0.14 | 18.2 | 196.62 | 104.9 | 0.02 | 26 | 0.4 | 61.3 | <10 | <2
64542 | MMI23-06-04 | 59.91281 | -133.8529 | 8 | 564149.8 | 6642256.4 | Rock | 0.46 | 3.78 | 260.05 | 15.24 | 26.6 | 677 | 6.4 | 7 | 131 | 1.21 | 11.3 | 0.3 | 64.8 | 0.8 | 14.7 | 0.44 | 0.04 | 0.95 | 8 | 0.25 | 0.004 | 1.6 | 8.7 | 0.13 | 16.3 | 0.005 | <1 | 0.24 | 0.006 | 0.04 | 1.7 | 0.4 | <0.02 | 0.4 | 15 | 0.2 | 0.09 | 1.5 | 0.1 | <0.1 | <0.02 | 0.07 | 1.8 | 0.1 | <0.05 | 0.1 | 0.7 | 2.9 | 0.03 | <1 | <0.1 | 7.8 | <10 | <2
64543 | MMI23-06-23 | 59.99189 | -133.8393 | 8 | 564752.9 | 6651075.9 | Rock | 0.77 | 22.68 | 89.55 | 2.53 | 113.9 | 228 | 35.3 | 14.9 | 321 | 2.99 | 0.5 | 1.3 | 4.9 | 1.9 | 155.2 | 0.68 | 0.15 | 0.17 | 239 | 1.36 | 0.081 | 7.9 | 141.6 | 1.33 | 336.3 | 0.279 | 3 | 3.13 | 0.183 | 1.16 | 0.4 | 9.9 | 0.52 | 0.5 | <5 | 2.3 | 0.11 | 9.2 | 2.71 | 0.1 | 0.06 | 0.26 | 54.3 | 0.6 | <0.05 | 1.5 | 8.07 | 15.5 | 0.03 | 10 | 0.5 | 18.8 | <10 | <2
64544 | MMI23-07-07 | 59.84311 | -133.8878 | 8 | 562330 | 6634462.6 | Rock | 1.24 | 6.62 | 41.92 | 2.19 | 40.4 | 70 | 10.3 | 9.4 | 209 | 2.33 | 2.8 | 0.7 | 1.9 | 2.7 | 180.4 | 0.06 | 0.07 | 2.12 | 120 | 2.03 | 0.113 | 8.9 | 38 | 0.73 | 395.6 | 0.158 | 2 | 3.51 | 0.361 | 0.49 | 0.7 | 3.1 | 0.2 | 0.03 | 6 | 0.3 | 0.04 | 8.9 | 2.1 | <0.1 | 0.04 | 0.07 | 20.9 | 0.5 | <0.05 | 1.2 | 6.41 | 18.4 | <0.02 | <1 | 0.2 | 10.4 | <10 | <2
64545 | MMI23-07-19 | 59.92192 | -133.803 | 8 | 566922.1 | 6643321.0 | Rock | 0.36 | 5.08 | 8.68 | 18.18 | 27.1 | 80 | 9.1 | 6.7 | 629 | 2.1 | 488.8 | 9 | 235.1 | 15.5 | 90.4 | 0.03 | 5.49 | 0.06 | 11 | 1.86 | 0.054 | 19.5 | 11.7 | 0.35 | 125.8 | <0.001 | 10 | 0.41 | 0.01 | 0.26 | 0.7 | 3.5 | 0.26 | 0.41 | 104 | 0.1 | <0.02 | 0.9 | 4.72 | <0.1 | <0.02 | 0.03 | 11.9 | 0.2 | <0.05 | 0.7 | 8.57 | 33.5 | <0.02 | <1 | 0.9 | 1.6 | <10 | <2
64546 | MMI23-08-15 | 59.87746 | -133.3439 | 8 | 592709 | 6638923.4 | Rock | 0.49 | 3.25 | 45.67 | 0.86 | 43.4 | 57 | 19.8 | 13.2 | 258 | 2.36 | 1.5 | 2.6 | 1.7 | 7.9 | 40.4 | 0.05 | 0.28 | 0.44 | 118 | 0.85 | 0.176 | 28.1 | 87.1 | 1.06 | 333.5 | 0.217 | 9 | 0.93 | 0.094 | 0.79 | 0.5 | 3.9 | 0.21 | <0.02 | <5 | 0.2 | <0.02 | 3.8 | 4.23 | <0.1 | 0.05 | 0.45 | 65.2 | 1 | <0.05 | 1.5 | 10.05 | 61.8 | <0.02 | <1 | 0.2 | 10 | <10 | 4
64547 | MMI23-08-25 | 59.87638 | -133.3623 | 8 | 591684.2 | 6638777.3 | Rock | 0.74 | 2.15 | 102.09 | 146.24 | 1356.9 | 2823 | 1.6 | 1 | 64 | 2.67 | 3.1 | 14.6 | 0.5 | 30.2 | 3.6 | 0.75 | 0.22 | 5.17 | 3 | 0.12 | 0.009 | 55.6 | 7.5 | 0.02 | 25.1 | 0.004 | 1 | 0.49 | 0.025 | 0.18 | 3.6 | 0.9 | 0.41 | <0.02 | <5 | 1.2 | <0.02 | 3.2 | 5.29 | <0.1 | 0.27 | 1.2 | 28.7 | 6.7 | <0.05 | 6.3 | 58.92 | 73.3 | 9.65 | <1 | 4 | 5.1 | <10 | <2
64550 | MMI23-11-14 | 59.89514 | -133.5861 | 8 | 579110.5 | 6640577.9 | Rock | 0.71 | 5.59 | 67.1 | 5.22 | 21 | 64 | 2.6 | 1.6 | 195 | 1.43 | 0.9 | 7.8 | 0.7 | 10.3 | 42.2 | 0.02 | 0.12 | 0.36 | 29 | 0.24 | 0.042 | 17.6 | 11.4 | 0.24 | 53.8 | 0.07 | 2 | 0.57 | 0.047 | 0.14 | >100.0 | 1.5 | 0.05 | <0.02 | <5 | <0.1 | 0.06 | 3.8 | 1.37 | <0.1 | 0.12 | 1.36 | 9.3 | 0.8 | <0.05 | 2.3 | 4.04 | 26.3 | <0.02 | <1 | 0.5 | 14 | <10 | <2
64551 | Till assay | [5 empty] | Rock Pulp | 0.03 | 0.82 | 170.7 | 230.25 | 391.7 | 1920 | 231.7 | 53.5 | 1644 | 7.58 | 66.3 | 0.5 | 24.3 | 3.9 | 20 | 0.84 | 9.69 | 0.24 | 117 | 0.4 | 0.107 | 15.3 | 285.7 | 3.28 | 275.3 | 0.114 | <1 | 3.46 | 0.007 | 0.06 | <0.1 | 18.4 | 0.14 | <0.02 | 374 | 0.8 | 0.35 | 9.8 | 0.6 | <0.1 | 0.08 | 0.38 | 5 | 0.4 | <0.05 | 2.9 | 13.84 | 28.1 | 0.05 | <1 | 0.5 | 27.3 | <10 | <2
64552 | MMI23-11-30 | 59.88766 | -133.6279 | 8 | 576786 | 6639696.1 | Rock | 0.61 | 5.27 | 33.61 | 14.75 | 49.8 | 78 | 116.3 | 27.4 | 1290 | 3.69 | 81.3 | 3.8 | 0.7 | 4.2 | 525.6 | 0.13 | 7.36 | 0.09 | 90 | 8.41 | 0.143 | 22.7 | 186.3 | 2.86 | 91.8 | 0.001 | 7 | 0.65 | 0.009 | 0.15 | 2.1 | 18.1 | 0.33 | 0.04 | 543 | 0.4 | 0.13 | 2.9 | 7.66 | <0.1 | 0.04 | 0.11 | 9.5 | 0.5 | <0.05 | 4.7 | 13.22 | 49.3 | 0.06 | <1 | 2.9 | 4.1 | <10 | <2
64553 | MMI23-11-36 | 59.87638 | -133.6227 | 8 | 577107.6 | 6638446.1 | Rock | 0.47 | 23.05 | 60.37 | 11.22 | 10.9 | 315 | 2.7 | 1.5 | 108 | 1.42 | 14.3 | 5.2 | 14.9 | 10 | 23.9 | 0.03 | 1.33 | 7.38 | 15 | 0.15 | 0.03 | 10.8 | 10.9 | 0.15 | 104.9 | 0.03 | 2 | 0.56 | 0.032 | 0.24 | 7.5 | 0.8 | 0.24 | 0.13 | 157 | 0.2 | 1.16 | 3 | 1.55 | <0.1 | 0.15 | 0.57 | 22.1 | 0.6 | <0.05 | 4.5 | 2.24 | 16.5 | <0.02 | <1 | 0.5 | 18.2 | <10 | <2
64554 | MMI23-11-40 | 59.87511 | -133.611 | 8 | 577763 | 6638318.2 | Rock | 0.54 | 2.82 | 17.57 | 8.44 | 40.5 | 31 | 3.6 | 3 | 282 | 2.07 | 15.3 | 8.2 | 8.1 | 10.9 | 48 | 0.03 | 1 | 0.3 | 13 | 0.21 | 0.015 | 16.9 | 8.3 | 0.09 | 79.7 | <0.001 | 3 | 0.8 | 0.002 | 0.11 | 0.8 | 1.8 | 0.13 | <0.02 | 152 | <0.1 | 0.05 | 2.2 | 6.35 | <0.1 | 0.05 | <0.02 | 7.4 | 0.2 | <0.05 | 2.7 | 6.01 | 20.4 | <0.02 | <1 | 1 | 15 | <10 | <2
64555 | MMI23-12-32 | 59.79794 | -133.5755 | 8 | 579933.4 | 6629767.6 | Rock | 1.61 | 7.42 | 293.42 | 285.8 | 497.3 | 9491 | 11.5 | 5.9 | 205 | 5.18 | 1177.4 | 12.7 | 79 | 7.5 | 23.3 | 8.99 | 21.31 | 8.37 | 44 | 0.12 | 0.12 | 18.6 | 10.4 | 0.13 | 36.8 | 0.002 | <1 | 1.7 | 0.003 | 0.05 | 0.8 | 6.3 | 0.5 | 0.11 | 70 | 0.2 | 0.32 | 7.3 | 3.02 | <0.1 | 0.15 | <0.02 | 6.3 | 4.9 | <0.05 | 6.4 | 9.71 | 31.6 | 1.06 | <1 | 1.9 | 30.3 | <10 | <2
64564 | MMI23-18-03 | 59.88464 | -133.6964 | 8 | 572963.6 | 6639281.7 | Rock | 0.46 | 4.81 | 8.29 | 24.22 | 6.4 | 1184 | 2.2 | 1.2 | 46 | 0.97 | 15.6 | 4.9 | 35.2 | 10 | 5.8 | 0.05 | 1.86 | 38.03 | 3 | 0.02 | 0.005 | 1.8 | 6.7 | <0.01 | 36.7 | <0.001 | 2 | 0.16 | 0.027 | 0.09 | >100.0 | 0.3 | 0.03 | 0.05 | <5 | 0.1 | 0.62 | 0.6 | 0.64 | <0.1 | 0.41 | 0.04 | 4.1 | 0.1 | <0.05 | 9 | 1.24 | 3.3 | <0.02 | 2 | 0.2 | 1.2 | <10 | <2
64566 | MMI23-18-25 | 59.84751 | -133.7177 | 8 | 571848.3 | 6635123.7 | Rock | 0.31 | 1.66 | 5.23 | 4.02 | 23.4 | 26 | 4.7 | 3.7 | 427 | 1.59 | 2.5 | 4 | 0.3 | 17.1 | 33 | 0.03 | 0.15 | 0.17 | 36 | 0.32 | 0.053 | 24.2 | 16.4 | 0.32 | 141.6 | 0.086 | 3 | 0.53 | 0.077 | 0.22 | 3.1 | 1.7 | 0.14 | <0.02 | <5 | <0.1 | 0.03 | 3.2 | 3.4 | <0.1 | 0.19 | 0.52 | 19.8 | 0.7 | <0.05 | 3.9 | 5.29 | 42.7 | <0.02 | <1 | 0.4 | 14.5 | <10 | <2
64567 | MMI23-19-13 | 59.96902 | -132.9772 | 8 | 612918.1 | 6649687.0 | Rock | 0.53 | 1.36 | 29.33 | 6.53 | 65.3 | 61 | 11.6 | 10.3 | 526 | 3.2 | 6.7 | 0.6 | <0.2 | 2 | 169.5 | 0.11 | 0.25 | 0.16 | 47 | 0.98 | 0.11 | 10.9 | 25 | 1.06 | 242.3 | 0.188 | 4 | 1.91 | 0.056 | 0.33 | 1 | 5.6 | 0.08 | 0.15 | 21 | 0.4 | 0.05 | 6.2 | 0.62 | <0.1 | 0.22 | 0.17 | 10.6 | 0.4 | <0.05 | 6.3 | 8.89 | 21.8 | <0.02 | 1 | 0.3 | 17.7 | <10 | <2
64568 | MMI23-20-01 | 59.75034 | -133.8043 | 8 | 567191.5 | 6624213.1 | Rock | 0.35 | 2.32 | 47.42 | 4.2 | 77.8 | 240 | 31.9 | 19 | 1045 | 3.86 | 158.1 | 1.8 | 77.3 | 7.5 | 189.3 | 0.08 | 11.44 | 0.41 | 97 | 6.89 | 0.182 | 31.5 | 77.8 | 1.42 | 294.2 | 0.065 | 4 | 1.83 | 0.038 | 0.47 | 0.6 | 15.9 | 0.61 | 0.52 | 39 | 0.8 | 0.12 | 6.5 | 6.38 | <0.1 | 0.16 | 0.07 | 27.3 | 0.7 | <0.05 | 5.9 | 17.09 | 60.7 | 0.05 | <1 | 0.7 | 26 | <10 | <2
64570 | Till assay | [5 empty] | Rock Pulp | 0.03 | 0.79 | 170.6 | 230.13 | 384.7 | 1938 | 227.7 | 51.7 | 1635 | 7.53 | 66.2 | 0.4 | 25.3 | 3.9 | 20.2 | 0.84 | 9.19 | 0.24 | 115 | 0.4 | 0.108 | 15.4 | 288.5 | 3.27 | 276.5 | 0.116 | <1 | 3.46 | 0.007 | 0.06 | <0.1 | 18.2 | 0.14 | <0.02 | 401 | 0.8 | 0.37 | 9.7 | 0.61 | <0.1 | 0.06 | 0.3 | 5.1 | 0.4 | <0.05 | 2.8 | 13.29 | 28.8 | 0.05 | <1 | 0.5 | 26.5 | <10 | <2
64571 | MMI23-20-02 | 59.75044 | -133.8044 | 8 | 567185.4 | 6624224.4 | Rock | 2.65 | 4.57 | 28.52 | 8.8 | 17.8 | 199 | 16.9 | 7.8 | 311 | 1.74 | 2764.4 | 0.3 | 110.7 | 0.5 | 163.6 | 0.03 | 28.53 | 0.32 | 18 | 2.48 | 0.021 | 1.2 | 20.6 | 1.2 | 183.2 | <0.001 | 4 | 0.28 | 0.003 | 0.12 | 0.7 | 6.2 | 1.84 | 0.46 | 1562 | 0.7 | 0.07 | 0.8 | 1.34 | <0.1 | 0.03 | <0.02 | 4.4 | 0.2 | <0.05 | 1.5 | 2.87 | 2.6 | <0.02 | <1 | 0.4 | 1 | <10 | <2
64572 | MMI23-20-04 | 59.74931 | -133.8023 | 8 | 567308.3 | 6624100.9 | Rock | 0.67 | 0.69 | 54.69 | 3.87 | 96 | 174 | 46.9 | 26.4 | 584 | 3.77 | 3.1 | 2.3 | 0.8 | 12.3 | 127.5 | 0.05 | 0.22 | 0.34 | 116 | 2.59 | 0.318 | 40.7 | 186.4 | 2.8 | 343.4 | 0.194 | <1 | 2.5 | 0.071 | 1.57 | 0.8 | 4.1 | 1.08 | 0.5 | 6 | 0.4 | 0.05 | 9.3 | 7.94 | <0.1 | 0.09 | 0.18 | 72.1 | 0.5 | <0.05 | 6.4 | 10.48 | 85 | <0.02 | <1 | 0.5 | 37.2 | <10 | <2
64573 | MMI23-20-16 | 59.75166 | -133.7962 | 8 | 567643.9 | 6624368.6 | Rock | 0.5 | 3.96 | 127.66 | 5.19 | 30.9 | 418 | 9.8 | 16.4 | 315 | 4.49 | 2.1 | 0.8 | 2.5 | 2.4 | 33.2 | 0.06 | 0.15 | 2.57 | 77 | 1.09 | 0.078 | 8.9 | 47.2 | 0.96 | 93.7 | 0.05 | 1 | 1.31 | 0.068 | 0.16 | 0.5 | 10.6 | 0.07 | 1.31 | <5 | 1.6 | 0.31 | 5.3 | 1.02 | <0.1 | 0.07 | 0.16 | 7.8 | 0.8 | <0.05 | 1.8 | 9.64 | 19.1 | 0.02 | <1 | 0.2 | 11.5 | <10 | <2
64575 | MMI23-21-08 | 59.80271 | -133.8154 | 8 | 566464.8 | 6630034.2 | Rock | 0.73 | 3.39 | 8.4 | 3.58 | 50.1 | 33 | 4 | 4.2 | 222 | 1.65 | 0.6 | 0.8 | <0.2 | 1.9 | 274.7 | 0.13 | 0.14 | <0.02 | 39 | 2.61 | 0.089 | 8.2 | 11.1 | 1.24 | 164.8 | 0.166 | 5 | 3.87 | 0.203 | 0.13 | 0.8 | 1.6 | 0.06 | <0.02 | 7 | 0.2 | 0.04 | 8.4 | 0.69 | <0.1 | 0.09 | 0.1 | 7 | 1.3 | <0.05 | 3 | 4.81 | 14.3 | 0.02 | 1 | 0.4 | 23.7 | <10 | <2
64579 | MMI23-22-01 | 59.85751 | -133.1087 | 8 | 605934.1 | 6637055.0 | Rock | 0.48 | 0.68 | 36.92 | 1.69 | 14.1 | 311 | 16.5 | 3.2 | 254 | 0.66 | 2.2 | 0.4 | <0.2 | 1.4 | 14.7 | 1.15 | 0.75 | 0.1 | 6 | 1.31 | 0.013 | 3 | 6 | 0.57 | 431.7 | 0.024 | <1 | 0.4 | 0.007 | 0.01 | 0.3 | 0.7 | <0.02 | <0.02 | <5 | 0.2 | <0.02 | 2 | 0.18 | <0.1 | 0.07 | 0.06 | 1.2 | 3.1 | <0.05 | 3.7 | 12.78 | 3.6 | 0.02 | <1 | 0.3 | 4.5 | <10 | <2
64581 | MMI23-23-04 | 59.75239 | -133.3179 | 8 | 594519.8 | 6625035.1 | Rock | 0.44 | 0.32 | 115 | >10000.00 | 5994.2 | 41656 | 32.2 | 14.1 | >10000 | 17.2 | 89.4 | 0.2 | 0.5 | 0.2 | 4.4 | 52.81 | 28.91 | 0.73 | 261 | 1.6 | 0.069 | 3.5 | 64.3 | 2.2 | 10.3 | 0.007 | 9 | 5.7 | 0.002 | 0.25 | 0.2 | 21.6 | 0.68 | 0.4 | 19 | 1.6 | 0.02 | 31.4 | 7.27 | 0.1 | 0.02 | <0.02 | 32.1 | 6.2 | <0.05 | 0.4 | 15.77 | 9 | 0.14 | <1 | 1 | 95.6 | 29 | <2
64582 | MMI23-23-05 | 59.75242 | -133.318 | 8 | 594512.6 | 6625037.3 | Rock | 0.64 | 1.95 | 814.76 | 7283.93 | 4494.3 | 31354 | 32.5 | 27 | 6719 | 9.48 | 180.2 | 0.2 | <0.2 | 0.1 | 10 | 71.75 | 16.37 | 0.66 | 208 | 2.09 | 0.053 | 2.6 | 61 | 2.16 | 12.7 | 0.009 | 9 | 4.23 | 0.013 | 0.32 | 0.6 | 18 | 1.16 | 0.18 | 22 | 0.7 | <0.02 | 21.8 | 8.64 | 0.2 | 0.04 | <0.02 | 56.8 | 8.5 | <0.05 | 0.6 | 17.45 | 7.4 | 0.19 | <1 | 1.2 | 88.8 | * | <2
64583 | MMI23-23-08 | 59.75295 | -133.3242 | 8 | 594164.3 | 6625087.6 | Rock | 0.62 | 0.73 | 164.71 | 16.48 | 52.3 | 346 | 27.1 | 23.9 | 277 | 3.36 | 0.6 | <0.1 | 1.6 | <0.1 | 39.1 | 0.26 | 0.12 | 3.43 | 92 | 1.76 | 0.022 | 1.1 | 51.2 | 1.08 | 22.3 | 0.125 | 2 | 3.06 | 0.236 | 0.57 | 0.1 | 7 | 1.1 | 0.38 | <5 | 1.3 | 0.05 | 10 | 4.5 | 0.1 | 0.08 | <0.02 | 21.8 | 1 | <0.05 | 1.9 | 4.85 | 2.5 | 0.09 | <1 | 0.2 | 15.6 | <10 | <2
64585 | RCA23-12-20 | 59.79802 | -133.5757 | 8 | 579922.1 | 6629776.5 | Rock | 0.77 | 44.58 | 1162.39 | 3850.86 | 647.9 | 19668 | 12.4 | 3.7 | 59 | 2.73 | >10000.0 | 0.7 | 198.7 | 2 | 5 | 11.58 | 86.83 | 23.79 | 11 | 0.01 | 0.074 | 7.2 | 24.6 | 0.02 | 8.6 | 0.001 | <1 | 0.22 | 0.002 | 0.1 | 2.1 | 3.2 | 0.55 | 1.51 | 50 | 1.2 | 0.34 | 2.1 | 1.6 | <0.1 | 0.02 | 0.02 | 10.1 | 11.5 | <0.05 | 0.9 | 0.96 | 13.3 | 1.82 | <1 | 0.2 | 1.7 | <10 | <2
64591 | RCA23-18-20 | 59.89622 | -133.7166 | 8 | 571806.7 | 6640549.0 | Rock | 0.37 | 0.85 | 2.87 | 7.08 | 2.6 | 41 | 1.2 | 0.2 | 34 | 0.36 | 14.2 | <0.1 | 0.3 | 0.2 | <0.5 | 0.02 | 0.2 | 0.06 | <1 | <0.01 | <0.001 | <0.5 | 5.4 | <0.01 | 3.8 | <0.001 | 1 | 0.03 | 0.002 | 0.02 | 0.2 | <0.1 | <0.02 | <0.02 | <5 | <0.1 | 0.03 | 0.2 | 0.1 | <0.1 | <0.02 | 0.11 | 1.3 | 0.1 | <0.05 | 0.3 | 0.14 | 0.2 | <0.02 | <1 | <0.1 | 0.3 | <10 | <2
64592 | RCA23-18-30 | 59.89346 | -133.7322 | 8 | 570939.8 | 6640224.9 | Rock | 0.42 | 2.64 | 15.53 | 17.15 | 15.9 | 141 | 3.7 | 1.7 | 133 | 1 | 126.3 | 1.4 | 1.1 | 5.4 | 3.3 | 0.05 | 0.61 | 17.51 | 8 | 0.03 | 0.017 | 5.6 | 9.7 | 0.04 | 51.3 | 0.002 | 2 | 0.34 | 0.028 | 0.15 | 0.6 | 1.1 | 0.09 | <0.02 | 8 | 0.1 | 9.59 | 1.6 | 0.79 | <0.1 | 0.04 | 0.1 | 11 | 0.2 | <0.05 | 0.9 | 1.14 | 14.2 | <0.02 | 1 | 0.4 | 7.5 | <10 | <2
64596 | RCA23-22-22 | 59.85747 | -133.0974 | 8 | 606567.6 | 6637068.9 | Rock | 0.31 | 23.34 | 66.56 | 9.14 | 32.8 | 344 | 5.6 | 0.4 | 47 | 9.52 | 646.3 | 0.2 | 5.5 | 0.9 | 3.4 | 1.58 | 0.82 | 0.47 | 2 | <0.01 | 0.155 | 2.5 | 4.9 | 0.02 | 666.6 | <0.001 | 1 | 0.24 | 0.001 | 0.07 | 8.3 | 1.5 | 0.09 | <0.02 | <5 | 0.4 | 0.03 | 0.9 | 1.38 | <0.1 | 0.02 | <0.02 | 10.7 | 0.6 | <0.05 | 0.6 | 1.21 | 5.4 | 0.02 | <1 | 3.9 | 2.3 | <10 | <2
64597 | RCA23-22-27 | 59.85742 | -133.0904 | 8 | 606960.9 | 6637074.6 | Rock | 0.16 | 36.42 | 15.74 | 87.46 | 17.4 | 401 | 5.6 | 0.6 | 59 | 0.95 | 121.4 | 3.9 | 7.6 | 17.4 | 3.1 | 0.05 | 0.32 | 1.92 | <1 | 0.02 | 0.004 | 9.3 | 17.6 | 0.07 | 210.1 | <0.001 | 2 | 0.58 | 0.072 | 0.18 | 8.5 | 0.5 | 0.15 | <0.02 | <5 | 0.3 | 0.15 | 1.3 | 0.36 | <0.1 | 0.27 | 0.79 | 16.3 | 0.6 | <0.05 | 6.8 | 8.4 | 19 | <0.02 | 1 | 0.4 | 2.6 | <10 | <2
Pulp Duplicates
64572 | MMI23-20-04 | 59.74931 | -133.8023 | 8 | 567308.3 | 6624100.9 | Rock | 0.67 | 0.69 | 54.69 | 3.87 | 96 | 174 | 46.9 | 26.4 | 584 | 3.77 | 3.1 | 2.3 | 0.8 | 12.3 | 127.5 | 0.05 | 0.22 | 0.34 | 116 | 2.59 | 0.318 | 40.7 | 186.4 | 2.8 | 343.4 | 0.194 | <1 | 2.5 | 0.071 | 1.57 | 0.8 | 4.1 | 1.08 | 0.5 | 6 | 0.4 | 0.05 | 9.3 | 7.94 | <0.1 | 0.09 | 0.18 | 72.1 | 0.5 | <0.05 | 6.4 | 10.48 | 85 | <0.02 | <1 | 0.5 | 37.2 | <10 | <2
64572 | MMI23-20-04 | 59.74931 | -133.8023 | 8 | 567308.3 | 6624100.9 | REP |  | 0.69 | 54.71 | 3.84 | 96 | 173 | 47 | 26 | 587 | 3.81 | 2.7 | 2.4 | 0.9 | 12.6 | 132 | 0.05 | 0.21 | 0.34 | 119 | 2.63 | 0.313 | 42.4 | 187.8 | 2.81 | 315.4 | 0.199 | <1 | 2.51 | 0.073 | 1.57 | 0.8 | 4.2 | 1.07 | 0.5 | 6 | 0.3 | 0.04 | 9.4 | 7.94 | <0.1 | 0.08 | 0.18 | 72 | 0.5 | <0.05 | 5.8 | 10.77 | 85.7 | <0.02 | <1 | 0.4 | 37.8 | <10 | <2
64597 | RCA23-22-27 | 59.85742 | -133.0904 | 8 | 606960.9 | 6637074.6 | Rock | 0.16 | 36.42 | 15.74 | 87.46 | 17.4 | 401 | 5.6 | 0.6 | 59 | 0.95 | 121.4 | 3.9 | 7.6 | 17.4 | 3.1 | 0.05 | 0.32 | 1.92 | <1 | 0.02 | 0.004 | 9.3 | 17.6 | 0.07 | 210.1 | <0.001 | 2 | 0.58 | 0.072 | 0.18 | 8.5 | 0.5 | 0.15 | <0.02 | <5 | 0.3 | 0.15 | 1.3 | 0.36 | <0.1 | 0.27 | 0.79 | 16.3 | 0.6 | <0.05 | 6.8 | 8.4 | 19 | <0.02 | 1 | 0.4 | 2.6 | <10 | <2
64597 | RCA23-22-27 | 59.85742 | -133.0904 | 8 | 606960.9 | 6637074.6 | REP |  | 36.52 | 15.76 | 87.14 | 17.3 | 396 | 5.7 | 0.6 | 60 | 0.94 | 122.5 | 3.8 | 8 | 17.2 | 3.1 | 0.06 | 0.33 | 1.92 | <1 | 0.02 | 0.004 | 9.3 | 18.1 | 0.07 | 209.8 | <0.001 | 2 | 0.56 | 0.069 | 0.18 | 8.5 | 0.5 | 0.14 | <0.02 | <5 | 0.3 | 0.15 | 1.3 | 0.36 | <0.1 | 0.26 | 0.76 | 15.8 | 0.6 | <0.05 | 6.7 | 8.35 | 18.4 | <0.02 | <1 | 0.4 | 2.5 | <10 | <2
Preparation Duplicates
64555 | MMI23-12-32 | 59.79794 | -133.5755 | 8 | 579933.4 | 6629767.6 | Rock | 1.61 | 7.42 | 293.42 | 285.8 | 497.3 | 9491 | 11.5 | 5.9 | 205 | 5.18 | 1177.4 | 12.7 | 79 | 7.5 | 23.3 | 8.99 | 21.31 | 8.37 | 44 | 0.12 | 0.12 | 18.6 | 10.4 | 0.13 | 36.8 | 0.002 | <1 | 1.7 | 0.003 | 0.05 | 0.8 | 6.3 | 0.5 | 0.11 | 70 | 0.2 | 0.32 | 7.3 | 3.02 | <0.1 | 0.15 | <0.02 | 6.3 | 4.9 | <0.05 | 6.4 | 9.71 | 31.6 | 1.06 | <1 | 1.9 | 30.3 | <10 | <2
64555 | MMI23-12-32 | 59.79794 | -133.5755 | 8 | 579933.4 | 6629767.6 | DUP |  | 6.4 | 274.35 | 265.67 | 476 | 9189 | 11.1 | 5.9 | 198 | 5.11 | 1123.3 | 12.4 | 74.2 | 7.2 | 22.3 | 8.42 | 19.38 | 8.31 | 44 | 0.12 | 0.116 | 18 | 8 | 0.12 | 34.6 | 0.002 | <1 | 1.77 | 0.002 | 0.05 | 0.7 | 6.2 | 0.51 | 0.1 | 58 | 0.2 | 0.3 | 7.2 | 3 | <0.1 | 0.18 | <0.02 | 6.4 | 4.5 | <0.05 | 6.9 | 9.53 | 31.4 | 0.97 | <1 | 1.9 | 30.9 | <10 | <2
Reference Materials
STD BVGEO01 | [6 empty] | STD |  | 10.19 | 4337.35 | 185.26 | 1715.3 | 2405 | 162.3 | 25 | 715 | 3.71 | 124.1 | 3.6 | 211.4 | 13.9 | 57.5 | 5.88 | 2.78 | 24.06 | 73 | 1.33 | 0.073 | 26.1 | 190.4 | 1.32 | 260.8 | 0.231 | 4 | 2.37 | 0.204 | 0.88 | 4.6 | 5.9 | 0.62 | 0.68 | 96 | 4.8 | 0.98 | 6.8 | 7.16 | <0.1 | 0.39 | 0.21 | 90.2 | 5.2 | <0.05 | 10.6 | 14.48 | 52.4 | 0.43 | 3 | 0.7 | 19.9 | 133 | 183
STD OREAS262 | [6 empty] | STD |  | 0.65 | 116.28 | 58.07 | 151.6 | 453 | 63 | 27.6 | 533 | 3.3 | 35.8 | 1.2 | 58.6 | 9.3 | 34.6 | 0.62 | 4.16 | 0.95 | 22 | 2.96 | 0.039 | 18.1 | 45.3 | 1.17 | 252.8 | 0.003 | 4 | 1.38 | 0.069 | 0.32 | 0.2 | 3.2 | 0.49 | 0.27 | 181 | 0.7 | 0.23 | 3.8 | 2.74 | <0.1 | 0.32 | <0.02 | 19.6 | 0.5 | <0.05 | 12.7 | 10.88 | 35.9 | 0.03 | 1 | 1.1 | 17.4 | <10 | <2
STD BVGEO01 | [6 empty] | STD |  | 10.31 | 4246.32 | 183.19 | 1668 | 2502 | 156.3 | 24.1 | 687 | 3.55 | 121.1 | 3.5 | 213.3 | 13.8 | 57.4 | 5.78 | 2.81 | 24.47 | 72 | 1.32 | 0.071 | 25.4 | 184.9 | 1.31 | 306.2 | 0.223 | 3 | 2.34 | 0.211 | 0.89 | 5 | 5.6 | 0.63 | 0.62 | 99 | 4.9 | 1.08 | 7 | 6.99 | 0.1 | 0.37 | 0.2 | 93.2 | 5.1 | <0.05 | 10.7 | 14.52 | 52.7 | 0.42 | 4 | 0.7 | 18.8 | 136 | 186
STD OREAS262 | [6 empty] | STD |  | 0.67 | 112.22 | 56 | 156.3 | 468 | 62.1 | 26.9 | 517 | 3.17 | 36.1 | 1.2 | 61.2 | 9.4 | 34 | 0.6 | 4.11 | 0.95 | 22 | 2.84 | 0.038 | 18.3 | 45.2 | 1.19 | 253.1 | 0.003 | 4 | 1.43 | 0.07 | 0.34 | 0.2 | 3.1 | 0.49 | 0.25 | 181 | 0.6 | 0.23 | 4 | 2.96 | <0.1 | 0.29 | <0.02 | 20.7 | 0.5 | <0.05 | 12.4 | 11.19 | 36.6 | 0.03 | <1 | 1.1 | 15.8 | <10 | <2
BLK | [6 empty] | BLK |  | <0.01 | 0.11 | 0.02 | 0.3 | <2 | <0.1 | <0.1 | <1 | <0.01 | <0.1 | <0.1 | <0.2 | <0.1 | <0.5 | <0.01 | <0.02 | <0.02 | <1 | <0.01 | <0.001 | <0.5 | <0.5 | <0.01 | <0.5 | <0.001 | <1 | <0.01 | <0.001 | <0.01 | <0.1 | <0.1 | <0.02 | <0.02 | <5 | <0.1 | <0.02 | <0.1 | <0.02 | <0.1 | <0.02 | <0.02 | <0.1 | <0.1 | <0.05 | <0.1 | <0.01 | <0.1 | <0.02 | <1 | <0.1 | <0.1 | <10 | <2
BLK | [6 empty] | BLK |  | <0.01 | 0.04 | <0.01 | <0.1 | <2 | <0.1 | <0.1 | <1 | <0.01 | <0.1 | <0.1 | <0.2 | <0.1 | <0.5 | <0.01 | <0.02 | <0.02 | <1 | <0.01 | <0.001 | <0.5 | <0.5 | <0.01 | <0.5 | <0.001 | <1 | <0.01 | <0.001 | <0.01 | <0.1 | <0.1 | <0.02 | <0.02 | <5 | <0.1 | <0.02 | <0.1 | <0.02 | <0.1 | <0.02 | <0.02 | <0.1 | <0.1 | <0.05 | <0.1 | <0.01 | <0.1 | <0.02 | <1 | <0.1 | <0.1 | <10 | <2
Prep Wash
ROCK-VAN | [6 empty] | Prep Blank |  | 1.82 | 3.44 | 0.94 | 26 | 10 | 1.9 | 3.3 | 457 | 1.83 | 0.7 | 0.4 | 0.5 | 2.2 | 23.3 | 0.01 | 0.04 | <0.02 | 21 | 0.63 | 0.038 | 6.2 | 7.6 | 0.43 | 54.8 | 0.076 | 1 | 0.85 | 0.085 | 0.09 | 0.2 | 2.3 | <0.02 | <0.02 | <5 | 0.1 | <0.02 | 3.6 | 0.12 | <0.1 | 0.16 | 0.16 | 2.2 | 0.4 | <0.05 | 3.8 | 8.13 | 12.6 | <0.02 | <1 | 0.2 | 1.2 | <10 | <2
ROCK-VAN | [6 empty] | Prep Blank |  | 1.68 | 2.92 | 0.8 | 26.1 | 9 | 1.9 | 3.3 | 459 | 1.83 | 0.5 | 0.4 | <0.2 | 2.1 | 24.5 | 0.01 | 0.04 | <0.02 | 22 | 0.63 | 0.037 | 6.2 | 7.3 | 0.44 | 54.7 | 0.078 | 1 | 0.87 | 0.09 | 0.09 | 0.2 | 2.3 | <0.02 | <0.02 | <5 | <0.1 | <0.02 | 3.6 | 0.12 | <0.1 | 0.16 | 0.18 | 2.2 | 0.4 | <0.05 | 3.9 | 8.07 | 12.1 | <0.02 | <1 | 0.2 | 1.2 | <10 | <2
* refers to a unreported analytical result due to unusually high levels of interference from other elements

## ExportMMIstn2JL31_MAG_SUS
STATION | MAPCODE | Mag Sus | LAB ID | DESCRIPTION | LONGITUDE | LATITUDE | UTMZN | NORTHING | EASTING | Date
23ZE1298XY | LKS | 1.33 | 64539 | quartz eye porphyry | -133.4039 | 59.71175 | 8 | 6620390.4 | 589791.9 | 2023-07-07
23ZE1475b1 | LKSg.tm | -0.01 | 64540 | veined granite (quartz) | -133.3187 | 59.75268 | 8 | 6625065.7 | 594470.5 | 2023-07-07
MMI23-03-23 | PTrNum | 16.1 |  | ultramafic (dunnite?) | -133.7625 | 59.96031 | 8 | 6647637.2 | 569104.9 | 2023-07-03
MMI23-03-28 | MJTgd | 0.42 |  | tonalite-melanogranodiorite; bio>hb | -133.746 | 59.96 | 8 | 6647619.8 | 570024.4 | 2023-07-03
MMI23-03-32 | MJTd | 0.23 |  | tonalite; cpx | -133.7501 | 59.97228 | 8 | 6648983.1 | 569770.6 | 2023-07-03
MMI23-04-10 | MJTd | 0.4 | 64541 | hornblendite/hb gabbro after pyroxenite | -133.5548 | 59.76349 | 8 | 6625956.8 | 581181.1 | 2023-07-04
MMI23-06-03 | MJTgd | 16.8 |  | granodiorite | -133.8539 | 59.91244 | 8 | 6642214.4 | 564092.7 | 2023-07-06
MMI23-06-05 | MJTd | 27.1 |  | tonalite; Hb>>>bio | -133.8455 | 59.92241 | 8 | 6643333.3 | 564542.2 | 2023-07-06
MMI23-06-23 | PTrKsch.m | 0.36 | 64543 | lamprophyre dike | -133.8393 | 59.99189 | 8 | 6651075.9 | 564752.9 | 2023-07-06
MMI23-07-07 | MJTd | 0.34 | 64544 | monzodiorite | -133.8878 | 59.84311 | 8 | 6634462.6 | 562330 | 2023-07-07
MMI23-07-13 | MJTgd.tm | 24.9 |  | kspar megacrystic granite; bio>>hb | -133.8136 | 59.84329 | 8 | 6634554.4 | 566482.4 | 2023-07-07
MMI23-07-18 | MJTgd.tm | 1 |  | kspar megacrystic granodiorite | -133.803 | 59.92166 | 8 | 6643291.4 | 566921 | 2023-07-07
MMI23-07-19 | MJTgd.tm | 0.07 | 64545 | quartz eye porphyry dike | -133.803 | 59.92192 | 8 | 6643321.0 | 566922.1 | 2023-07-07
MMI23-07-22 | MJTgd | 15.7 |  | tonalite-granodiorite; hb>>>bio | -133.8042 | 59.93409 | 8 | 6644674.8 | 566828.6 | 2023-07-07
MMI23-08-03 | MJTgd | 0.35 |  | granodiorite; hb>>bio | -133.3778 | 59.90264 | 8 | 6641679.6 | 590741.6 | 2023-07-08
MMI23-08-15 | MJTd | 5.88 | 64546 | quartz diorite; bio>>hb | -133.3439 | 59.87746 | 8 | 6638923.4 | 592709 | 2023-07-08
MMI23-08-17 | MJTd | 0.32 |  | quartz diorite; bio>>hb | -133.3472 | 59.8747 | 8 | 6638611.7 | 592530.3 | 2023-07-08
MMI23-08-25 | MJTd | 7.25 | 64547 | tonalite; hb-bio | -133.3623 | 59.87638 | 8 | 6638777.3 | 591684.2 | 2023-07-08
MMI23-08-27 | MJTd | 0.04 |  | tonalite; hb-bio | -133.3662 | 59.87579 | 8 | 6638706.4 | 591466.2 | 2023-07-08
MMI23-09-27 | LKSg.tm | -0.02 | 64548 | kspar megacrystic granite | -132.9617 | 59.76408 | 8 | 6626896.9 | 614486.9 | 2023-07-09
MMI23-09-32 | LKSg.tm | 0.04 | 64549 | kspar megacrystic granite | -132.9598 | 59.78231 | 8 | 6628929.7 | 614531.9 | 2023-07-09
MMI23-11-14 | MJTgd.tm | 0.19 | 64550 | kspar megacrystic granodiorite; hb>>bio | -133.5861 | 59.89514 | 8 | 6640577.9 | 579110.5 | 2023-07-11
MMI23-11-30 | MJTgd | 0.15 | 64552 | carbonate altered dike | -133.6279 | 59.88766 | 8 | 6639696.1 | 576786 | 2023-07-11
MMI23-13-03 | MJFd | 0.34 | 64556 | diabase dike | -133.3474 | 59.82873 | 8 | 6633492.4 | 592649.9 | 2023-07-13
MMI23-13-08 | TrJFsf | 0.23 |  | fine clastic unit; (silty layers) | -133.3518 | 59.82559 | 8 | 6633136.5 | 592408.4 | 2023-07-13
MMI23-13-10 | TrJFscg | 0.27 |  | chert pebble conglomerate, sandy matrix | -133.3548 | 59.82577 | 8 | 6633153.1 | 592242.9 | 2023-07-13
MMI23-13-15 | MJFd | 0.24 |  | diabase dike | -133.3642 | 59.82379 | 8 | 6632919.6 | 591719.6 | 2023-07-13
MMI23-13-22 | TrJFv | 0.35 |  | blue chert | -133.3705 | 59.82168 | 8 | 6632675.2 | 591370.6 | 2023-07-13
MMI23-13-24 | TrJFsf | 0.31 | 64557 | chert | -133.3758 | 59.82102 | 8 | 6632595.0 | 591078 | 2023-07-13
MMI23-13-32 | MJFd | 0.16 |  | Hb porphyry | -133.3694 | 59.80415 | 8 | 6630724.8 | 591479.8 | 2023-07-13
MMI23-13-33 | TrJFv | 0.24 |  | fragmental textured volcanic | -133.3687 | 59.80295 | 8 | 6630593.3 | 591524.5 | 2023-07-13
MMI23-13-34 | TrJFv | 0.43 |  | volcanic | -133.3681 | 59.80022 | 8 | 6630290.2 | 591566.6 | 2023-07-13
MMI23-14-10 | LKSg.tm | 2.94 | 64558 | kspar megacrystic granite | -133.142 | 59.80885 | 8 | 6631584.0 | 604221.9 | 2023-07-14
MMI23-14-24 | LKSg.td | 0.02 | 64559 | leucocratic granite; texturally heterogeneous | -133.1066 | 59.80397 | 8 | 6631097.4 | 606223.2 | 2023-07-14
MMI23-14-29 | LKSg.td | 4.01 |  | aplite dike cutting leucocratic granite | -133.108 | 59.79288 | 8 | 6629860.6 | 606183.5 | 2023-07-14
MMI23-14-33 | LKSg | 0.08 | 64560 | leucocratic granite | -133.0913 | 59.78609 | 8 | 6629130.8 | 607141 | 2023-07-14
MMI23-15-02 | TrJFsw | 0.23 | 64562 | wacke | -133.3066 | 59.99257 | 8 | 6651793.0 | 594469.7 | 2023-07-16
MMI23-15-03 | TrJFscg | 0.2 |  | chert/argillite sharpstone conglomerate | -133.3038 | 59.99242 | 8 | 6651779.9 | 594626.4 | 2023-07-16
MMI23-15-12 | TrJFw | 0.21 |  | wacke | -133.3123 | 59.98972 | 8 | 6651466.7 | 594156.7 | 2023-07-16
MMI23-15-13 | TrJFw | 0.41 |  | Hb diorite | -133.3123 | 59.98924 | 8 | 6651413.4 | 594157.4 | 2023-07-16
MMI23-15-14 | TrJFv | 0.56 |  | contorted volcanic mudstone; fsp, pyx, and volcanic clasts | -133.3147 | 59.98851 | 8 | 6651329.5 | 594026.8 | 2023-07-16
MMI23-15-16 | TrJKsch | 0.12 |  | blue chert | -133.3167 | 59.98723 | 8 | 6651184.3 | 593922.1 | 2023-07-16
MMI23-15-29 | TrJKsch | 0.47 |  | ribbon chert | -133.2905 | 59.97805 | 8 | 6650199.0 | 595405.6 | 2023-07-16
MMI23-16-29 | TrJFsv | 0.29 |  | volcanic - lapilli breccia, and possible flow | -133.3623 | 59.79595 | 8 | 6629822.0 | 591904.2 | 2023-07-17
MMI23-16-34 | TrJFsv | 0.11 |  | aphanitic volcanic | -133.3928 | 59.79372 | 8 | 6629532.4 | 590198 | 2023-07-17
MMI23-16-37 | TrJFsch | 0.3 |  | ribbon chert | -133.4013 | 59.79598 | 8 | 6629772.0 | 589712.7 | 2023-07-17
MMI23-17-01 | uKWva | 0.54 | 64563 | Hb porphyry | -133.633 | 59.95731 | 8 | 6647444.8 | 576342.5 | 2023-07-18
MMI23-17-29 | MJFd | 7.22 |  | melanocratic diorite; bio>hb | -133.6541 | 59.92969 | 8 | 6644346.0 | 575228.7 | 2023-07-18
MMI23-18-03 | vein | 0 | 64564 | vein | -133.6964 | 59.88464 | 8 | 6639281.7 | 572963.6 | 2023-07-19
MMI23-18-20 | MJFg | 8.52 |  | granodiorite | -133.7165 | 59.85937 | 8 | 6636446.5 | 571892.2 | 2023-07-19
MMI23-18-25 | MJFg | 7.72 | 64566 | leucocratic granite; hb>>>bio | -133.7177 | 59.84751 | 8 | 6635123.7 | 571848.3 | 2023-07-19
MMI23-19-13 | TrJFsw | 0.55 | 64567 | wacke | -132.9772 | 59.96902 | 8 | 6649687.0 | 612918.1 | 2023-07-20
MMI23-20-01 | MJFd | 0.31 | 64568 | quartz diorite; hb-bio | -133.8043 | 59.75034 | 8 | 6624213.1 | 567191.5 | 2023-07-22
MMI23-20-02 | vein | 0.05 | 64571 | vein | -133.8044 | 59.75044 | 8 | 6624224.4 | 567185.4 | 2023-07-22
MMI23-20-04 | basalt dike | 1.19 | 64572 | basalt dike | -133.8023 | 59.74931 | 8 | 6624100.9 | 567308.3 | 2023-07-22
MMI23-20-05 | TrJKsch | 0.1 |  | hornsfelsed chert | -133.8021 | 59.7493 | 8 | 6624099.6 | 567318.9 | 2023-07-22
MMI23-20-16 | MJFd | 3.17 | 64573 | quartz diorite | -133.7962 | 59.75166 | 8 | 6624368.6 | 567643.9 | 2023-07-22
MMI23-21-08 | TrJFv | 0.27 | 64575 | diopside skarn | -133.8154 | 59.80271 | 8 | 6630034.2 | 566464.8 | 2023-07-24
MMI23-21-09 | LKTh | 0.91 | 64576 | feldspar porphyry volc/clastic | -133.8136 | 59.79226 | 8 | 6628871.7 | 566587.9 | 2023-07-24
MMI23-21-19 | TrJFv | 0.8 | 64577 | augite porphyry | -133.785 | 59.75005 | 8 | 6624201.0 | 568280.5 | 2023-07-24
MMI23-21-19c | TrJFv | 0.52 | 64577 | augite porphyry | -133.785 | 59.75005 | 8 | 6624201.0 | 568280.5 | 2023-07-24
MMI23-21-20 | LKTh | 0.2 | 64578 | flow banded rhyodacite | -133.7821 | 59.74909 | 8 | 6624096.8 | 568442.2 | 2023-07-24
MMI23-22-01 | TrJKsch.m | 0.11 | 64579 | chert | -133.1087 | 59.85751 | 8 | 6637055.0 | 605934.1 | 2023-07-25
MMI23-22-13 | PTrTsl | 0 |  | laminated, interbedded limestone | -133.1011 | 59.85624 | 8 | 6636925.3 | 606365.1 | 2023-07-25
MMI23-22-16 | PTrTsl.m | 0 |  | laminated limestone w. interbedded chert | -133.1006 | 59.858 | 8 | 6637122.8 | 606388.1 | 2023-07-25
MMI23-22-26 | TrJKsch.m | 0.02 |  | chert | -133.0908 | 59.85789 | 8 | 6637126.2 | 606938.7 | 2023-07-25
MMI23-22-27 | LKSg | 0.01 | 64580 | quartz eye porphyry | -133.0907 | 59.85801 | 8 | 6637139.6 | 606941.3 | 2023-07-25
MMI23-22-31 | LKSg | 0 |  | miarolitic pegmatite | -133.0896 | 59.85959 | 8 | 6637317.0 | 606998.4 | 2023-07-25
MMI23-22-33 | TrJFv | 0.37 |  | microdiorite w. qtz eyes | -133.0879 | 59.86124 | 8 | 6637503.6 | 607090.7 | 2023-07-25
MMI23-23-04 | PTrNhyex | 0.61 | 64581 | sed exhalitive; gn>cpy | -133.3179 | 59.75239 | 8 | 6625035.1 | 594519.8 | 2023-07-27
MMI23-23-05 | PTrNhyex | 0.74 | 64582 | sed exhalite? cpy >sph>gn | -133.318 | 59.75242 | 8 | 6625037.3 | 594512.6 | 2023-07-27
MMI23-23-12 | PTrNvb | 0.67 |  | mafic volcanic; pillow textures | -133.3258 | 59.75364 | 8 | 6625163.1 | 594071.6 | 2023-07-27
MMI23-23-13 | PTrNvb | 0.42 |  | mafic volcanic; flow, and pillow textures | -133.3258 | 59.75393 | 8 | 6625195.1 | 594069.3 | 2023-07-27
MMI23-23-15a | PTrNvb | 1.82 |  | pyx porphyry (basalt/micro gabbro?) | -133.326 | 59.75425 | 8 | 6625230.1 | 594059.1 | 2023-07-27
MMI23-23-15b | PTrNvb | 0.65 |  | pyx porphyry (basalt/micro gabbro?) | -133.326 | 59.75425 | 8 | 6625230.1 | 594059.1 | 2023-07-27
MMI23-23-20 | PTrNvb | 0.6 | 64584 | basalt | -133.3216 | 59.76321 | 8 | 6626233.6 | 594278 | 2023-07-27
MMI23-24-24 | MJTgd.tm.fn | 0.13 |  | kspar megacrystic granodiorite; bio-hb | -133.7782 | 59.84258 | 8 | 6634511.2 | 568469.6 | 2023-07-28
MMI23-25-13 | MJTgd.tm | 13.3 |  | kspar megacrystic granodiorite; bio>hb | -133.7464 | 59.84383 | 8 | 6634683.9 | 570250.6 | 2023-07-29
RCA23-08-12 | MJTd | 3.6 |  | kspar pegmatite | -133.3441 | 59.87714 | 8 | 6638887.3 | 592696 | 2023-07-08
RCA23-08-13 | MJTd | 0.37 |  | "oxidised" diorite | -133.3464 | 59.87522 | 8 | 6638670.7 | 592574.5 | 2023-07-08
RCA23-08-14 | MJTd | 0.33 |  | gabbro | -133.349 | 59.87392 | 8 | 6638522.0 | 592435.3 | 2023-07-08
RCA23-08-16 | MJTd | 6.42 |  | "oxidised" diorite | -133.3506 | 59.87377 | 8 | 6638502.9 | 592343.2 | 2023-07-08
RCA23-13-16 | TrJKsch | 0.16 |  | ribbon chert | -133.3723 | 59.81823 | 8 | 6632289.1 | 591278.2 | 2023-07-13
RCA23-15-07 | TrJFsw | 0.36 |  | greywacke | -133.3032 | 59.99203 | 8 | 6651738.0 | 594661.9 | 2023-07-16
RCA23-15-13 | TrJKsch | 0.2 |  | chert | -133.3011 | 59.97123 | 8 | 6649424.9 | 594833.3 | 2023-07-16
RCA23-15-20 | TrJKsch | 0.01 |  | chert | -133.2845 | 59.97854 | 8 | 6650262.5 | 595739.2 | 2023-07-16
RCA23-16-06 | LKSg | 1.52 |  | leucocratic monzogranite | -133.2199 | 59.80588 | 8 | 6631133.4 | 599863.3 | 2023-07-17
RCA23-16-12 | LKSg | 1.65 |  | leucocratic granite | -133.2244 | 59.80734 | 8 | 6631289.7 | 599604.3 | 2023-07-17
RCA23-16-19 | LKSg | 0.3 |  | leucocratic microgranite w. porphyritic fsp | -133.2363 | 59.81298 | 8 | 6631899.6 | 598922.2 | 2023-07-17
RCA23-16-20 | LKSg | 2.52 |  | kspar megacrystic granite | -133.2371 | 59.81424 | 8 | 6632038.4 | 598875 | 2023-07-17
RCA23-16-27 | MJTd | 0.38 | 64586 | melanocratic diorite | -133.4039 | 59.77823 | 8 | 6627791.8 | 589614.5 | 2023-07-17
RCA23-16-33a | Dyke | 0.25 |  | intermediate dike | -133.3989 | 59.78236 | 8 | 6628258.5 | 589888.6 | 2023-07-17
RCA23-16-38 | Dyke | 0.32 |  | pyx porphyry dike | -133.3967 | 59.78507 | 8 | 6628563.7 | 590002.2 | 2023-07-17
RCA23-16-39 | TrJFv | 0.19 |  | plag porphyritic volcanic/dike | -133.3966 | 59.78506 | 8 | 6628562.3 | 590009.6 | 2023-07-17
RCA23-17-01 | TrJKsf | 0.06 |  | cherty argillite | -133.6752 | 59.99761 | 8 | 6651884.7 | 573898.1 | 2023-07-20
RCA23-17-04 | TrJKsf | 0 |  | chert | -133.6775 | 59.99718 | 8 | 6651834.1 | 573767.2 | 2023-07-20
RCA23-17-08 | TrJKsf | 0.02 |  | fine siliciclastic | -133.6769 | 59.99377 | 8 | 6651455.0 | 573811.9 | 2023-07-20
RCA23-17-09 | MJTd | 0.38 | 64587 | quartz diorite; bio>>>hb | -133.6747 | 59.99155 | 8 | 6651211.1 | 573937.9 | 2023-07-20
RCA23-17-14 | MJTd | 0.35 | 64588 | microquartz diorite; bio>>>hb | -133.7008 | 59.98446 | 8 | 6650392.3 | 572497.2 | 2023-07-20
RCA23-17-18 | MJTd | 0.44 |  | microquartz diorite; bio>>>hb | -133.7033 | 59.98181 | 8 | 6650094.5 | 572362.4 | 2023-07-20
RCA23-17-19 | MJTd | 0.36 |  | microquartz diorite | -133.7056 | 59.9815 | 8 | 6650057.2 | 572234.2 | 2023-07-20
RCA23-17-20 | MJTd | 0.26 |  | diorite; bio>>>hb | -133.7061 | 59.98048 | 8 | 6649942.9 | 572210.2 | 2023-07-20
RCA23-17-25 | MJTd | 3.18 |  | microquartz diorite; bio>>>hb | -133.7077 | 59.981 | 8 | 6649999.6 | 572119.6 | 2023-07-20
RCA23-17-27 | MJTd | 0.42 |  | microquartz diorite; bio>>>hb | -133.7151 | 59.98007 | 8 | 6649888.3 | 571709.3 | 2023-07-20
RCA23-18-05 | MJTgd | 3.9 | 64589 | felsic dike | -133.6806 | 59.90211 | 8 | 6641245.3 | 573805.8 | 2023-07-19
RCA23-18-07 | MJTgd | 19.4 |  | granodiorite; hb>>>bio | -133.6816 | 59.90112 | 8 | 6641133.8 | 573752.6 | 2023-07-19
RCA23-18-09 | MJTgd.tm | 21.7 |  | kspar megacrystic granodiorite | -133.6838 | 59.90006 | 8 | 6641012.5 | 573632.1 | 2023-07-19
RCA23-18-21 | MJTgd | 10.7 |  | equigranular granodiorite; hb>>bio | -133.717 | 59.89609 | 8 | 6640534.7 | 571782.9 | 2023-07-19
RCA23-18-31 | MJTgd | 10.8 |  | equigranular granodiorite; hb>bio | -133.7319 | 59.8925 | 8 | 6640118.9 | 570959.1 | 2023-07-19
RCA23-19-05 | TrJKsch | 0 |  | chert | -133.1054 | 59.97888 | 8 | 6650573.3 | 605733.2 | 2023-07-20
RCA23-19-07 | TrJKsf | 0.09 |  | argillaceous chert/siltstone? | -133.1065 | 59.98007 | 8 | 6650703.9 | 605667.2 | 2023-07-20
RCA23-19-08 | TrJKsch | 0.01 |  | chert | -133.1068 | 59.97994 | 8 | 6650688.5 | 605651.2 | 2023-07-20
RCA23-19-11 | TrJKsch | 0.13 |  | ribbon chert | -133.1086 | 59.9792 | 8 | 6650603.3 | 605553.9 | 2023-07-20
RCA23-19-12 | TrJKsch | 0.05 |  | chert | -133.1119 | 59.97876 | 8 | 6650548.8 | 605369.7 | 2023-07-20
RCA23-19-13 | TrJKsch | 0.04 |  | chert | -133.1098 | 59.97829 | 8 | 6650499.8 | 605488.2 | 2023-07-20
RCA23-19-14 | TrJKsch | 0.02 |  | chert | -133.1133 | 59.97859 | 8 | 6650528.1 | 605291.5 | 2023-07-20
RCA23-19-15 | TrJKsch | 0.2 |  | chert | -133.1145 | 59.9787 | 8 | 6650538.8 | 605227.9 | 2023-07-20
RCA23-20-02 | uKW | 0.31 |  | intermediate volcanic? | -133.7737 | 59.75461 | 8 | 6624720.5 | 568904.6 | 2023-07-22
RCA23-20-04 | uKWv.m | 0.3 |  | plag porphyry intermediate volcanic | -133.773 | 59.75412 | 8 | 6624665.9 | 568943.9 | 2023-07-22
RCA23-20-05 | MJTd | 0.37 | 64593 | plag porphyry intermediate | -133.7729 | 59.75396 | 8 | 6624648.7 | 568949.6 | 2023-07-22
RCA23-20-09 | Dyke | 0.16 |  | intermediate dike | -133.7729 | 59.75409 | 8 | 6624662.6 | 568947.4 | 2023-07-22
RCA23-20-11 | MJTd | 0.51 |  | diorite | -133.7692 | 59.75464 | 8 | 6624728.2 | 569156.9 | 2023-07-22
RCA23-20-14 | MJTd | 22.8 |  | quartz diorite; hb>bio | -133.7633 | 59.75569 | 8 | 6624851.3 | 569484 | 2023-07-22
RCA23-20-20 | Dyke | 0.13 | 64594 | intermediate dike | -133.7552 | 59.75787 | 8 | 6625102.6 | 569934.7 | 2023-07-22
RCA23-20-21 | MJTd | 5.9 |  | quartz diorite hb>>bio | -133.7538 | 59.75751 | 8 | 6625064.0 | 570017.4 | 2023-07-22
RCA23-20-28 | MJTd | 6.64 |  | diorite | -133.7555 | 59.76487 | 8 | 6625881.5 | 569905.9 | 2023-07-22
RCA23-21-04 | MJTgd | 13.6 |  | equigranular granite; hb>>bio | -133.7855 | 59.87912 | 8 | 6638572.8 | 567987.2 | 2023-07-24
RCA23-21-08A | MJTg | 4 |  | felsic dike | -133.7796 | 59.88246 | 8 | 6638950.4 | 568312.4 | 2023-07-24
RCA23-21-08B | MJTg | 7.12 |  | felsic dike | -133.7796 | 59.88246 | 8 | 6638950.4 | 568312.4 | 2023-07-24
RCA23-21-14 | dyke/MJTgd | 0.02 |  | felsic dike | -133.7641 | 59.88789 | 8 | 6639571.6 | 569168.8 | 2023-07-24
RCA23-21-15 | dyke/MJTgd | 0.15 |  | felsic dike | -133.765 | 59.88901 | 8 | 6639695.1 | 569113 | 2023-07-24
RCA23-21-16 | MJTgd | 3.38 | 64595 | equigranular granite | -133.7657 | 59.88984 | 8 | 6639787.0 | 569072.2 | 2023-07-24
RCA23-22-22 | TrJKsch | 0.1 | 64596 | chert | -133.0974 | 59.85747 | 8 | 6637068.9 | 606567.6 | 2023-07-25
RCA23-22-27 | LKSg | 0.01 | 64597 | quartz eye porphyry | -133.0904 | 59.85742 | 8 | 6637074.6 | 606960.9 | 2023-07-25
RCA23-22-33 | LKSg | 0.01 |  | quartz eye porphyry w. brain rock texture | -133.0893 | 59.85696 | 8 | 6637025.0 | 607025.8 | 2023-07-25
RCA23-23-01 | MJTd | 0.32 | 64598 | diorite; hb>>>bio | -133.4087 | 59.73849 | 8 | 6623360.5 | 589454 | 2023-07-27
RCA23-23-02 | Dyke | 0.34 |  | intermediate dike | -133.4078 | 59.73845 | 8 | 6623357.2 | 589501.1 | 2023-07-27
RCA23-23-03 | Dyke | 0 | 64600 | intermediate dike | -133.4068 | 59.73812 | 8 | 6623322.7 | 589559 | 2023-07-27
RCA23-23-03A | Dyke | 0.2 | 64600 | quartz eye porphyry dike | -133.4068 | 59.73812 | 8 | 6623322.7 | 589559 | 2023-07-27
RCA23-23-04 | PTrNvb | 0.78 | 64601 | massive mafic volcanic | -133.4029 | 59.73806 | 8 | 6623320.6 | 589780.5 | 2023-07-27
RCA23-23-05 | Dyke | 0.27 |  | basaltic dike | -133.4031 | 59.73827 | 8 | 6623343.8 | 589770.9 | 2023-07-27
RCA23-23-06 | PTrNvb | 0.74 | 64602 | massive mafic volcanic; weakly plag porphyryitic | -133.4019 | 59.73815 | 8 | 6623332.6 | 589835.3 | 2023-07-27
RCA23-23-07 | PTrNvb | 0.57 | 64603 | massive mafic volcanic | -133.3988 | 59.73848 | 8 | 6623373.6 | 590007.4 | 2023-07-27
RCA23-23-10 | PTrNvb | 0.6 | 64605 | massive mafic volcanic | -133.3959 | 59.73879 | 8 | 6623412.0 | 590174 | 2023-07-27
RCA23-23-12 | Dyke | 0.39 |  | basaltic dike | -133.3943 | 59.73903 | 8 | 6623440.3 | 590260.4 | 2023-07-27
RCA23-23-13 | PTrNvb | 0.66 | 64606 | microgabbro w. plag laths | -133.3934 | 59.73901 | 8 | 6623439.4 | 590310.7 | 2023-07-27
RCA23-23-14 | TrJKsf | 0.24 |  | chert | -133.3918 | 59.73884 | 8 | 6623423.4 | 590404 | 2023-07-27
RCA23-23-16 | MJTd | 0.23 |  | melanocratic diorite; hb>bio | -133.4081 | 59.7432 | 8 | 6623886.0 | 589475.7 | 2023-07-27
RCA23-24-22 | MJTgd | 25.7 | 64607 | equigranular granite; hb-bio | -133.8007 | 59.83818 | 8 | 6633997.9 | 567220.2 | 2023-07-28
RCA23-26-09 | TrJKsf | 0.09 |  | siltstone/argillite | -132.5946 | 59.83981 | 8 | 6636018.1 | 634795.3 | 2023-07-30
RCA23-26-15 | Dyke | 23.6 |  | microdiorite dike | -132.5978 | 59.83541 | 8 | 6635521.7 | 634633.8 | 2023-07-30
RCA23-26-25a | PFv | 0.41 |  | monomictic basalt breccia | -132.5999 | 59.82594 | 8 | 6634464.2 | 634557.4 | 2023-07-30
RCA23-26-25b | PFv | 0.48 | 64608 | amygdaloidal basalt flow | -132.6005 | 59.82581 | 8 | 6634448.5 | 634524.3 | 2023-07-30
RCA23-26-26a | PFv | 0.4 | 64609 | monomictic basalt breccia | -132.6019 | 59.82485 | 8 | 6634338.7 | 634449.8 | 2023-07-30
RCA23-26-26b | PFv | 0.5 | 64610 | mafic volcanic; possible pillow textures | -132.6018 | 59.82486 | 8 | 6634339.8 | 634450.6 | 2023-07-30
RCA23-26-29 | PFv | 0.18 |  | basalt (at limestone contact) | -132.6026 | 59.82456 | 8 | 6634304.6 | 634407.6 | 2023-07-30
RCA23-26-31 | PFv | 8.22 | 64611 | massive mafic volcanic | -132.6053 | 59.82353 | 8 | 6634184.8 | 634263.2 | 2023-07-30