## OF 2001_7_Appendix C Rock Data
MAP | ID | UTMZ | UTME | UTMN | TYPE | DESCRIPTION | ID | Ag1 | Ag2 | Al2 | As1 | As2 | Au1 | Ba1 | Ba2 | Be2 | Bi2 | Br1 | Ca1 | Ca2 | Cd2 | Ce1 | Co1 | Co2 | Cr1 | Cr2 | Cs1 | Cu2 | Eu1 | Fe1 | ID | Fe2 | Hf1 | Hg | Ir1 | K2 | La1 | La2 | Lu1 | Mg2 | Mn2 | Mo1 | Mo2 | Na1 | Na2 | Nb2 | Nd1 | Ni1 | Ni2 | P2 | Pb2 | Rb1 | Sb1 | ID | Sb2 | Sc1 | Sc2 | Se1 | Sm1 | Sn2 | Sr2 | Ta1 | Tb1 | Th1 | Th2 | Ti2 | U1 | U2 | V2 | W1 | W2 | Y2 | Yb1 | Zn1 | Zn2 | Zr2
[8 empty] | ppm | ppm | % | ppm | ppm | ppb | ppm | ppm | ppm | ppm | ppm | % | % | ppm | ppm | ppm | ppm | ppm | ppm | ppm | ppm | ppm | % | ID | % | ppm | ppb | ppb | % | ppm | ppm | ppm | % | ppm | ppm | ppm | % | % | ppm | ppm | ppm | ppm | % | ppm | ppm | ppm |  | ppm | ppm | ppm | ppm | ppm | ppm | ppm | ppm | ppm | ppm | ppm | % | ppm | ppm | ppm | ppm | ppm | ppm | ppm | ppm | ppm | ppm
94F/13 | 945002 | 10 | 334950 | 6427730 | O | Matrix from mature ferricrete. | 945002 | -5 | 1.7 | 0.48 | 80 | 80 | 4 | 850 | 86 | 5 | -4 | -0.5 | -1 | -0.01 | -0.4 | 10 | -1 | -2 | 16 | 11 | 2 | 23 | -0.2 | 32.4 | 945002 | 33.39 | -1 | 625 | -5 | 3.31 | 6.6 | 5 | -0.05 | 0.05 | -5 | 9 | 6 | 0.02 | 0.01 | -2 | -5 | -41 | -2 | 0.237 | 2501 | 110 | 4.8 | 945002 | -4 | 1.4 | -1 | -3 | 0.3 | 2 | 853 | -0.5 | -0.5 | 2.1 | 3 | 0.01 | 0.6 | -10 | 195 | -1 | -2 | 2 | -0.2 | 190 | 161 | 7
94F/13 | 945003 | 10 | 338260 | 6427900 | O | Broken ferricrete slabs from surface. | 945003 | -5 | 0.7 | 0.27 | 190 | 169 | -2 | 370 | 91 | 1 | -4 | -0.5 | -1 | 0.01 | 21.4 | 7 | 130 | 124 | -5 | 8 | -1 | 25 | -0.2 | 43.8 | 945003 | 45.92 | -1 | 110 | -5 | 0.01 | 4.8 | -2 | 0.09 | 0.04 | 1215 | -1 | 10 | -0.01 | -0.01 | -2 | -5 | 920 | 871 | 0.012 | -4 | -15 | 14 | 945003 | -4 | 0.4 | -1 | -3 | 1.6 | 4 | 5 | -0.5 | -0.5 | -0.2 | -2 | -0.01 | 53 | 75 | -2 | 1 | 3 | 26 | 0.7 | 15000 | 10048 | -2
94F/13 | 945004 | 10 | 338195 | 6428000 | O | Ferricrete sample from hard cemented layer 5-10 below surface. | 945004 | -5 | -0.3 | 0.62 | 2.9 | 6 | -2 | 150 | 110 | -1 | -4 | -0.5 | -1 | -0.01 | 0.4 | -3 | 26 | 16 | 33 | 24 | -1 | 342 | -0.2 | 45.3 | 945004 | 47.06 | -1 | 45 | -5 | 0.01 | -0.5 | -2 | -0.05 | 0.04 | 454 | 4 | -2 | -0.01 | -0.01 | -2 | -5 | -48 | 61 | 0.02 | -4 | -15 | 6.6 | 945004 | -4 | 0.9 | -1 | 7 | 0.2 | -2 | 2 | -0.5 | -0.5 | 0.6 | -2 | -0.01 | 0.6 | -10 | 3 | 6 | -2 | 3 | -0.2 | 1700 | 1360 | -2
94F/13 | 945005 | 10 | 338198 | 6428005 | O | Ferricrete slabs from surface. | 945005 | -5 | 0.7 | 1.53 | 16 | 21 | -2 | 21000 | 2636 | 6 | -4 | 0.8 | -1 | 0.01 | 1.7 | 16 | 45 | 42 | 24 | 22 | 1 | 158 | 0.9 | 25.6 | 945005 | 27.9 | 2 | 75 | -5 | 0.28 | 7.7 | 5 | 0.25 | 0.09 | 1042 | 25 | 13 | 0.01 | 0.01 | -2 | 6 | 320 | 58 | 0.043 | 8 | 38 | 11 | 945005 | 8 | 2.8 | 3 | -3 | 3.7 | 4 | 212 | -0.5 | 0.7 | 1.8 | 2 | 0.04 | 9.6 | -10 | 323 | 12 | 2 | 19 | 1.4 | 2400 | 2050 | 15
94F/13 | 945006 | 10 | 338205 | 6428005 | O | Ferricrete slabs from surface. | 945006 | -5 | -0.3 | 2.74 | 72 | 73 | -2 | -50 | 31 | 6 | -4 | -0.5 | -1 | -0.01 | 1.2 | 3 | 76 | 73 | 8 | 6 | -1 | 296 | 0.4 | 38.6 | 945006 | 40.07 | -1 | 50 | -5 | 0.01 | 2.7 | -2 | 0.19 | 0.03 | 888 | 37 | 41 | -0.01 | -0.01 | -2 | -5 | -50 | 96 | 0.002 | 6 | -15 | 51 | 945006 | 43 | 2.2 | 2 | -3 | 1.3 | -2 | -2 | -0.5 | 0.5 | 0.3 | -2 | -0.01 | 7.1 | 20 | -2 | 5 | -2 | 21 | 1.2 | 3600 | 2880 | -2
94F/13 | 945007 | 10 | 338215 | 6428010 | S | Medium grey weathering shale with minor limonitic staining. | 945007 | -5 | 1 | 4.87 | 3.6 | -4 | 3 | 16000 | 13829 | 2 | -4 | -0.5 | -1 | 0.05 | 0.6 | 52 | 36 | 32 | 89 | 85 | 4 | 5 | 0.4 | 0.49 | 945007 | 0.52 | 3 | 60 | -5 | 1.7 | 27 | 17 | 0.21 | 0.34 | 60 | 6 | 3 | 0.02 | 0.02 | 8 | 17 | -28 | 7 | 0.015 | 11 | 95 | 2.1 | 945007 | -4 | 7.5 | 8 | -3 | 2.3 | -2 | 92 | -0.5 | -0.5 | 7.2 | 6 | 0.24 | 3.4 | -10 | 299 | 85 | 98 | 6 | 1.1 | -50 | 29 | 48
94F/13 | 945008 | 10 | 338320 | 6427895 | S | Medium-grey coloured weathered shale. | 945008 | -5 | 2.1 | 4.76 | 22 | 16 | -2 | 7300 | 9612 | 2 | -4 | -0.5 | -1 | 0.1 | 14.7 | 44 | 76 | 73 | 69 | 69 | 6 | 5 | 0.5 | 1.55 | 945008 | 1.66 | 2 | 120 | -5 | 1.68 | 23.2 | 19 | 0.27 | 0.27 | 96 | 8 | 5 | 0.02 | 0.02 | 5 | 20 | 170 | 64 | 0.068 | 12 | 110 | 9.5 | 945008 | 11 | 7.2 | 8 | -3 | 3.5 | -2 | 138 | -0.5 | -0.5 | 5.3 | 5 | 0.2 | 8 | -10 | 856 | 30 | 33 | 8 | 1.5 | 690 | 622 | 46
94F/13 | 945010 | 10 | 337825 | 6429530 | O | Light grey iron stained shale. Scattered pyrite cubes. | 945010 | -5 | 1.3 | 1.66 | 5 | 325 | 14 | 840 | 1481 | 7 | -4 | -0.5 | 2 | 0.02 | 12.2 | 7 | 10 | 49 | 11 | 22 | -1 | 13 | 2.7 | 43.7 | 945010 | 28.57 | -1 | 235 | -5 | 0.54 | 7.6 | 6 | 0.13 | 0.1 | 2074 | -1 | 38 | -0.01 | 0.01 | -2 | 6 | -41 | 109 | 0.232 | 152 | 21 | 3.7 | 945010 | -4 | 0.5 | 3 | -3 | 1.5 | 2 | 15 | -0.5 | -0.5 | -0.2 | 3 | 0.05 | -0.5 | 25 | 262 | -1 | -2 | 14 | 0.8 | 3200 | 4312 | 17
94F/13 | 945011 | 10 | 337865 | 6429570 | O | Banded ferricrete from dry creek bed. | 945011 | -5 | 0.5 | 0.38 | 64 | 61 | 4 | 560 | 166 | 9 | -4 | -0.5 | -2 | 0.43 | 186.9 | 264 | 32 | 24 | -5 | 10 | -1 | 3 | 8.3 | 37.6 | 945011 | 36.35 | -1 | 20 | -5 | 0.01 | 190 | 160 | 2.08 | 0.04 | 277 | 43 | 14 | -0.01 | -0.01 | -2 | 144 | 1100 | 784 | 0.008 | 11 | -15 | 2 | 945011 | -4 | 0.8 | -1 | -3 | 31 | -2 | 158 | -0.5 | 7.7 | 0.3 | -2 | -0.01 | 51 | 65 | 6 | 14 | 5 | 398 | 14.5 | 24000 | 16880 | 5
94F/13 | 945012 | 10 | 337865 | 6429570 | O | Matrix of mature ferricrete. | 945012 | 6 | 0.8 | 2.51 | 20 | 23 | -2 | 5300 | 6264 | 3 | -4 | -0.5 | -1 | 0.04 | 4.5 | 61 | 14 | 8 | 35 | 31 | 4 | 14 | -0.2 | 24.3 | 945012 | 24.76 | 2 | 110 | -5 | 0.82 | 27.6 | 18 | 0.19 | 0.21 | 94 | 120 | 29 | 0.03 | 0.04 | -2 | 33 | 470 | 127 | 0.03 | 5 | 46 | 4.9 | 945012 | -4 | 4.7 | 5 | -3 | 5.8 | -2 | 55 | -0.5 | -0.5 | 3.5 | 4 | 0.1 | 170 | 210 | 298 | -1 | -2 | 43 | 1.3 | 4300 | 3549 | 28
94F/13 | 945013 | 10 | 338070 | 6429570 | O | Ferricrete crusts from surface of kill zone. | 945013 | -5 | -0.3 | 0.02 | 6 | 6 | -2 | 140 | 80 | -1 | -4 | -0.5 | 32 | 28.45 | 66.6 | 5 | 120 | 116 | -5 | 14 | -1 | -2 | 0.2 | 1.55 | 945013 | 1.67 | -1 | -5 | -5 | 0.01 | 2.8 | -2 | 0.18 | 0.21 | 2057 | 6 | 4 | -0.01 | -0.01 | -2 | -5 | 1500 | 1408 | 0.002 | -4 | -15 | 0.7 | 945013 | -4 | 0.7 | -1 | -3 | 0.8 | -2 | 347 | -0.5 | -0.5 | -0.2 | -2 | -0.01 | 5.4 | -10 | -2 | 13 | 6 | 20 | 1.2 | 23000 | 16401 | -2
94F/13 | 945014 | 10 | 338100 | 6429710 | O | Ferricrete from creek bed. | 945014 | -5 | -0.3 | 0.19 | 150 | 126 | 4 | 710 | 45 | 2 | -4 | -0.5 | -2 | 0.02 | 55.9 | 237 | 55 | 41 | 6 | 4 | -1 | 3 | 11.6 | 47.3 | 945014 | 47.81 | -1 | 50 | -5 | 0.01 | 130 | 112 | 3.39 | 0.04 | 142 | 130 | 97 | -0.01 | -0.01 | -2 | 130 | 1500 | 2109 | 0.004 | -4 | 34 | 7.5 | 945014 | -4 | 4 | 3 | -3 | 32 | -2 | 5 | -0.5 | 9.4 | -0.2 | -2 | -0.01 | 96 | 115 | 12 | 17 | 5 | 394 | 24.3 | 36700 | 23173 | 10
94F/13 | 945015 | 10 | 338030 | 6429630 | O | Possibly smithsonite slabs on surface of kill zone. | 945015 | -5 | 0.4 | 0.41 | 190 | 149 | 2 | 1600 | 327 | 7 | -4 | -0.5 | -2 | 0.02 | 131.1 | 400 | 37 | 25 | 6 | 6 | -1 | 2 | 18.9 | 42.6 | 945015 | 41.81 | -1 | 10 | -5 | 0.01 | 237 | 197 | 5.31 | 0.03 | 259 | 88 | 30 | -0.01 | -0.01 | -2 | 228 | 980 | 1552 | 0.003 | -4 | -15 | 5.5 | 945015 | 7 | 3.5 | 3 | -3 | 50 | -2 | 10 | 1.1 | 15 | -0.2 | -2 | -0.01 | 99 | 140 | 13 | 19 | 3 | 659 | 37.7 | 29100 | 19408 | 11
94F/13 | 945017 | 10 | 335000 | 6428050 | O | Very recently deposited banded cold spring iron oxide deposit . | 945017 | 33 | 31.9 | 0.67 | 35 | 23 | 12 | 2800 | 2448 | 4 | -4 | 1.6 | -1 | 0.23 | 12.1 | 7 | 30 | 22 | 11 | 10 | -1 | 15 | -0.2 | 36.1 | 945017 | 36.06 | -1 | 540 | -5 | 0.21 | 3 | -2 | 0.05 | 0.05 | 1815 | 17 | 7 | -0.01 | -0.01 | -2 | 5 | -52 | 68 | 0.022 | 10072 | -15 | 1.6 | 945017 | -4 | 0.9 | -1 | -3 | 0.8 | -2 | 40 | -0.5 | -0.5 | 0.6 | 2 | 0.01 | 18 | 23 | 62 | 24 | 13 | 5 | 0.3 | 8000 | 5937 | 6
94F/13 | 945018 | 10 | 335280 | 6428000 | O | Matrix of mature ferricrete from W bank of creek. | 945018 | -5 | 1.1 | 3.77 | 12 | 10 | -2 | 7600 | 2990 | -1 | -4 | 2.7 | -1 | 0.04 | 5.3 | 33 | 11 | 6 | 79 | 63 | 9 | 76 | 0.7 | 18.7 | 945018 | 18.39 | 4 | 225 | -5 | 1.44 | 17.1 | 7 | 0.27 | 0.22 | 626 | 21 | 9 | 0.03 | 0.03 | 4 | 13 | 230 | 62 | 0.088 | 297 | 120 | 5.9 | 945018 | -4 | 7.5 | 9 | 5 | 2.1 | -2 | 74 | -0.5 | -0.5 | 5.9 | 6 | 0.13 | 3.6 | -10 | 227 | -1 | -2 | 7 | 1.6 | 2200 | 1888 | 39
94F/13 | 945019 | 10 | 335580 | 6427630 | S | Rusty weathering black shale from W bank of creek | 945019 | -5 | 0.6 | 6.75 | 10 | -4 | 5 | 3100 | 1189 | 2 | -4 | -0.5 | -1 | 0.12 | 2.2 | 53 | 36 | 34 | 77 | 76 | 7 | 49 | 0.9 | 2.27 | 945019 | 2.34 | 4 | 105 | -5 | 2.21 | 29.2 | 11 | 0.34 | 0.53 | 65 | 14 | 4 | 0.2 | 0.22 | 11 | 28 | -22 | 52 | 0.068 | 11 | 130 | 3.3 | 945019 | -4 | 10 | -12 | -3 | 3.7 | -2 | 39 | -0.5 | -0.5 | 8.5 | 7 | 0.27 | 3.6 | -10 | 295 | 34 | 44 | 9 | 2.3 | 143 | 99 | 55
94F/13 | 945020 | 10 | 334850 | 6427620 | O | Sample of mature ferricrete. | 945020 | -5 | -0.3 | 0.22 | 3.4 | 12 | -2 | -50 | 37 | -1 | -4 | 1.7 | -1 | 0.02 | 2.4 | -3 | 3 | -2 | 6 | 2 | -1 | 24 | -0.2 | 40.4 | 945020 | 46.12 | -1 | 45 | -5 | 0.01 | -0.5 | -2 | -0.05 | 0.04 | 30 | 4 | 2 | -0.01 | -0.01 | -2 | -5 | -30 | 9 | 0.059 | 4 | -15 | 0.3 | 945020 | -4 | 0.2 | -1 | -3 | -0.1 | -2 | -2 | -0.5 | -0.5 | -0.2 | -2 | -0.01 | -0.5 | -10 | -2 | 4 | 2 | 2 | -0.2 | 581 | 491 | 2
94F/13 | 945022 | 10 | 334860 | 6427620 | S | Sample from grey shale from W bank of creek | 945022 | -5 | 0.3 | 1.31 | 5.4 | 10 | 6 | 1100 | 1258 | -1 | -4 | -0.5 | -1 | 0.01 | -0.4 | 9 | 96 | 91 | 11 | 12 | 2 | 3 | -0.2 | 0.16 | 945022 | 0.23 | -1 | 375 | -5 | 0.5 | 4.1 | 3 | 0.07 | 0.07 | 9 | 8 | 6 | -0.01 | 0.01 | -2 | -5 | -20 | 3 | 0.003 | 16 | 32 | 3.1 | 945022 | 4 | 1.9 | 2 | -3 | 0.3 | 2 | 4 | -0.5 | -0.5 | 0.9 | 2 | 0.04 | 1.7 | -10 | 61 | 520 | 632 | 2 | 0.5 | -50 | 11 | 15
94F/13 | 945023 | 10 | 334980 | 6427420 | O | Matrix of mature ferricrete from large outcrop east of creek. | 945023 | -5 | 0.3 | 0.85 | 5.1 | 12 | -2 | 2200 | 2162 | 4 | -4 | 1.3 | -1 | 0.01 | 2.4 | 9 | -1 | -2 | 20 | 15 | 2 | 14 | -0.2 | 39.5 | 945023 | 39.65 | -1 | 205 | -5 | 0.25 | 4.1 | -2 | 0.05 | 0.08 | 19 | 4 | -2 | -0.01 | 0.01 | -2 | -5 | -42 | 4 | 0.065 | 235 | 22 | 0.9 | 945023 | -4 | 2.5 | 2 | -3 | 0.8 | 2 | 12 | -0.5 | -0.5 | 1.3 | 2 | 0.02 | 1.8 | -10 | 97 | -1 | -2 | 3 | 0.3 | 490 | 381 | 11
94F/13 | 945024 | 10 | 335060 | 6427170 | O | Matrix of mature ferricrete from large outcrop east of creek. | 945024 | -5 | 2.8 | 3.99 | 10 | 7 | 11 | 37000 | 3416 | -1 | -4 | 0.7 | -1 | 0.01 | -0.4 | 43 | 2 | -2 | 59 | 53 | 14 | 22 | -0.2 | 11.2 | 945024 | 11.37 | 4 | 2625 | -5 | 1.45 | 23.7 | 13 | 0.25 | 0.26 | 16 | 12 | 12 | 0.03 | 0.03 | 4 | -5 | -38 | 14 | 0.038 | 1256 | 95 | 5.4 | 945024 | -4 | 8.2 | 9 | -3 | 3.2 | 2 | 85 | -0.5 | -0.5 | 5.7 | 5 | 0.18 | 4.9 | -10 | 432 | 4 | -2 | 7 | 1.2 | 370 | 325 | 50
94K/4 | 945026 | 10 | 323580 | 6446450 | O | Sample of "Rippled -terraced" laminated iron oxide from surface. | 945026 | -5 | -0.3 | 0.18 | 87 | 86 | -2 | 460 | 19 | 6 | -4 | 0.6 | -1 | 0.02 | 100.5 | 14 | 66 | 58 | -5 | 10 | -1 | 3 | 0.8 | 44.4 | 945026 | 48.28 | 1 | 1900 | -5 | -0.01 | 3.6 | -2 | 0.5 | 0.04 | 124 | 70 | 43 | -0.01 | -0.01 | -2 | 5 | 950 | 872 | 0.005 | -4 | -15 | 1.2 | 945026 | -4 | 0.2 | -1 | -3 | 2.8 | 2 | 3 | -0.5 | 1.1 | -0.2 | -2 | -0.01 | 91 | 120 | -2 | 12 | 3 | 80 | 2.8 | 19900 | 13692 | -2
94K/4 | 945027 | 10 | 323580 | 6446450 | O | Granular to sandy textured red-brown iron oxide from surface. | 945027 | -5 | -0.3 | 0.45 | 130 | 116 | -2 | 220 | 36 | 9 | -4 | 1.6 | -1 | 0.01 | 30.5 | 24 | 55 | 44 | 6 | 8 | 2 | 4 | 1.4 | 44.8 | 945027 | 46.84 | -1 | 50 | -5 | -0.01 | 5.6 | -2 | 0.93 | 0.04 | 310 | 68 | 80 | -0.01 | -0.01 | -2 | 16 | 2200 | 1664 | 0.005 | -4 | -15 | 1.6 | 945027 | -4 | 0.4 | -1 | -3 | 3.2 | -2 | 2 | -0.5 | 2.3 | -0.2 | -2 | -0.01 | 120 | 145 | -2 | 5 | -2 | 133 | 5.9 | 17100 | 12205 | 2
94K/4 | 945029 | 10 | 323320 | 6446900 | O | Pebble sized angular granular iron oxide clasts from surface. | 945029 | -5 | -0.3 | 0.07 | 58 | 71 | -2 | -50 | 23 | 3 | -4 | -0.5 | -1 | 0.07 | 30.3 | 14 | 68 | 60 | 8 | 9 | -1 | 3 | -0.2 | 45.7 | 945029 | 49.64 | -1 | 15 | -5 | -0.01 | 2.4 | -2 | 0.07 | 0.05 | 376 | 50 | 19 | -0.01 | -0.01 | -2 | 7 | 660 | 784 | 0.005 | -4 | -15 | 0.6 | 945029 | -4 | 0.1 | -1 | -3 | 2.2 | 2 | 11 | -0.5 | -0.5 | -0.2 | -2 | -0.01 | 76 | 100 | -2 | 21 | 3 | 31 | 0.6 | 22100 | 16014 | -2
94K/4 | 945030 | 10 | 323310 | 6446905 | O | Pebble sized angular granular iron oxide clasts from surface 20m S from 945029. | 945030 | -5 | -0.3 | 0.01 | 7.3 | 20 | 3 | 430 | 51 | -1 | -4 | -0.5 | -1 | 0.08 | 45.6 | 8 | 45 | 41 | 8 | 8 | -1 | 3 | -0.2 | 42.7 | 945030 | 49.34 | -1 | 10 | -5 | -0.01 | 1.7 | -2 | -0.05 | 0.04 | 291 | -1 | 5 | -0.01 | -0.01 | -2 | 6 | 550 | 567 | 0.005 | -4 | -15 | -0.1 | 945030 | 5 | -0.1 | -1 | -3 | 0.6 | -2 | 33 | -0.5 | -0.5 | -0.2 | -2 | -0.01 | 72 | 95 | -2 | 8 | 3 | 6 | -0.2 | 16500 | 12480 | -2
94K/4 | 945031 | 10 | 323300 | 6446910 | S | Dark grey graphitic shale from limb of small fold. Minor pyrite. Outcrop W of creek. | 945031 | -5 | 1.1 | 3.27 | 7.6 | 6 | 6 | 550 | 707 | -1 | -4 | -0.5 | -1 | 0.33 | -0.4 | 38 | 48 | 45 | 51 | 47 | 5 | 5 | 1.1 | 0.56 | 945031 | 0.64 | 1 | 160 | -5 | 1.16 | 20.6 | 14 | 0.23 | 0.22 | 46 | 35 | 24 | 0.01 | 0.01 | 4 | 22 | 150 | 46 | 0.161 | 47 | 61 | 4.9 | 945031 | 6 | 4.9 | 6 | 11 | 4.7 | -2 | 19 | 1.1 | 0.7 | 3.9 | 4 | 0.07 | 9.1 | 10 | 632 | 230 | 283 | 12 | 1.3 | 52 | 60 | 33
94K/4 | 945032 | 10 | 324140 | 6445970 | O | Matrix of mature ferricrete from large outcrop on Sside of creek. | 945032 | -5 | 1.5 | 2.44 | 87 | 79 | -2 | 820 | 950 | 2 | -4 | -0.5 | -1 | 0.05 | 7.5 | 31 | 130 | 120 | 53 | 43 | 10 | 47 | 0.8 | 25.1 | 945032 | 25.01 | 1 | 50 | -5 | 0.91 | 16.3 | 9 | 0.26 | 0.22 | 2345 | 110 | 76 | 0.02 | 0.01 | 2 | 16 | -52 | 179 | 0.145 | 457 | 79 | 13 | 945032 | 7 | 4.9 | 5 | 24 | 2.8 | -2 | 116 | 0.8 | 0.7 | 5.2 | 6 | 0.07 | 6.9 | 10 | 571 | -1 | -2 | 14 | 1.2 | 3700 | 2980 | 36
94K/4 | 945033 | 10 | 324210 | 6445930 | O | Matrix of mature ferricrete from large outcrop on Sside of creek 20 m W of 945032. | 945033 | -5 | 1.4 | 4.69 | 36 | 32 | -2 | 7500 | 7269 | -1 | -4 | 0.9 | -1 | 0.05 | 3.2 | 54 | 7 | 5 | 86 | 73 | 11 | 121 | 1.4 | 11.4 | 945033 | 11.81 | 4 | 180 | -5 | 1.55 | 27.1 | 16 | 0.39 | 0.4 | 75 | 120 | 66 | 0.07 | 0.07 | 2 | 30 | 240 | 144 | 0.195 | 180 | 110 | 14 | 945033 | 12 | 9.9 | 11 | 14 | 5.8 | -2 | 152 | 0.8 | 0.8 | 6.8 | 8 | 0.13 | 39 | 45 | 599 | -1 | -2 | 14 | 2.2 | 2400 | 2048 | 52
94K/4 | 945034 | 10 | 324280 | 6445890 | O | Matrix of mature ferricrete from large outcrop on Sside of creek 50 m W of 945032. | 945034 | -5 | 1.4 | 4.9 | 27 | 29 | -2 | 9600 | 9542 | -1 | -4 | 3.1 | -1 | 0.12 | 23 | 45 | 16 | 14 | 78 | 77 | 12 | 87 | 1.2 | 12.8 | 945034 | 13.34 | 3 | 300 | -5 | 1.68 | 23.1 | 14 | 0.44 | 0.43 | 226 | 79 | 59 | 0.06 | 0.05 | 3 | 21 | 400 | 296 | 0.163 | 201 | 110 | 15 | 945034 | 17 | 10 | 11 | 6 | 5.3 | -2 | 147 | -0.5 | 0.8 | 6.7 | 7 | 0.13 | 23 | 19 | 639 | 4 | -2 | 22 | 2.5 | 4700 | 4078 | 54
94K/4 | 945035 | 10 | 324330 | 6445710 | O | Ferricrete from east side of creek. | 945035 | -5 | 2.5 | 3.19 | 55 | 52 | 4 | 1700 | 2052 | -1 | -4 | 1.1 | -1 | 0.06 | 11.6 | 33 | 71 | 61 | 65 | 60 | 9 | 139 | 0.8 | 21 | 945035 | 21.3 | 2 | 220 | -5 | 1.06 | 16.1 | 9 | 0.3 | 0.31 | 1187 | 120 | 106 | 0.02 | 0.02 | -2 | 16 | 270 | 222 | 0.177 | 325 | 77 | 15 | 945035 | 16 | 8.1 | 9 | 19 | 3.7 | -2 | 71 | -0.5 | -0.5 | 4.9 | 6 | 0.08 | 37 | 45 | 633 | -1 | -2 | 15 | 1.3 | 4000 | 3355 | 36
94K/4 | 945036 | 10 | 324210 | 6445740 | O | Granular iron oxide. | 945036 | -5 | -0.3 | 0.32 | 1.8 | 17 | 5 | 230 | 190 | -1 | -4 | -0.5 | -1 | 0.01 | 17.4 | 7 | 75 | 65 | 7 | 8 | -1 | 60 | -0.2 | 44.6 | 945036 | 47.58 | -1 | 65 | -5 | 0.06 | 2.9 | -2 | -0.05 | 0.05 | 895 | 39 | 7 | 0.01 | 0.01 | 3 | 7 | 220 | 150 | 0.029 | 9 | -15 | 1.7 | 945036 | -4 | 0.6 | -1 | 4 | 1.5 | -2 | -2 | -0.5 | -0.5 | 0.5 | 2 | 0.01 | 51 | 65 | 14 | 11 | 8 | 30 | 0.5 | 6600 | 5046 | 7
94F/13 | 945042 | 10 | 334535 | 6428010 | S | Light grey weathering. Medium to dark grey silty shale. Minor limonite on cleavages. | 945042 | -5 | 0.4 | 5.89 | 4.3 | 4 | -2 | 5600 | 7379 | 2 | -4 | 0.6 | -1 | 0.01 | -0.4 | 54 | 72 | 72 | 73 | 77 | 12 | 8 | 0.5 | 0.73 | 945042 | 0.83 | 3 | 95 | -5 | 2.11 | 28.8 | 21 | 0.25 | 0.3 | 33 | 9 | 5 | 0.03 | 0.03 | 8 | 26 | -27 | 9 | 0.03 | 21 | 120 | 3.1 | 945042 | 5 | 8 | 9 | -3 | 3.7 | -2 | 23 | -0.5 | -0.5 | 7 | 8 | 0.25 | 3.3 | 10 | 391 | 37 | 50 | 7 | 1.5 | -50 | 25 | 54
94F/13 | 945043 | 10 | 334540 | 6428030 | S | Light grey weathering. Medium to dark grey silty shale. Minor limonite on cleavages. | 945043 | -5 | -0.3 | 3.76 | 4.7 | -4 | 3 | 1700 | 2388 | -1 | -4 | -0.5 | -1 | 0.01 | -0.4 | 37 | 57 | 57 | 47 | 48 | 4 | 9 | 0.4 | 0.5 | 945043 | 0.56 | 2 | 60 | 5 | 1.14 | 19.6 | 11 | 0.22 | 0.13 | 22 | 9 | 10 | 0.08 | 0.1 | 5 | 17 | -26 | 12 | 0.019 | 17 | 65 | 0.9 | 945043 | -4 | 6.6 | 7 | -3 | 2.9 | -2 | 45 | -0.5 | -0.5 | 4.9 | 5 | 0.17 | 3.7 | 10 | 273 | 67 | 91 | 7 | 1.4 | 95 | 11 | 44
94F/13 | 945044 | 10 | 334980 | 6427910 | S | Grey weathering, cherty shale. Minor limonite staining and quartz veining. | 945044 | -5 | 0.8 | 0.32 | 2.2 | 11 | -2 | 42000 | 5778 | -1 | -4 | -0.5 | -1 | 0.01 | -0.4 | 6 | 61 | 69 | 7 | 4 | -1 | 3 | -0.2 | 0.16 | 945044 | 0.19 | -1 | 425 | -5 | 0.07 | 4.5 | 4 | -0.05 | 0.01 | 5 | 5 | 3 | -0.01 | 0.01 | -2 | -5 | -20 | 4 | 0.006 | 70 | -15 | 1.8 | 945044 | 5 | 0.4 | -1 | -3 | 0.3 | -2 | 124 | -0.5 | -0.5 | 0.5 | -2 | 0.02 | -0.5 | 10 | 62 | 450 | 557 | -2 | -0.2 | 78 | 3 | 5
94F/13 | 945045 | 10 | 334980 | 6428000 | B | Float from surface of large barite kill zone. | 945045 | 34 | 19.8 | 0.04 | 0.7 | -4 | -2 | 370000 | 14447 | -1 | -4 | -0.5 | -1 | 0.01 | -0.4 | 5 | 7 | 8 | -5 | 2 | -1 | 3 | -0.2 | 0.11 | 945045 | 0.07 | -1 | 2270 | -5 | 0.02 | 3.1 | -2 | -0.05 | 0.01 | 7 | -2 | -2 | -0.01 | -0.01 | -2 | -5 | -20 | 2 | 0.004 | 156 | -15 | 0.5 | 945045 | -4 | 0.3 | -1 | -3 | 0.2 | -2 | 74 | -0.5 | -0.5 | -0.2 | -2 | 0.02 | -0.5 | 10 | 7 | 37 | 45 | -2 | -0.2 | 57 | 9 | 4
94F/13 | 945046 | 10 | 334885 | 6428100 | O | Ferricrete from base of pit. | 945046 | -5 | -0.3 | 1.83 | 8.2 | 5 | -2 | 3600 | 3626 | 6 | -4 | 5.7 | -1 | 0.01 | 11.3 | 26 | 90 | 89 | 27 | 25 | 3 | 52 | 0.9 | 29.5 | 945046 | 29.76 | 1 | 595 | -5 | 0.36 | 8.3 | 4 | 0.22 | 0.08 | 7247 | 23 | 14 | 0.02 | 0.02 | -2 | 11 | -48 | 81 | 0.05 | 50 | 27 | 1.9 | 945046 | -4 | 5.5 | 6 | -3 | 4.1 | 5 | 26 | -0.5 | -0.5 | 2.1 | 3 | 0.04 | 19 | 15 | 93 | 33 | 35 | 11 | 1.2 | 3600 | 3048 | 21
94K/4 | 945047 | 10 | 328700 | 6440880 | O | Ferricrete sample. | 945047 | -5 | 0.9 | 2.26 | 6.6 | -4 | 3 | 21000 | 8425 | -1 | -4 | 1.1 | -1 | 0.02 | 46.6 | 26 | 89 | 90 | 30 | 34 | 9 | 19 | 1 | 18.6 | 945047 | 19.18 | -1 | 230 | -5 | 0.66 | 11.3 | 10 | 0.15 | 0.08 | 26032 | 20 | 10 | 0.05 | 0.05 | -2 | 11 | -45 | 197 | 0.027 | 279 | 60 | 2.3 | 945047 | -4 | 4.6 | 5 | 3 | 2.3 | 3 | 130 | 0.6 | -0.5 | 2.8 | 3 | 0.06 | 13 | 10 | 161 | 48 | 36 | 6 | 0.7 | 8900 | 7760 | 26
94K/4 | 945048 | 10 | 328710 | 6440880 | O | Ferricrete crusts from surface of upper part of kill zone | 945048 | -5 | -0.3 | 1.99 | 6.3 | -4 | -2 | 14000 | 6246 | 6 | -4 | -0.5 | -1 | 0.02 | 9.2 | 18 | 8 | 6 | 27 | 28 | 9 | 12 | -0.2 | 27.1 | 945048 | 28.81 | -1 | 120 | -5 | 0.61 | 9.2 | 4 | 0.11 | 0.12 | 752 | 11 | 11 | 0.04 | 0.04 | -2 | 7 | -43 | 26 | 0.021 | 188 | 60 | 1.8 | 945048 | -4 | 3.4 | 4 | -3 | 1.1 | 3 | 97 | -0.5 | -0.5 | 2.2 | 4 | 0.05 | 2.9 | 10 | 141 | 22 | 14 | 4 | 0.5 | 5200 | 4507 | 20
94K/4 | 945049 | 10 | 328710 | 6440860 | O | Ferricrete crusts from surface of lower part of kill zone | 945049 | -5 | -0.3 | 1.71 | 6.6 | -4 | 6 | 11000 | 3713 | 5 | -4 | -0.5 | -1 | 0.01 | 6.8 | 15 | 11 | 7 | 27 | 23 | 7 | 16 | -0.2 | 31.2 | 945049 | 30.52 | -1 | 135 | -5 | 0.56 | 8.3 | 5 | 0.11 | 0.13 | 986 | 12 | 11 | 0.03 | 0.03 | -2 | 8 | -44 | 27 | 0.031 | 101 | 47 | 2.3 | 945049 | -4 | 3 | 3 | -3 | 1 | 3 | 66 | -0.5 | -0.5 | 2.4 | 4 | 0.04 | 5.4 | 10 | 129 | 17 | 8 | 4 | 0.5 | 4900 | 3877 | 17
94F/13 | 945050 | 10 | 337600 | 6429805 | O | Friable ferricrete from surface of shale talus fan 200 m north from 943070) | 945050 | -5 | -0.3 | 0.21 | 33 | 26 | -2 | 590 | 709 | -1 | -4 | 1 | -1 | 0.01 | 50.2 | 41 | 370 | 417 | 7 | 7 | 2 | 6 | 2.3 | 41.1 | 945050 | 46.32 | -1 | 155 | -5 | 0.02 | 8.6 | 5 | 0.5 | 0.04 | 4463 | -1 | 19 | -0.01 | -0.01 | 2 | 17 | 220 | 542 | 0.009 | -4 | -15 | 10 | 945050 | 9 | 0.4 | -1 | -3 | 4.5 | -2 | 6 | -0.5 | 3.3 | -0.2 | -2 | -0.01 | 160 | 215 | 8 | 16 | 3 | 200 | 4 | 16300 | 12753 | 3
94F/13 | 945051 | 10 | 337600 | 6429805 | O | Sample from slabs of dusky-red banded ferricrete 10 m from 945050. | 945051 | -5 | -0.3 | 0.31 | 81 | 58 | -2 | 490 | 171 | -1 | -4 | -0.5 | -2 | 0.01 | 25 | 52 | 52 | 36 | -5 | 6 | -1 | 5 | 5.8 | 49.2 | 945051 | 49.07 | -1 | 95 | -5 | 0.02 | 18 | 10 | 1.51 | 0.05 | 674 | -1 | 41 | -0.01 | -0.01 | 2 | 48 | 280 | 189 | 0.003 | -4 | -15 | 8.7 | 945051 | 14 | 0.8 | -1 | -3 | 15 | -2 | 2 | -0.5 | 6.3 | -0.2 | -2 | -0.01 | 260 | 310 | -2 | 20 | 7 | 316 | 11.3 | 13300 | 9302 | 4
94F/13 | 945052 | 10 | 337600 | 6429805 | O | Sample of yellow-brown "veined" ferricrete from slabs scatterede on talus 30 noth of 945050. | 945052 | -5 | -0.3 | 1.01 | 1000 | 930 | -2 | 540 | 49 | -1 | -4 | -0.5 | -2 | 0.01 | 36.8 | 43 | 70 | 66 | 7 | 2 | -1 | 43 | 4.9 | 46 | 945052 | 46.52 | -1 | 60 | -5 | 0.01 | 12 | 3 | 2.34 | 0.04 | 982 | 200 | 181 | -0.01 | -0.01 | 2 | 44 | 1400 | 1343 | 0.003 | -4 | -15 | 95 | 945052 | 82 | 3.3 | 3 | -3 | 9.9 | -2 | 3 | -0.6 | 5.5 | 0.3 | -2 | -0.01 | 230 | 300 | 2 | 12 | 4 | 340 | 14.7 | 24000 | 16397 | 4
94F/13 | 945053 | 10 | 333390 | 6430240 | O | Granular ferricrete from surface of dry kill zone. | 945053 | -5 | -0.3 | 0.36 | 2.9 | -4 | -2 | -50 | 145 | 2 | -4 | 1 | -1 | 0.01 | 4.1 | 13 | 110 | 107 | 9 | 4 | 1 | 4 | 2.2 | 43.7 | 945053 | 46.53 | -1 | 45 | -5 | 0.04 | 3.1 | 3 | 0.68 | 0.05 | 1370 | 6 | 8 | -0.01 | -0.01 | 2 | 14 | 520 | 432 | 0.006 | -4 | -15 | 0.3 | 945053 | -4 | 1 | -1 | -3 | 6.4 | -2 | 2 | -0.5 | 2.2 | -0.2 | -2 | -0.01 | 6.4 | -10 | 4 | 7 | -2 | 117 | 4.4 | 4300 | 3300 | 2
94F/13 | 945054 | 10 | 334490 | 6429360 | S | Rusty weathering grey laminated silty shale outcrop 100m from ridge crest. | 945054 | -5 | -0.3 | 6.8 | 8.3 | -4 | 2 | 3600 | 5067 | 2 | -4 | -0.5 | -1 | 0.01 | -0.4 | 78 | 21 | 20 | 78 | 85 | 12 | 26 | 0.7 | 1.47 | 945054 | 1.79 | 3 | 80 | -5 | 2.49 | 35.9 | 15 | 0.32 | 0.43 | 49 | 10 | 4 | 0.07 | 0.08 | 11 | 31 | -32 | 16 | 0.047 | 20 | 120 | 2.3 | 945054 | -4 | 12 | 12 | -3 | 4.2 | -2 | 36 | 1.4 | -0.5 | 8.7 | 7 | 0.29 | 2.8 | -10 | 316 | 27 | 36 | 7 | 1.7 | 120 | 30 | 59
94F/13 | 945055 | 10 | 334485 | 6429355 | S | Light grey weathering, blebby baritic shale from outcrop. Minor pyrite and limonite. | 945055 | -5 | 0.3 | 2.55 | 7.1 | 5 | -2 | 90000 | 4927 | -1 | -4 | -0.5 | -1 | 0.02 | 0.5 | 22 | 62 | 65 | 31 | 18 | 4 | 5 | -0.2 | 0.47 | 945055 | 0.56 | -1 | 720 | -5 | 0.86 | 12.5 | 7 | 0.12 | 0.09 | 25 | 12 | 12 | 0.02 | 0.02 | 3 | -5 | -22 | 6 | 0.022 | 74 | 48 | 2.1 | 945055 | -4 | 3.7 | 4 | -3 | 1.2 | -2 | 120 | 0.5 | -0.5 | 2.8 | 2 | 0.12 | 3.2 | -10 | 234 | 110 | 140 | 4 | 0.7 | 80 | 75 | 24
94F/13 | 945056 | 10 | 334485 | 6429335 | S | Dark grey blebby shale from outcrop . Moderate graphite and minor Minor limonite. | 945056 | -5 | 0.3 | 1.47 | 7.2 | 5 | -2 | 300000 | 11268 | -1 | -4 | -0.5 | -1 | 0.02 | 1.4 | 7 | 34 | 32 | 23 | 6 | 3 | 16 | -0.2 | 0.52 | 945056 | 0.58 | -1 | 375 | -5 | 0.53 | 7.1 | 2 | 0.17 | 0.02 | 44 | -2 | 9 | 0.05 | 0.06 | 2 | -5 | -20 | 6 | 0.013 | 37 | 35 | 1.6 | 945056 | -4 | 1.8 | 2 | -5 | 0.4 | 2 | 94 | -0.5 | -0.5 | 1.8 | 2 | 0.06 | -0.5 | -10 | 105 | 43 | 41 | 2 | 0.5 | 158 | 128 | 11
94F/13 | 945057 | 10 | 334490 | 6429350 | S | Dark grey blebby shale from outcrop 10 north from 945056. Moderate graphite and minor limonite. | 945057 | -5 | 0.5 | 2 | 8.5 | 8 | -2 | 180000 | 12907 | -1 | -4 | -0.5 | -1 | 0.02 | -0.4 | 14 | 22 | 23 | 29 | 11 | 2 | 9 | -0.2 | 0.83 | 945057 | 0.95 | -1 | 105 | -5 | 0.68 | 9.4 | 4 | 0.08 | 0.03 | 23 | 12 | 12 | 0.02 | 0.02 | 2 | 7 | -20 | 9 | 0.026 | 36 | 23 | 1.7 | 945057 | -4 | 2.6 | 3 | -5 | 0.8 | -2 | 165 | -0.5 | -0.5 | 2.4 | 2 | 0.09 | -0.5 | -10 | 173 | 73 | 87 | 4 | 0.5 | 69 | 72 | 17
94F/13 | 945058 | 10 | 334485 | 6429348 | S | Grey weathering, silty, carbonaceaous shale. | 945058 | -5 | -0.3 | 4.11 | 4 | -4 | 7 | 1700 | 2449 | 2 | -4 | -0.5 | -1 | 0.01 | -0.4 | 29 | 84 | 87 | 40 | 44 | 8 | 2 | 0.3 | 0.34 | 945058 | 0.38 | -1 | 145 | -5 | 1.5 | 14.4 | 12 | 0.15 | 0.25 | 15 | 8 | 2 | 0.02 | 0.02 | 3 | 10 | -25 | 6 | 0.004 | 296 | 81 | 2.4 | 945058 | 4 | 6.1 | 7 | -3 | 1.7 | -2 | 7 | -0.5 | -0.5 | 2.1 | 2 | 0.15 | 2.7 | -10 | 506 | 59 | 81 | 4 | 0.8 | -50 | 15 | 28
94F/13 | 945060 | 10 | 333890 | 6430485 | S | Tightly folded, graphitic black shale from outcrop. | 945060 | -5 | 0.3 | 3.83 | 20 | 18 | 97 | 1900 | 2610 | 2 | -4 | -0.5 | -1 | -0.01 | -0.4 | 34 | 84 | 78 | 48 | 53 | 10 | 3 | 0.4 | 0.7 | 945060 | 0.69 | 2 | 975 | -5 | 1.36 | 18.8 | 16 | 0.19 | 0.19 | 21 | 12 | 11 | 0.01 | 0.02 | 5 | 19 | -26 | 18 | 0.014 | 233 | 85 | 45 | 945060 | 59 | 4.9 | 6 | -3 | 1.9 | 2 | 18 | 1 | -0.5 | 4.7 | 5 | 0.16 | 2.1 | -10 | 249 | 320 | 416 | 5 | 1.1 | 120 | 95 | 40
94F/13 | 945062 | 10 | 333890 | 6430490 | S | Tightly folded, graphitic black shale from outcrop. | 945062 | -5 | 0.7 | 1.49 | 10 | 19 | 157 | 760 | 988 | -1 | -4 | -0.5 | -1 | 0.02 | -0.4 | 8 | 150 | 154 | 14 | 18 | 2 | 3 | -0.2 | 0.4 | 945062 | 0.43 | -1 | 640 | -5 | 0.5 | 5.1 | 5 | 0.17 | 0.07 | 22 | 4 | 6 | 0.01 | 0.01 | 2 | -5 | -23 | 6 | 0.01 | 93 | 23 | 43 | 945062 | 55 | 2.4 | 3 | -5 | 0.4 | -2 | 9 | 2.2 | -0.5 | 1.8 | 4 | 0.04 | 1.6 | -10 | 185 | 1500 | 1390 | 2 | 1 | 73 | 55 | 12
94F/13 | 945063 | 10 | 334485 | 6429648 | S | Grey weathering, dark grey graphitic shale. | 945063 | -5 | 0.7 | 3.31 | 3.7 | -4 | -2 | 1300 | 1847 | 2 | 6 | 0.6 | -1 | -0.01 | -0.4 | 24 | 47 | 47 | 35 | 47 | 10 | 3 | 0.3 | 0.36 | 945063 | 0.39 | -1 | 665 | -5 | 1.19 | 13 | 10 | 0.14 | 0.19 | 17 | 18 | 15 | 0.02 | 0.02 | 3 | 11 | -24 | 33 | 0.01 | 434 | 86 | 2.7 | 945063 | 5 | 5.1 | 6 | -3 | 1.4 | -2 | 6 | 0.7 | -0.5 | 2.7 | 3 | 0.13 | 3.4 | -10 | 439 | 150 | 197 | 4 | 0.9 | -50 | 11 | 30
94F/13 | 945064 | 10 | 333905 | 6431530 | S | Light grey to brown weathering, medium grey silty shale 1 m above spring. | 945064 | -5 | -0.3 | 5.82 | 5.8 | -4 | -2 | 7400 | 9301 | 2 | -4 | -0.5 | -1 | 0.01 | -0.4 | 59 | 68 | 63 | 74 | 75 | 6 | 3 | 0.5 | 0.67 | 945064 | 0.71 | 3 | 100 | -5 | 1.93 | 30.7 | 17 | 0.28 | 0.27 | 30 | 4 | 4 | 0.04 | 0.04 | 9 | 26 | -30 | 9 | 0.019 | 14 | 110 | 2.9 | 945064 | 6 | 8.9 | 9 | -3 | 3.4 | -2 | 42 | 1.1 | 0.7 | 7.4 | 6 | 0.25 | 2.6 | -10 | 353 | 44 | 55 | 6 | 1.6 | -50 | 21 | 53
94F/13 | 945065 | 10 | 333900 | 6431525 | S | Tightly folded light grey shale from OC 100m N from 945064. Minor Qtz veins. | 945065 | -5 | -0.3 | 2.37 | 5.1 | -4 | -2 | 250000 | 2972 | -1 | -4 | -0.5 | -1 | 0.04 | -0.4 | 15 | 11 | 10 | 36 | 12 | 2 | 14 | -0.2 | 0.79 | 945065 | 0.78 | -1 | 50 | -5 | 0.64 | 14.3 | 5 | 0.12 | 0.06 | 35 | -2 | 4 | 0.02 | 0.02 | 3 | -5 | -21 | 15 | 0.025 | 7 | 53 | 1.5 | 945065 | -4 | 4.2 | 4 | -3 | 0.9 | -2 | 85 | -0.5 | -0.5 | 3.2 | 2 | 0.1 | -0.5 | -10 | 200 | 87 | 88 | 3 | 0.6 | -50 | 19 | 20
94F/13 | 945066 | 10 | 333900 | 6431525 | S | Ribbon-banded baritic shale 1-2 m north of 945065. | 945066 | -5 | -0.3 | 0.39 | 1.1 | 7 | -3 | 380000 | 9709 | -1 | -4 | -0.5 | -1 | 0.11 | -0.4 | 7 | 5 | 4 | 30 | 2 | -1 | 3 | -0.2 | 0.16 | 945066 | 0.11 | -1 | 30 | -5 | 0.09 | 2.6 | 2 | -0.05 | 0.01 | 12 | 13 | 2 | 0.04 | 0.05 | -2 | -5 | -37 | 2 | 0.006 | 5 | -15 | 0.2 | 945066 | -4 | 0.7 | -1 | -3 | 0.2 | -2 | 45 | -0.5 | -0.5 | -0.3 | -2 | 0.01 | -0.5 | -10 | 62 | 41 | 37 | 2 | -0.2 | 62 | 51 | 3
94F/13 | 945067 | 10 | 333850 | 6431610 | S | Medium grey rusty mottled weathering dark grey shale cut by sheeted quartz veins. | 945067 | -5 | -0.3 | 6.21 | 13 | 9 | -2 | 40000 | 978 | 3 | -4 | -0.5 | -1 | 0.05 | -0.4 | 75 | 92 | 86 | 86 | 79 | 4 | 15 | 0.9 | 1.04 | 945067 | 1.17 | 5 | 225 | -5 | 1.56 | 37.3 | 19 | 0.31 | 0.27 | 32 | 11 | 11 | 0.27 | 0.29 | 10 | 27 | -34 | 18 | 0.048 | 20 | 100 | 4 | 945067 | -4 | 11 | 12 | -3 | 4.7 | -2 | 84 | -0.5 | -0.5 | 9.2 | 7 | 0.29 | 4.7 | -10 | 708 | 110 | 128 | 7 | 2 | -50 | 11 | 70
94F/13 | 945068 | 10 | 333925 | 6431392 | S | Medium grey shale from outcrop 1-2m east of spring. | 945068 | -5 | -0.3 | 5.79 | 11 | 4 | -2 | 4000 | 5086 | 2 | -4 | -0.5 | -1 | 0.02 | 0.8 | 59 | 65 | 62 | 71 | 77 | 6 | 27 | 0.6 | 1.45 | 945068 | 1.56 | 3 | 140 | -5 | 1.97 | 29.9 | 13 | 0.27 | 0.29 | 38 | 7 | 5 | 0.09 | 0.09 | 9 | 26 | 800 | 17 | 0.044 | 17 | 120 | 3.8 | 945068 | -4 | 10 | 11 | -3 | 3.8 | -2 | 34 | -0.5 | -0.5 | 7.9 | 6 | 0.24 | 3.4 | -10 | 351 | 94 | 117 | 6 | 1.7 | 110 | 81 | 53
94F/13 | 945069 | 10 | 333340 | 6432180 | O | Friable red-brown ferricrete from slabs on surface of kill zone. | 945069 | -5 | -0.3 | 0.78 | 13 | 14 | -2 | 6100 | 7695 | 7 | -4 | -0.5 | -1 | 0.1 | 10.2 | 9 | 590 | 582 | 14 | 11 | 1 | 8 | 0.4 | 34.5 | 945069 | 33.97 | 2 | 70 | -5 | 0.22 | 4.4 | 2 | 0.16 | 0.06 | 10565 | 4 | 5 | -0.01 | 0.01 | -2 | -5 | 1100 | 885 | 0.013 | -4 | -15 | 0.6 | 945069 | -4 | 1.5 | -1 | -3 | 1.5 | 3 | 58 | 0.9 | -0.5 | 1.3 | 2 | 0.02 | 2.9 | -10 | 52 | 24 | 17 | 25 | 1 | 3300 | 2455 | 8
94F/13 | 945070 | 10 | 332360 | 6433000 | S | Rusty, limonite stained, pyritic shale grey shale interbed in oxide sample 945077. | 945070 | -5 | 0.3 | 1.91 | 3.3 | 6 | 4 | 1400 | 1935 | -1 | -4 | -0.5 | 5 | 4.63 | 9.4 | 22 | 65 | 59 | 19 | 22 | 3 | 59 | 1.9 | 3.63 | 945070 | 3.96 | -1 | 190 | -5 | 0.56 | 9.3 | 4 | 0.2 | 1.55 | 1007 | 6 | 2 | 0.03 | 0.03 | -2 | 12 | 150 | 92 | 0.08 | 6 | 27 | 0.7 | 945070 | 5 | 4.4 | 5 | -3 | 4.5 | -2 | 673 | -0.5 | 1.2 | 2.2 | 4 | 0.05 | 1.4 | -10 | 98 | 670 | 747 | 16 | 1.5 | 1400 | 1261 | 16
94F/13 | 945071 | 10 | 332360 | 6433000 | S | Grey shale. | 945071 | -5 | -0.3 | 6.02 | 12 | -4 | 6 | 3700 | 5149 | 2 | -4 | -0.5 | -1 | 0.03 | -0.4 | 68 | 96 | 94 | 69 | 80 | 9 | 19 | 0.8 | 1.71 | 945071 | 1.9 | 3 | 85 | -5 | 2.04 | 32.2 | 22 | 0.35 | 0.28 | 55 | 7 | 4 | 0.07 | 0.08 | 9 | 30 | -31 | 31 | 0.048 | 18 | 110 | 3 | 945071 | 5 | 10 | 12 | -3 | 5.1 | -2 | 46 | -0.5 | -0.5 | 8.2 | 8 | 0.25 | 2.7 | -10 | 330 | 39 | 57 | 8 | 2 | 130 | 113 | 58
94L/1 | 945073 | 10 | 333200 | 6438045 | O | Friable, dark red-black iron oxide from oucrop. Layer dips 10-15oW at 10-20 cm depth. | 945073 | -5 | -0.3 | 0.29 | 1300 | 1023 | 3 | 640 | 66 | -12 | -4 | -0.5 | -2 | 0.08 | 33 | 176 | 51 | 40 | -5 | 5 | -1 | -2 | 8.6 | 46.7 | 945073 | 47.82 | -1 | 95 | -5 | 0.01 | 84 | 69 | 5.15 | 0.05 | 371 | 280 | 357 | -0.01 | 0.01 | 2 | 110 | 1700 | 1565 | 0.007 | -4 | -15 | 67 | 945073 | 65 | 5.1 | 4 | -3 | 24 | -2 | 10 | -0.5 | 9.6 | 0.3 | -2 | -0.01 | 100 | 150 | 39 | 18 | 3 | 474 | 30.6 | 22000 | 15125 | 15
94L/1 | 945074 | 10 | 333150 | 6438040 | G | Drift at 100 cm depth at base of profile. | 945074 | -5 | 0.5 | 4.85 | 100 | 54 | 12 | 2000 | 2758 | 2 | -4 | -0.5 | -1 | 0.33 | 15.1 | 69 | 50 | 44 | 62 | 63 | 6 | 71 | 0.9 | 11 | 945074 | 11.67 | 4 | 155 | -5 | 1.61 | 30.2 | 23 | 0.44 | 0.84 | 324 | 130 | 103 | 0.29 | 0.3 | 5 | 29 | 640 | 565 | 0.077 | 13 | 75 | 13 | 945074 | 15 | 10 | 11 | -3 | 5.2 | -2 | 75 | -0.5 | 0.8 | 8.3 | 9 | 0.15 | 23 | -10 | 397 | 3 | -2 | 26 | 2.4 | 6400 | 5151 | 57
94L/1 | 945075 | 10 | 333150 | 6438040 | G | Medium brown sand 1-2 cm above 945074 at 95-96 cm depth. | 945075 | -5 | -0.3 | 0.53 | 710 | 439 | 4 | 700 | 221 | 5 | -4 | -0.5 | -2 | 0.29 | 50.8 | 98 | 120 | 102 | 16 | 8 | -1 | 9 | 4.1 | 44.7 | 945075 | 41.79 | -1 | 105 | -5 | 0.11 | 57 | 49 | 2.9 | 0.1 | 508 | 670 | 864 | 0.05 | 0.04 | -2 | 62 | 2200 | 2263 | 0.044 | 4 | 54 | 25 | 945075 | 11 | 3.2 | 2 | -5 | 11 | -2 | 28 | -0.5 | 5.8 | -0.2 | -2 | 0.01 | 54 | 50 | 25 | -1 | 7 | 429 | 19.1 | 23500 | 15139 | 8
94L/1 | 945076 | 10 | 333150 | 6438040 | O | Laminated iron oxide layer at 92-94 cm depth. | 945076 | -5 | -0.3 | 0.1 | 1300 | 1111 | 2 | 650 | 23 | -10 | -4 | -0.5 | -2 | 0.08 | 30.3 | 101 | 67 | 53 | -5 | 11 | -1 | 3 | 2.9 | 49.7 | 945076 | 55.27 | -1 | 150 | -5 | -0.01 | 58.1 | 54 | 2.53 | 0.05 | 147 | 250 | 342 | 0.01 | 0.01 | 3 | 57 | 1600 | 1757 | -0.002 | -4 | -15 | 1.9 | 945076 | 12 | 1.5 | -1 | -5 | 7.6 | -2 | 11 | -0.5 | 3.7 | -0.2 | 2 | -0.01 | 100 | 110 | -2 | 18 | -2 | 403 | 14.7 | 23000 | 17431 | 5
94L/1 | 945077 | 10 | 333150 | 6438040 | O | Laminated iron oxide containing wood at 88-90 cm depth. | 945077 | -5 | -0.3 | 0.04 | 1100 | 924 | 6 | 390 | 13 | 8 | -4 | -0.5 | -2 | 0.07 | 18.2 | 78 | 59 | 51 | 11 | 11 | -1 | 2 | 2.8 | 47.9 | 945077 | 55.16 | -1 | 85 | -5 | -0.01 | 50.3 | 48 | 1.65 | 0.04 | 109 | 160 | 215 | -0.01 | -0.01 | -2 | 37 | 2000 | 1722 | -0.002 | -4 | -15 | 1 | 945077 | 8 | 1.1 | -1 | -5 | 4.9 | -2 | 10 | -0.5 | 3.3 | -0.2 | -2 | -0.01 | 94 | 115 | -2 | 13 | -2 | 376 | 10 | 23300 | 17970 | 3
94L/1 | 945078 | 10 | 333150 | 6438040 | G | Yellow to bown coloured massive sand with small discoid pebbles at 60-64 cm depth. | 945078 | -5 | 0.3 | 0.07 | 950 | 921 | 3 | 860 | 56 | -16 | -4 | -0.5 | -2 | 0.1 | 20.1 | 168 | 150 | 146 | 10 | 16 | -1 | 3 | 4.9 | 49 | 945078 | 54.74 | -1 | 40 | -6 | -0.01 | 89 | 86 | 3.97 | 0.04 | 866 | 260 | 322 | -0.01 | -0.01 | -2 | 91 | 3000 | 2666 | -0.002 | -4 | -15 | 2 | 945078 | -4 | 2.2 | -1 | -5 | 12 | -2 | 11 | -0.5 | 6.2 | -0.3 | -2 | -0.01 | 130 | 155 | -2 | 10 | -2 | 628 | 24 | 19900 | 15514 | 6
94L/1 | 945079 | 10 | 333150 | 6438040 | O | Laminated iron oxide at 50-54 cm depth. | 945079 | -5 | 0.4 | 0.16 | 980 | 935 | 3 | 660 | 31 | -15 | -4 | -0.5 | -2 | 0.06 | 14.5 | 131 | 110 | 101 | -5 | 15 | -1 | 3 | 4.6 | 49 | 945079 | 54.16 | -1 | 40 | -5 | -0.01 | 74.1 | 69 | 3.31 | 0.04 | 502 | 200 | 263 | -0.01 | -0.01 | 3 | 71 | 2100 | 1871 | 0.002 | -4 | -15 | 22 | 945079 | 31 | 2.5 | 2 | -3 | 11 | -2 | 9 | -0.5 | 6.2 | -0.2 | -2 | -0.01 | 110 | 130 | 7 | 11 | -2 | 485 | 20.1 | 22800 | 17176 | 6
94L/1 | 945080 | 10 | 333150 | 6438040 | O | Laminated iron oxide at 20-24 cm depth. | 945080 | -5 | -0.3 | 0.12 | 470 | 453 | 4 | 560 | 51 | 8 | -4 | -0.5 | -2 | 0.09 | 13.6 | 89 | 92 | 86 | -5 | 18 | -1 | 3 | 3 | 46.7 | 945080 | 53.19 | -1 | 50 | -5 | -0.01 | 48.2 | 45 | 1.71 | 0.05 | 373 | 110 | 126 | -0.01 | -0.01 | -2 | 58 | 1800 | 1904 | 0.002 | -4 | -15 | 16 | 945080 | 27 | 1.4 | -1 | -3 | 7.8 | -2 | 10 | -0.5 | 3.1 | -0.2 | -2 | -0.01 | 100 | 120 | 30 | 47 | 3 | 266 | 10.5 | 24600 | 18745 | 4
94L/1 | 945082 | 10 | 333150 | 6438040 | O | Surface iron oxide deposits. | 945082 | -5 | 0.5 | 0.24 | 1100 | 983 | 3 | 750 | 46 | -15 | -4 | -0.5 | -2 | 0.1 | 20.3 | 210 | 51 | 42 | -5 | 21 | -1 | 5 | 8.4 | 48.2 | 945082 | 50.62 | -1 | 30 | -5 | -0.01 | 120 | 117 | 4.02 | 0.04 | 192 | 180 | 221 | -0.01 | -0.01 | -2 | 120 | 960 | 1378 | 0.004 | -4 | -15 | 37 | 945082 | 38 | 2.8 | 2 | -3 | 23 | -2 | 19 | -0.5 | 9.1 | -0.3 | -2 | -0.01 | 88 | 110 | 39 | 11 | -2 | 516 | 25.8 | 25500 | 19029 | 8
94L/1 | 945083 | 10 | 332790 | 6438120 | O | Iron oxide crusts from surface of outcrop. | 945083 | -5 | -0.3 | 0.26 | 94 | 104 | -2 | 190 | 161 | 3 | -4 | -0.5 | -1 | 0.02 | 9.8 | 13 | 130 | 150 | 9 | 13 | -1 | 16 | -0.2 | 44.7 | 945083 | 50.77 | -1 | 35 | -5 | 0.04 | 7.1 | 7 | 0.18 | 0.04 | 1688 | 44 | 33 | -0.01 | 0.01 | -2 | 8 | 600 | 636 | 0.011 | -4 | -15 | 2.7 | 945083 | 14 | 0.6 | -1 | -3 | 2.1 | -2 | 9 | -0.5 | -0.5 | 0.7 | 2 | -0.01 | 34 | 30 | 18 | 11 | -2 | 46 | 1.2 | 9800 | 8349 | 3
94L/1 | 945084 | 10 | 328170 | 6439830 | O | Mature ferricrete from large slabs on kill zone. | 945084 | -5 | 0.3 | 1.41 | 28 | 23 | -2 | 7800 | 511 | 5 | -4 | -0.5 | -1 | 0.01 | 5.8 | 11 | 9 | 6 | 20 | 24 | 6 | 13 | -0.2 | 25.3 | 945084 | 25.56 | -1 | 55 | -5 | 0.77 | 6.3 | 2 | 0.05 | 0.08 | 117 | 11 | 8 | 0.02 | 0.02 | -2 | 6 | 190 | 87 | 0.128 | 7908 | 47 | 1.5 | 945084 | 6 | 2.4 | 2 | -3 | 0.4 | -2 | 120 | -0.5 | 0.6 | 1.7 | 4 | 0.02 | 0.7 | -10 | 74 | 74 | 67 | 2 | 0.3 | 7600 | 6435 | 15
94L/1 | 945085 | 10 | 328165 | 6439830 | S | Light grey shale from outcrop at edge of road. | 945085 | -5 | 0.5 | 8.25 | 8.2 | 11 | 4 | 16000 | 11816 | 4 | -4 | -0.5 | -1 | 0.01 | -0.4 | 75 | 89 | 86 | 85 | 75 | 25 | 5 | 0.6 | 5.31 | 945085 | 5.64 | 4 | 15 | -5 | 2.92 | 35.1 | 6 | 0.42 | 0.39 | 164 | -1 | 2 | 0.78 | 0.78 | 7 | 28 | -43 | 3 | 0.021 | 373 | 190 | 0.6 | 945085 | 4 | 15 | 15 | -3 | 3.6 | -2 | 69 | -0.5 | 0.8 | 7.4 | 6 | 0.25 | 2.2 | -10 | 169 | 42 | 47 | 4 | 2.4 | 780 | 683 | 60

## Notes
MAP | 1:50 000 NTS Map Sheet Number
ID | Sample ID Number
UTMZ | UTM Zone
UTME | UTM East Coordinate (NAD 83)
UTMN | UTM North Coordinate (NAD 83)
TYPE | Sample Type : O = Fe-oxide: S = Shale: B = Barite: G = Glacial sediment
DESCRIPTION | Rock sample description
METHOD CODE | 1 - INAA: 2 - Acid digestion - ICPES