## fw11 table
Selected assay results of mineralized rock samples collected during 2011 field work.
Mineral occur. | Element |  |  |  | Au* | Ag | Cu | Mo | W | Sn | Bi | As | Sb | Ba | Pb | Zn | Rb | Sr | Cd | Ni | Co
| Units |  |  |  | ppb | ppm | ppm | ppm | ppm | ppm | ppm | ppm | ppm | ppm | ppm | ppm | ppm | ppm | ppm | ppm | ppm
| Detection limit |  |  |  | 2 | 0.1 | 0.1 | 0.1 | 0.1 | 0.1 | 0.1 | 1 | 0.1 | 1 | 0.1 | 1 | 0.1 | 1 | 0.1 | 0.1 | 0.2
| Station no. | UTM E | UTM N | Unit
Gnat P. | 11BVA5-30 | 450034 | 6458207 | LTGP | 12 | 0.1 | 160.9 | <0.1 | 1 | 0.3 | 0.9 | 30 | 4.2 | 463 | 4.2 | 5 | 79.4 | 211 | <0.1 | 3.2 | 108.5
| 11BVA9-48 | 450502 | 6457572 | LTGP | 4 | <0.1 | 34 | 0.4 | 0.5 | 0.6 | 0.1 | 7 | 2.4 | 598 | 2.4 | 23 | 66.4 | 182 | <0.1 | 2 | 5.8
| 11JLO32-319 | 451832 | 6457090 | LTGP | 41 | 0.6 | 7221.4 | 16.7 | 0.6 | 0.6 | 0.1 | 5 | 1 | 510 | 6.9 | 32 | 134.4 | 315 | 0.2 | 3.7 | 7.5
Dalv. | 11BVA11-62a | 448489 | 6449977 | lmTSs | 14 | <0.1 | 86.7 | <0.1 | 29.5 | 0.9 | 4.8 | 535 | 54.9 | 53 | 1.6 | 3 | 63.8 | 38 | <0.1 | 229.6 | 31.1
| 11BVA11-62b | 448489 | 6449977 | lmTSs | 570 | 2 | 463 | 0.5 | 9.8 | 1.2 | 61 | >10000 | 204.7 | 36 | 32.4 | 21 | 37.9 | 121 | <0.1 | 53.3 | 93.4
Gnat Cr. | 11BVA2-12 | 451163 | 6451183 | LTCH | 1703 | 81.7 | >10000 | 5.5 | <0.1 | 0.1 | 482.6 | <1 | 1.4 | 50 | 78.9 | 125 | 61.8 | 599 | 0.5 | 5.3 | 17.9
Gnat L. um. | 11BVA11-57 | 449665 | 6450261 | lmTSs | <2 | <0.1 | 72.4 | 1.9 | 0.3 | 3.9 | 0.3 | <1 | 0.3 | 341 | 10.6 | 33 | 64.4 | 21 | <0.1 | 20.7 | 10.6
| 11BVA11-58b | 449472 | 6449706 | LTGLf | <2 | 0.1 | 86.8 | 8.2 | 0.8 | 0.9 | 0.1 | 5 | 1.8 | 1005 | 7.5 | 78 | 19.1 | 689 | <0.1 | 39.1 | 22.2
| 11BVA11-59 | 449321 | 6449882 | LTGL | 5 | 0.2 | 402.4 | 3.7 | 0.2 | 1.3 | 0.1 | 2 | 1.9 | 245 | 4.1 | 93 | 5.4 | 424 | 0.2 | 29.9 | 95.9
| Acme Dup (11BVA-11-59) | 449321 | 6449882 | LTGL | 4
Mat | 11BVA26-184 | 462220 | 6428961 | lmTSs | 2 | 0.2 | 138.9 | 7 | 0.4 | 0.7 | <0.1 | 4 | <0.1 | 27 | 4.8 | 129 | 2.4 | 80 | 0.4 | 145.8 | 20.4
| 11BVA26-187 | 461821 | 6429303 | lmTSs | <2 | 0.1 | 132.6 | 0.9 | 0.2 | 0.6 | <0.1 | 22 | 0.4 | 36 | 72.5 | 57 | 1.8 | 272 | 0.2 | 63.2 | 38.8
Mat N | 11BVA25-172 | 461904 | 6431947 | LTCH | 39 | 9.1 | >10000 | 0.7 | 0.2 | 0.2 | 5.4 | <1 | 0.4 | 3102 | 13 | 86 | 31.6 | 1120 | 0.1 | 24.5 | 22.4
Pat | 11BVA13-74 | 470681 | 6449148 | LTCH? | 32 | 1.1 | 2962.4 | 2.2 | 0.4 | 1.8 | 1 | 12 | 0.7 | 392 | 3.6 | 24 | 24.6 | 568 | <0.1 | 10.2 | 19.7
Pat W | 11BVA14-82 | 467697 | 6447881 | MJTSc | 21 | 0.7 | 7078.5 | 0.1 | 2.4 | 1.1 | 0.6 | 19 | 1.3 | 1083 | 2.3 | 49 | 117 | 159 | 0.2 | 2.2 | 14.9
| 11BVA15-90 | 466323 | 6447968 | MJTSp | <2 | <0.1 | 130.7 | 2 | 0.1 | 0.5 | <0.1 | 4 | <0.1 | 1179 | 3.7 | 7 | 84.4 | 461 | <0.1 | 1.7 | 7.7
3 Sis. N | 11BVA30-216 | 480344 | 6438583 | MJTSc | 9 | 0.2 | 3645.2 | 6.4 | >200 | 3.4 | <0.1 | 3 | 0.4 | 130 | 3 | 92 | 19.3 | 195 | 0.2 | 5.3 | 51.1
3 Sis. | 11BVA32-241 | 480590 | 6435596 | MJTSf | 80 | <0.1 | 3520.1 | 0.8 | 6.1 | 0.7 | 0.2 | <1 | 0.2 | 41 | 2 | 59 | 1.8 | 270 | <0.1 | 2.5 | 15.1
| 11BVA32-246 | 481249 | 6435903 | LTCH | <2 | <0.1 | 143.5 | 3.8 | 3.2 | 2.7 | <0.1 | <1 | <0.1 | 188 | 2.8 | 9 | 4 | 550 | <0.1 | 2.2 | 14.9
3 Sis. S | 11BVA33-253 | 481447 | 6433699 | uTSv | <2 | <0.1 | 55 | 6.8 | 1.1 | 0.8 | 0.1 | 5 | 0.2 | 40 | 1.1 | 3 | 2.2 | 1028 | <0.1 | 9.8 | 124.2
| 11BVA33-257 | 481525 | 6433380 | uTSv | 14 | 0.4 | 3366.9 | 314.3 | 33.3 | 3.1 | 2.4 | 11 | 2.7 | 51 | 1.7 | 58 | 9.3 | 521 | <0.1 | 10.7 | 122.6
| Acme Dup (11BVA-33-257) | 481525 | 6433380 | uTSv |  | 0.3 | 3452.1 | 331.8 | 38.9 | 3.2 | 2.3 | 9 | 2.6 | 51 | 1.5 | 59 | 8.8 | 537 | <0.1 | 10.6 | 122.1
| 11BVA33-257Dup | 481525 | 6433380 | uTSv | 14 | 0.3 | 2925.4 | 240 | 31.9 | 4.6 | 2.4 | 8 | 3.1 | 50 | 2.4 | 54 | 7 | 560 | <0.1 | 12.2 | 105.3
Abbreviations used for mineral occurrences: Gnat P. = Gnat Pass, Gnat Cr. = Upper Gnat Creek, Dalv. = Dalvenie, Gnat L. um. = Gnat Lakes ultramafite, 3 Sis. = Three Sisters, W = west, N = north, S = south.
* Analyzed by lead-collection fire assay fusion followed by ICP-ES. All other elements analyzed by four-acid digestion followed by ICP-MS.