## ASSAY
Sample | UTM East | UTM North | UTM Zone | Description | Mo | Cu | Cu | Pb | Zn | Ag | Ni | Co | Mn | Fe | As | Au | Th | Sr | Cd | Sb | Bi | V | Ca | P | La | Cr | Mg | Ba | Ti | B | Al | Na | K | W | Hg | Sc | Tl | S | Ga | Se | Te
Method |  |  |  |  | AQ200 | AQ200 | AR401 | AQ200 | AQ200 | AQ200 | AQ200 | AQ200 | AQ200 | AQ200 | AQ200 | AQ200 | AQ200 | AQ200 | AQ200 | AQ200 | AQ200 | AQ200 | AQ200 | AQ200 | AQ200 | AQ200 | AQ200 | AQ200 | AQ200 | AQ200 | AQ200 | AQ200 | AQ200 | AQ200 | AQ200 | AQ200 | AQ200 | AQ200 | AQ200 | AQ200 | AQ200
Unit |  |  |  |  | PPM | PPM | % | PPM | PPM | PPM | PPM | PPM | PPM | % | PPM | PPB | PPM | PPM | PPM | PPM | PPM | PPM | % | % | PPM | PPM | % | PPM | % | PPM | % | % | % | PPM | PPM | PPM | PPM | % | PPM | PPM | PPM
Detection Limit |  |  |  |  | 0.1 | 0.1 | 0.001 | 0.1 | 1 | 0.1 | 0.1 | 0.1 | 1 | 0.01 | 0.5 | 0.5 | 0.1 | 1 | 0.1 | 0.1 | 0.1 | 2 | 0.01 | 0.001 | 1 | 1 | 0.01 | 1 | 0.001 | 20 | 0.01 | 0.001 | 0.01 | 0.1 | 0.01 | 0.1 | 0.1 | 0.05 | 1 | 0.5 | 0.2
16JA002 | 568127.43 | 6083256.08 | 9 | Stratabound pyrite in hornfelsed siltstone and sandstone of the Quock Formation adjacent to monzodiorite dyke. | 0.9 | 14.8 |  | 8.4 | 105 | <0.1 | 8.5 | 7.2 | 250 | 3.25 | 5 | 0.9 | 1.6 | 8 | <0.1 | 0.1 | 0.1 | 13 | 0.21 | 0.046 | 4 | 4 | 0.59 | 32 | 0.077 | <20 | 0.95 | 0.042 | 0.22 | 0.1 | <0.01 | 2.9 | <0.1 | 1.32 | 3 | 0.8 | <0.2
16JA005 | 568125.44 | 6082650.05 | 9 | Semimassive stratabound pyrite in coarse sandstone and conglomerate. Up to 50 cm thick and traceable for 50 m along strike. Few quartz veins with vugs parallel to bedding as well. | 2.5 | 20.4 |  | 5.4 | 36 | 0.1 | 6.5 | 11.6 | 709 | 11.57 | 25 | 3.1 | 0.3 | 6 | <0.1 | 1.1 | <0.1 | 57 | 0.19 | 0.053 | 2 | 12 | 0.66 | 28 | 0.141 | <20 | 1.34 | 0.028 | 0.09 | <0.1 | 0.19 | 6.5 | 0.1 | 8.99 | 7 | 0.7 | <0.2
16JA011 | 567790.83 | 6084629.74 | 9 | Up to 10% finely disseminated pyrite in lapilli tuff with rhyolite fragments. Locally strong quartz-sericite-pyrite alteration. | 0.4 | 17.5 |  | 4.3 | 55 | <0.1 | 6.7 | 9.1 | 390 | 3.21 | 3.4 | 1.3 | 1.3 | 189 | <0.1 | 0.1 | <0.1 | 70 | 1.91 | 0.109 | 6 | 11 | 0.7 | 69 | 0.081 | <20 | 3.29 | 0.325 | 0.21 | 0.1 | <0.01 | 6.4 | 0.2 | 0.8 | 8 | <0.5 | 1
16JA024A | 567914.17 | 6083100.67 | 9 | Black mudstone with feldspar, rhyolite, and rare massive sulfide clasts. Up to 5% disseminated sulfide in mudstone and in fragments. | 15.9 | 25.6 |  | 24.1 | 37 | 1 | 4.1 | 6.3 | 106 | 2.63 | 49.7 | 4.4 | 0.2 | 8 | <0.1 | 2.6 | <0.1 | 17 | 0.09 | 0.056 | 3 | 4 | 0.18 | 65 | <0.001 | <20 | 0.84 | 0.031 | 0.17 | <0.1 | 0.06 | 4.4 | 0.1 | 1.12 | 3 | 0.8 | <0.2
16JA024B | 567914.17 | 6083100.67 | 9 | Black mudstone with feldspar, rhyolite, and rare massive sulfide clasts. Up to 5% disseminated sulfide in mudstone and in fragments. | 21 | 23.3 |  | 18.1 | 13 | 0.5 | 3.8 | 5.5 | 55 | 1.34 | 41.8 | 4.9 | 0.2 | 7 | <0.1 | 1.9 | <0.1 | 10 | 0.06 | 0.039 | 3 | 4 | 0.09 | 70 | <0.001 | <20 | 0.52 | 0.025 | 0.18 | <0.1 | 0.05 | 2.8 | 0.2 | 0.87 | 2 | 0.6 | <0.2
16JA032A | 571193.3 | 6064906.28 | 9 | Rhyolitic lapilli tuff with up to 10 % sulfides leached out leaving Fe oxide residue | 0.1 | 8.1 |  | 4.4 | 33 | <0.1 | 1.6 | 3.7 | 763 | 1.56 | 5.9 | 1.5 | 2.8 | 10 | <0.1 | 1.2 | 0.1 | 7 | 1.38 | 0.02 | 11 | 2 | 0.03 | 137 | <0.001 | <20 | 0.23 | 0.03 | 0.17 | <0.1 | 0.02 | 2.9 | <0.1 | 0.07 | <1 | <0.5 | <0.2
16JA032C | 571193.3 | 6064906.28 | 9 | Banded quartz vein crosscutting rhyolitic lapilli tuff, approximately 3m wide. Intense quartz-sericite-pyrite alteration of host rock. Fe oxide residue of leached sulfides. | 0.1 | 143.1 |  | 2.7 | 60 | 1.2 | 1.3 | 2.4 | 415 | 1.02 | 9.9 | 1.4 | 2.1 | 13 | 0.6 | 48.2 | 0.1 | 3 | 0.66 | 0.016 | 12 | 1 | 0.03 | 640 | <0.001 | <20 | 0.23 | 0.006 | 0.18 | <0.1 | 0.55 | 2.1 | <0.1 | 0.05 | <1 | <0.5 | <0.2
16JA033 | 571156 | 6065297.49 | 9 | Up to 5% finely disseminated pyrite and 1mm pyrite cubes in rhyolitic lapilli tuff. | 0.9 | 10.1 |  | 7 | 10 | 0.1 | 1.8 | 3.1 | 222 | 1.64 | 30.4 | <0.5 | 2.7 | 29 | <0.1 | 1 | <0.1 | 5 | 0.62 | 0.038 | 7 | 2 | 0.14 | 98 | <0.001 | <20 | 0.23 | 0.04 | 0.15 | <0.1 | 0.07 | 2.3 | <0.1 | 1.08 | <1 | <0.5 | <0.2
16JA035 | 571548.28 | 6064678.72 | 9 | 3 cm quartz vein with 1% chrysocolla. Nearby quartz veins contain specular hematite. | <0.1 | 781.3 |  | 1.2 | 144 | 7.5 | 0.6 | 1.3 | 160 | 0.58 | 29.4 | 700.7 | 0.1 | 87 | 4.5 | 412.9 | 0.9 | 6 | 0.01 | 0.002 | <1 | 2 | <0.01 | 2721 | <0.001 | <20 | 0.06 | 0.002 | 0.04 | <0.1 | 4.51 | 1.3 | <0.1 | 0.13 | <1 | <0.5 | <0.2
16JA038A | 572176.49 | 6064787.02 | 9 | Fine grained diorite dyke float boulder with 15% coarsely disseminated sulfides. Sulfides are typically zoned outwards at the grain scale from pyrite to chalcopyrite to bornite to digenite. Moderate quartz-sericite alteration. | 0.4 | >10000 | 3.029 | 3.3 | 247 | 25.5 | 41 | 25.7 | 1737 | 4.79 | 16.1 | 2.3 | 0.6 | 30 | 0.8 | 1.2 | 1.4 | 145 | 2.92 | 0.103 | 20 | 65 | 1.66 | 98 | 0.015 | <20 | 1.24 | 0.052 | 0.06 | 0.2 | 0.15 | 11 | <0.1 | 2.04 | 11 | 0.9 | <0.2
16JA038B | 572176.49 | 6064787.02 | 9 | Quartz carbonate barite vein float with trace chalcopyrite, jarosite, specular hematite, malachite, azurite and sulfosalts. | <0.1 | 5442.4 |  | 7.5 | 527 | 12.5 | 20.8 | 36.5 | 4479 | 7.63 | 488.7 | 7.1 | 0.2 | 414 | 3.8 | >2000.0 | 0.3 | 122 | 14.09 | 0.021 | 5 | 1 | 3.68 | 1881 | <0.001 | <20 | 0.16 | 0.003 | 0.1 | 0.2 | 27.1 | 4.2 | <0.1 | 0.15 | <1 | <0.5 | <0.2
16JA038C | 572176.49 | 6064787.02 | 9 | Quartz carbonate barite vein float with trace chalcopyrite. Vugs filled with jarosite, specular hematite, malachite, azurite and sulfosalts. | 0.1 | 8016.2 |  | 1.4 | 1182 | 39.6 | 0.5 | 3 | 32 | 0.23 | 316.2 | 247.4 | <0.1 | 3 | 51.8 | >2000.0 | 0.9 | <2 | 0.03 | 0.001 | <1 | 2 | <0.01 | 192 | <0.001 | <20 | 0.07 | 0.002 | 0.05 | <0.1 | 24.1 | 0.3 | <0.1 | 0.35 | <1 | 2.5 | <0.2
16JA055A | 579821.17 | 6066309.33 | 9 | Spherulitic rhyolite with trace very fine grained disseminated pyrite and chalcopyrite. Pyrite oxidized to hematite and jarosite along fractures. | 0.2 | 101.5 |  | 0.4 | 12 | 0.1 | 0.4 | 0.3 | 86 | 0.89 | 16.8 | <0.5 | 0.6 | 3 | <0.1 | 4.9 | <0.1 | <2 | 0.02 | 0.002 | 2 | 2 | 0.01 | 27 | 0.005 | <20 | 0.15 | 0.079 | 0.07 | <0.1 | 0.07 | 2.1 | <0.1 | <0.05 | <1 | <0.5 | <0.2
16JA055B | 579821.17 | 6066309.33 | 9 | Aphanitic rhyolite with trace very fine grained disseminated pyrite and chalcopyrite. Pyrite oxidized to hematite and jarosite along fractures. | 0.2 | 14.2 |  | 0.5 | 30 | <0.1 | 0.4 | 0.5 | 322 | 1.12 | 29.9 | <0.5 | 0.8 | 4 | <0.1 | 8.8 | <0.1 | <2 | 0.03 | 0.002 | 4 | 2 | 0.02 | 42 | 0.005 | <20 | 0.15 | 0.078 | 0.06 | <0.1 | 0.16 | 3 | <0.1 | <0.05 | <1 | <0.5 | <0.2
16JA061B | 579448.02 | 6067081.07 | 9 | Finely disseminated pyrite, chalcopyrite, bornite, and galena up to a total of 5% in silicified lens within lapilli tuff approximately 30 cm thick. | 2.2 | 72.9 |  | 1.3 | 6 | 0.1 | 1 | 2.1 | 119 | 1.64 | 6.8 | 1.1 | 0.9 | 6 | <0.1 | 0.2 | 0.6 | 4 | 0.06 | 0.016 | 6 | 2 | 0.03 | 283 | 0.001 | <20 | 0.28 | 0.058 | 0.15 | <0.1 | 0.04 | 1.7 | <0.1 | 0.48 | 1 | 1.2 | 0.4
16JA075 | 578310.72 | 6046942.11 | 9 | Quartz vein approximately 15 cm wide with galena, chalcopyrite and unidentified dark grey platy metallic mineral in vugs. | 1 | 907.5 |  | 6.2 | 58 | 1.1 | 26.2 | 34.2 | 209 | 2.83 | 0.8 | 144.2 | <0.1 | 6 | 0.3 | 1.4 | 0.1 | 22 | 0.08 | 0.005 | <1 | 3 | 0.54 | 41 | 0.001 | <20 | 0.88 | 0.004 | 0.03 | 0.2 | 0.04 | 1.9 | <0.1 | 0.32 | 2 | 0.8 | <0.2
16JA0100 | 578196 | 6034078 | 9 | Quartz-sericite-pyrite altered plagioclase porphyritic diorite breccia cut by hairline quartz-pyrite veinlets. | 1.3 | 137.5 |  | 44.7 | 43 | 0.1 | 8.1 | 21.9 | 552 | 2.31 | 5.1 | 1.1 | 0.8 | 19 | 0.3 | 0.2 | <0.1 | 37 | 0.37 | 0.053 | 1 | 10 | 1.39 | 31 | 0.107 | <20 | 1.58 | 0.038 | 0.11 | 0.2 | <0.01 | 2.4 | <0.1 | 0.33 | 4 | <0.5 | <0.2
16JA130 | 571135.4 | 6060311.41 | 9 | Plagioclase porphyritic diorite dyke with 2% coarse blebby chalcopyrite. Moderate epidote and gypsum alteration. | 0.4 | 3779.5 |  | 1.6 | 262 | 1.2 | 36.1 | 31.5 | 3022 | 5.8 | 3 | 16.1 | 0.2 | 47 | 0.1 | 2.9 | 2 | 126 | 0.97 | 0.154 | 3 | 27 | 1.91 | 473 | 0.224 | <20 | 2.97 | 0.071 | 0.19 | 0.2 | 0.03 | 5.6 | <0.1 | 0.2 | 8 | 1.3 | <0.2
16JA193 | 572491.4 | 6083233.46 | 9 | Light and dark grey banded smoky quartz vein float. Trace marcasite. | 2.5 | 107.6 |  | 347.7 | 828 | 2.4 | 0.5 | 0.9 | 1457 | 0.73 | 67.5 | 100 | 0.3 | 6 | 3.8 | 6.5 | <0.1 | <2 | 0.24 | 0.003 | <1 | 2 | 0.03 | 85 | <0.001 | <20 | 0.08 | 0.003 | 0.08 | <0.1 | 0.34 | 0.2 | <0.1 | 0.34 | <1 | <0.5 | <0.2
16JA194 | 572288.2 | 6083298.75 | 9 | Quartz vein breccia float with cockade textures and up to 10% pyrite and 3% sulfosalts including tennantite. Intense quartz-sericite-pyrite alteration of host rock. | 0.8 | 1478.7 |  | 140.5 | 222 | 22.9 | 1.9 | 3.4 | 27 | 3.44 | 3368.8 | 595 | 1.9 | 4 | 1.5 | 478.7 | 1.4 | 3 | 0.1 | 0.052 | 9 | 2 | 0.02 | 31 | <0.001 | <20 | 0.35 | 0.004 | 0.3 | 0.2 | 1.22 | 0.7 | 0.2 | 3.46 | <1 | <0.5 | 0.2
16JA213 | 584898.13 | 6053966.27 | 9 | Up to 10% finely disseminated and blebby pyrite in chlorite altered andesite. | 2.4 | 126.6 |  | 4169.1 | 168 | 1.1 | 4 | 13 | 755 | 5.2 | 2.7 | 7.2 | 0.2 | 7 | 5 | 1.6 | <0.1 | 127 | 0.2 | 0.128 | 2 | 2 | 2.21 | 109 | 0.039 | <20 | 2.58 | 0.053 | 0.58 | <0.1 | 0.02 | 9.3 | 0.1 | 2.44 | 10 | 6.2 | 2.6