## Letter
OVERBURDEN DRILLING MANAGEMENT LIMITED
107-15 CAPELLA COURT, NEPEAN, ONTARIO, K2E 7X1
TELEPHONE: (613) 226-1771
FAX NO.: (613) 226-8753
EMAIL: odm@storm.ca
D A T A T R A N S M I T T A L R E P O R T
DATE: |  |  | 2016-03-11 11:31
ATTENTION: |  |  | Mr. Alain Plouffe
[5 empty] | Page # | Batch # | Sent | Sample Numbers
CLIENT: |  |  | G.S.C
|  |  | 601 Booth St |  | 1 | 6873 | Apr 21, 15 | Blank-MMIRH-10
|  |  | Room 490 |  |  |  |  | 14PSC-AP3
|  |  | Ottawa, On |  |  |  |  | Blank-14PSC-AP3
|  |  | K1A 0E8 |  |  |  |  | GSC-1
Blank-GSC-1
E-Mail: |  |  | alain.plouffe@nrcan-rncan.qc.ca |  |  |  |  | GSC-2
Blank-GSC-2
NO. OF PAGES: | [7 empty] | 73-KQ-202
Blank-73-KQ-202
PROJECT: |  |  | BC Rock Samples |  |  |  |  | 14PSC-AP2
Blank-14PSC-AP2
FILE NAME: |  |  | Original File: 20156873 - GSC - Plouffe - (13 Rocks) - January 2015 |  |  |  |  | 14PSC-AP1
|  |  | File revised to include quartz blank page, March 11, 2016 |  |  |  |  | Blank-14PSC-AP1
14PSC-38B
SAMPLE NUMBERS: |  |  | 14PSC-AP3, GSC-1, GSC-2, 73-KQ-202, 14PSC-AP2, 14PSC-AP1, 14PSC-388, |  |  |  |  | Blank-14PSC-38B
|  |  | SVA75-7-14.4, SVA75-7-14.6, SVA75-7-14.5, SVA75-7-14.10, 14PSC-394 and SVA75-7-14.13 |  |  |  |  | SVA75-7-14.4
Blank-SVA75-7-14.4
BATCH NUMBER: |  |  | 6873 |  |  |  |  | SVA75-7-14.6
Blank-SVA75-7-14.6
NO. OF SAMPLES: |  |  | 13 |  |  |  |  | SVA75-7-14.5
Blank-SVA75-7-14.5
THESE SAMPLES WERE PROCESSED FOR: |  |  |  | MMSIM/PCIMs |  |  |  | SVA75-7-14.10
|  |  |  | GOLD GRAINS |  |  |  | Blank-SVA75-7-14.10
|  |  |  | EPD |  |  |  | 14PSC-394
Blank-14PSC-394
SVA75-7-14.13
SPECIFICATIONS:
1. | Submitted by client: ~1 to 2 kg rock samples.
2. | Samples prelogged to determine processing characteristics and optimum sample size. |  |  |  |  | REVISED | Mar 11, 16
3. | Disaggregation of 0.1 to 1.1 kg subsamples by EPD to ~90% minus 2 mm; balance archived. |  |  |  |  | Added quartz blank cleaner tab
4. | Quartz cleaner blank sample inserted between each sample.
5. | <2 mm fraction micropanned for gold and fine metallic indicator mineral grains.
6. | 0.18 to 2.0 mm fraction from quartz cleaner blank examined for carry-over grains.
7. | 0.18 to 2.0 mm fraction heavy liquid separation specific gravity: 2.80 and 3.20.
8. | 0.25-2.0 mm S.G. 2.8 to 3.2 and >3.2 nonferromagnetic heavy mineral fraction picked for indicator minerals.
REMARKS: |  | Qtz blanks contain 0-3 grains natural fine grain pyrite.
Remy Huneault, P.Geo.
President

## Gold Summary
OVERBURDEN DRILLING MANAGEMENT LIMITED
GOLD GRAIN SUMMARY
Project: BC Rock Samples
Filename: Original File: 20156873 - GSC - Plouffe - (13 Rocks) - January 2015
Total Number of Samples in this Report = 13 | [8 empty] | Batch Number: 6873
Sample Number | Number of Visible Gold Grains |  |  |  | Sample Weight | Calculated PPB Visible Gold in Rock
| Total | Reshaped | Modified | Pristine | (g) | Total | Reshaped | Modified | Pristine
Blank-0000 | 0 | 0 | 0 | 0 | 181.2 | 0 | 0 | 0 | 0
14PSC-AP3 | 0 | 0 | 0 | 0 | 581.4 | 0 | 0 | 0 | 0
Blank-14PSC-AP3 | 0 | 0 | 0 | 0 | 185.8 | 0 | 0 | 0 | 0
GSC-1 | 0 | 0 | 0 | 0 | 633.7 | 0 | 0 | 0 | 0
Blank-GSC-1 | 0 | 0 | 0 | 0 | 160.4 | 0 | 0 | 0 | 0
GSC-2 | 0 | 0 | 0 | 0 | 1087.5 | 0 | 0 | 0 | 0
Blank-GSC-2 | 0 | 0 | 0 | 0 | 161.8 | 0 | 0 | 0 | 0
73-KQ-202 | 0 | 0 | 0 | 0 | 444.1 | 0 | 0 | 0 | 0
Blank-73-KQ-202 | 0 | 0 | 0 | 0 | 180.2 | 0 | 0 | 0 | 0
14PSC-AP2 | 0 | 0 | 0 | 0 | 980.1 | 0 | 0 | 0 | 0
Blank-14PSC-AP2 | 0 | 0 | 0 | 0 | 162.2 | 0 | 0 | 0 | 0
14PSC-AP1 | 0 | 0 | 0 | 0 | 556.7 | 0 | 0 | 0 | 0
Blank-14PSC-AP1 | 0 | 0 | 0 | 0 | 177.7 | 0 | 0 | 0 | 0
14PSC-388 | 0 | 0 | 0 | 0 | 1102.9 | 0 | 0 | 0 | 0
Blank-14PSC-388 | 0 | 0 | 0 | 0 | 171.6 | 0 | 0 | 0 | 0
SVA75-7-14.4 | 0 | 0 | 0 | 0 | 193.4 | 0 | 0 | 0 | 0
Blank-SVA75-7-14.4 | 0 | 0 | 0 | 0 | 162.8 | 0 | 0 | 0 | 0
SVA75-7-14.6 | 0 | 0 | 0 | 0 | 139.2 | 0 | 0 | 0 | 0
Blank-SVA75-7-14.6 | 0 | 0 | 0 | 0 | 155.9 | 0 | 0 | 0 | 0
SVA75-7-14.5 | 0 | 0 | 0 | 0 | 160.5 | 0 | 0 | 0 | 0
Blank-SVA75-7-14.5 | 0 | 0 | 0 | 0 | 160.2 | 0 | 0 | 0 | 0
SVA75-7-14.10 | 1 | 0 | 0 | 1 | 189.2 | 5.344415 | 0 | 0 | 5.344415
Blank-SVA75-7-14.10 | 0 | 0 | 0 | 0 | 160.8 | 0 | 0 | 0 | 0
14PSC-394 | 0 | 0 | 0 | 0 | 931.2 | 0 | 0 | 0 | 0
Blank-14PSC-394 | 0 | 0 | 0 | 0 | 167.7 | 0 | 0 | 0 | 0
SVA75-7-14.13 | 0 | 0 | 0 | 0 | 236.1 | 0 | 0 | 0 | 0

## Detailed VG
OVERBURDEN DRILLING MANAGEMENT LIMITED
DETAILED GOLD GRAIN DATA
Project: BC Rock Samples
Filename: Original File: 20156873 - GSC - Plouffe - (13 Rocks) - January 2015
Total Number of Samples in this Report = 13 | [11 empty] | Batch Number: 6873
Sample Number | Panned Yes/No | Dimensions (microns) |  |  |  | Number of Visible Gold Grains |  |  |  | Sample Weight | Calculated V.G. Assay in Sample | Metallic Indicator Minerals in Pan Concentrate
|  | Thickness |  | Width | Length | Reshaped | Modified | Pristine | Total | (g) | (ppb)
Blank-0000 | Yes | NO VISIBLE GOLD | [9 empty] | 2 grains pyrite (75µm).
14PSC-AP3 | Yes | NO VISIBLE GOLD | [9 empty] | ~30 grains tarnished pyrite (50-125µm).
Blank-14PSC-AP3 | Yes | NO VISIBLE GOLD | [9 empty] | No sulphides.
GSC-1 | Yes | NO VISIBLE GOLD | [9 empty] | 2 grains tarnished pyrite (75µm).
Blank-GSC-1 | Yes | NO VISIBLE GOLD | [9 empty] | 3 grains pyrite (50-75µm).
GSC-2 | Yes | NO VISIBLE GOLD | [9 empty] | 0.1% (~5000 grains) pyrite (25-50µm).
SEM checks: 2 of 10 blue copper minerals = 2
azurite (75-200µm); and 2 of ~50 chalcocite
versus bornite candidates = 2 chalcocite
(75-200µm).
Blank-GSC-2 | Yes | NO VISIBLE GOLD | [9 empty] | No sulphides.
73-KQ-202 | Yes | NO VISIBLE GOLD | [9 empty] | ~10 grains chalcopyrite (100-200µm).
1% (~20,000 grains) pyrite (25-500µm).
Blank-73-KQ-202 | Yes | NO VISIBLE GOLD | [9 empty] | No sulphides.
14PSC-AP2 | Yes | NO VISIBLE GOLD | [9 empty] | Trace (~1000 grains) pyrite (50-500µm).
SEM checks: 4 of ~200 malachite candidates
= 4 malachite (100-300µm).
Blank-14PSC-AP2 | Yes | NO VISIBLE GOLD | [9 empty] | 3 grains pyrite (50-75µm).
14PSC-AP1 | Yes | NO VISIBLE GOLD | [9 empty] | 2 grains azurite (75µm).
~100 grains malachite (50-250µm).
Trace (~1000 grains) pyrite (25-250µm).
Blank-14PSC-AP1 | Yes | NO VISIBLE GOLD | [9 empty] | 2 grains pyrite (125µm).
14PSC-388 | Yes | NO VISIBLE GOLD | [9 empty] | ~500 grains chalcopyrite (75-500µm).
~1000 grains malachite (50-1000µm).
Trace (~1000 grains) pyrite (25-500µm).
Blank-14PSC-388 | Yes | NO VISIBLE GOLD | [9 empty] | 2 grains pyrite (75µm).
SVA75-7-14.4 | Yes | NO VISIBLE GOLD | [9 empty] | 20% (~150,000 grains) pyrite (25-1000µm).
~1% of pyrite grains have chalcocite rinds.
Blank-SVA75-7-14.4 | Yes | NO VISIBLE GOLD | [9 empty] | 3 grains pyrite (50-125µm).
SVA75-7-14.6 | Yes | NO VISIBLE GOLD | [9 empty] | 0.5% (~5000 grains) chalcopyrite (50-500µm).
~20 grains molybdenite (75-200µm).
Blank-SVA75-7-14.6 | Yes | NO VISIBLE GOLD | [9 empty] | No sulphides.
SVA75-7-14.5 | Yes | NO VISIBLE GOLD | [9 empty] | Trace (~50 grains) chalcopyrite (75-200µm).
~10 grains molybdenite (75-200µm).
20% (~200,000 grains) pyrite (25-1000µm).
Blank-SVA75-7-14.5 | Yes | NO VISIBLE GOLD | [9 empty] | 3 grains pyrite (100-150µm).
SVA75-7-14.10 | Yes | 17.609375 | C | 50 | 125 |  |  | 1 | 1 |  |  | 25% (~300,000 grains) chalcopyrite (25-1500µm).
[9 empty] | 1 | 189.2 | 5.344415 | ~20 grains molybdenite (75-150µm).
Trace (~1000 grains) pyrite (50-500µm).
Blank-SVA75-7-14.10 | Yes | NO VISIBLE GOLD | [9 empty] | 1 grain pyrite (75µm).
14PSC-394 | Yes | NO VISIBLE GOLD | [9 empty] | 5% (~100,000 grains) chalcopyrite (50-1500µm).
Trace (~2000 grains) pyrite (25-1500µm).
Blank-14PSC-394 | Yes | NO VISIBLE GOLD | [9 empty] | No sulphides.
SVA75-7-14.13 | Yes | NO VISIBLE GOLD | [9 empty] | 10% (~100,000 grains) chalcopyrite (25-1500µm).
2 grains molybdenite (125µm).
0.5% (~5000 grains) pyrite (25-1000µm).

## EPD Log
OVERBURDEN DRILLING MANAGEMENT LIMITED
EPD SAMPLE PROCESSING WEIGHTS
Project: BC Rock Samples
Filename: Original File: 20156873 - GSC - Plouffe - (13 Rocks) - January 2015
Total Number of Samples in this Report = 13
Weight (g)
| Pre-Disaggregation |  |  | Post-Disaggregation
Sample Number | Total | Retained Split | EPD Split* | Total** | -0.18 mm** | 0.18 to 2.0 mm | +2.0 mm
Blank-0000 | 181.2 | 0 | 181.2 | 181.2 | 19.2 | 74.8 | 87.2
14PSC-AP3 | 830.7 | 249.3 | 581.4 | 581.4 | 150.3 | 370.5 | 60.6
Blank-14PSC-AP3 | 185.8 | 0 | 185.8 | 185.8 | 16.9 | 70.6 | 98.3
GSC-1 | 939.2 | 305.5 | 633.7 | 633.7 | 156 | 339.8 | 137.9
Blank-GSC-1 | 160.4 | 0 | 160.4 | 160.4 | 15.8 | 64.4 | 80.2
GSC-2 | 1227.6 | 140.1 | 1087.5 | 1087.5 | 203.9 | 642.1 | 241.5
Blank-GSC-2 | 161.8 | 0 | 161.8 | 161.8 | 17.7 | 76.6 | 67.5
73-KQ-202 | 724.6 | 280.5 | 444.1 | 444.1 | 159.4 | 278.4 | 6.3
Blank-73-KQ-202 | 180.2 | 0 | 180.2 | 180.2 | 18.5 | 78 | 83.7
14PSC-AP2 | 1885.7 | 905.6 | 980.1 | 980.1 | 416.9 | 543 | 20.2
Blank-14PSC-AP2 | 162.2 | 0 | 162.2 | 162.2 | 15.4 | 62.3 | 84.5
14PSC-AP1 | 1479.3 | 922.6 | 556.7 | 556.7 | 116.7 | 333.3 | 106.7
Blank-14PSC-AP1 | 177.7 | 0 | 177.7 | 177.7 | 18.4 | 77.5 | 81.8
14PSC-388 | 1665.2 | 562.3 | 1102.9 | 1102.9 | 230.8 | 704.2 | 167.9
Blank-14PSC-388 | 171.6 | 0 | 171.6 | 171.6 | 17.2 | 72.3 | 82.1
SVA75-7-14.4 | 289.8 | 96.4 | 193.4 | 193.4 | 52.1 | 135.2 | 6.1
Blank-SVA75-7-14.4 | 162.8 | 0 | 162.8 | 162.8 | 16.1 | 62.7 | 84
SVA75-7-14.6 | 218.3 | 79.1 | 139.2 | 139.2 | 30.5 | 99.2 | 9.5
Blank-SVA75-7-14.6 | 155.9 | 0 | 155.9 | 155.9 | 15.9 | 65.5 | 74.5
SVA75-7-14.5 | 236.1 | 75.6 | 160.5 | 160.5 | 41.4 | 104 | 15.1
Blank-SVA75-7-14.5 | 160.2 | 0 | 160.2 | 160.2 | 16.7 | 69.4 | 74.1
SVA75-7-14.10 | 258.8 | 69.6 | 189.2 | 189.2 | 47.1 | 136.6 | 5.5
Blank-SVA75-7-14.10 | 160.8 | 0 | 160.8 | 160.8 | 15.2 | 68.9 | 76.7
14PSC-394 | 1535.6 | 604.4 | 931.2 | 931.2 | 280.2 | 644 | 7
Blank-14PSC-394 | 167.7 | 0 | 167.7 | 167.7 | 15.3 | 68.3 | 84.1
SVA75-7-14.13 | 776.1 | 540 | 236.1 | 236.1 | 67.3 | 116.5 | 52.3
*EPD = Electric pulse disaggregator.
**Total and -0.18 mm weights include calculated weight loss of fines during micropanning.

## Quartz Cleaner
OVERBURDEN DRILLING MANAGEMENT LIMITED
QUARTZ CLEANER BLANK
Project: BC Rock Samples
Filename: Original File: 20156873 - GSC - Plouffe - (13 Rocks) - January 2015
Total Number of Samples in this Report = 13
Batch Number: 6873
0.18 to 2.0 mm Fraction
Sample Number | Weight (g) | Observed Carry-Over
Blank-0000 | 74.8 | None observed
Blank-14PSC-AP3 | 70.6 | None observed
Blank-GSC-1 | 64.4 | None observed
Blank-GSC-2 | 76.6 | None observed
Blank-73-KQ-202 | 78 | None observed
Blank-14PSC-AP2 | 62.3 | None observed
Blank-14PSC-AP1 | 77.5 | None observed
Blank-14PSC-388 | 72.3 | None observed
Blank-SVA75-7-14.4 | 62.7 | None observed
Blank-SVA75-7-14.6 | 65.5 | None observed
Blank-SVA75-7-14.5 | 69.4 | None observed
Blank-SVA75-7-14.10 | 68.9 | None observed
Blank-14PSC-394 | 68.3 | None observed

## Processing Weights
OVERBURDEN DRILLING MANAGEMENT LIMITED
HEAVY MINERAL PROCESSING WEIGHTS
Project: BC Rock Samples
Filename: Original File: 20156873 - GSC - Plouffe - (13 Rocks) - January 2015
Total Number of Samples in this Report = 13
Weight (g)
0.18-2.0 mm Heavy Liquid Separations S.G 2.8 and 3.2
[5 empty] | Nonferromagnetic Fraction S.G 2.8 to 3.2 |  |  |  |  | Nonferromagnetic Fraction S.G >3.2
Sample Number | Total | Liquid Lights | <0.18 mm (wash) | Mag HMC | Total | 0.18 to 0.25 mm | 0.25 to 0.5 mm | 0.5 to 1.0 mm | 1.0 to 2.0 mm | Total | 0.18 to 0.25 mm | 0.25 to 0.5 mm | 0.5 to 1.0 mm | 1.0 to 2.0 mm
|  |  |  | * | [6 empty] | * | * | * | *
14PSC-AP3 | 370.5 | 187.6 | 40.38 | 0.02 | 138 | 7 | 28.7 | 60.9 | 41.4 | 4.5 | 0.8 | 1.9 | 1.4 | 0.4
GSC-1 | 339.8 | 228.7 | 22.56 | <0.01 | 87.3 | 5.7 | 20.1 | 38.3 | 23.2 | 1.24 | 0.3 | 0.6 | 0.3 | 0.04
GSC-2 | 642.1 | 319.2 | 34.47 | <0.01 | 287.2 | 14.6 | 57 | 132.9 | 82.7 | 1.23 | 0.3 | 0.6 | 0.3 | 0.03
73-KQ-202 | 278.4 | 184.7 | 26.9 | 0 | 62.5 | 3.5 | 12.8 | 25.6 | 20.6 | 4.3 | 0.9 | 1.7 | 1.2 | 0.5
14PSC-AP2 | 543 | 300.2 | 78.7 | 0 | 157 | 8.8 | 31.6 | 65.2 | 51.4 | 7.1 | 1.3 | 3.1 | 2 | 0.7
14PSC-AP1 | 333.3 | 227.1 | 19.7 | <0.01 | 84.2 | 4.5 | 17.4 | 37.1 | 25.2 | 2.3 | 0.4 | 0.8 | 0.8 | 0.3
14PSC-388 | 704.2 | 477.7 | 22.6 | <0.01 | 197.3 | 9.6 | 36.2 | 87.4 | 64.1 | 6.6 | 0.5 | 1.8 | 2.7 | 1.6
SVA75-7-14.4 | 135.2 | 87.8 | 8.7 | <0.01 | 32.6 | 1.5 | 5.4 | 11.8 | 13.9 | 6.1 | 1.1 | 3.1 | 1.7 | 0.2
SVA75-7-14.6 | 99.2 | 79.3 | 3.64 | <0.01 | 16.1 | 1.1 | 3.4 | 5.7 | 5.9 | 0.16 | 0.05 | 0.07 | 0.04 | 0
SVA75-7-14.5 | 104 | 71.6 | 4.4 | <0.01 | 16.2 | 0.9 | 3.2 | 5.8 | 6.3 | 11.8 | 1.7 | 4.3 | 4.2 | 1.6
SVA75-7-14.10 | 136.6 | 84.1 | 6.39 | 0.01 | 23.2 | 1.2 | 4 | 8.6 | 9.4 | 22.9 | 2.4 | 7.2 | 8.7 | 4.6
14PSC-394 | 644 | 492.2 | 41.1 | <0.01 | 101.5 | 9.1 | 25.9 | 36.9 | 29.6 | 9.2 | 1.4 | 3.4 | 3.2 | 1.2
SVA75-7-14.13 | 116.5 | 16.4 | 29 | 42.5 | 22 | 1 | 3.8 | 7.4 | 9.8 | 6.6 | 1 | 2.3 | 2.1 | 1.2
* Values greater than 0.1 g were weighed only to one decimal place; the zero was added in the second decimal position to facilitate column alignment.

## MMSIMPCIMs
OVERBURDEN DRILLING MANAGEMENT LIMITED
S.G. >3.2 PORPHYRY Cu INDICATOR MINERAL DATA
Project: BC Rock Samples
Filename: Original File: 20156873 - GSC - Plouffe - (13 Rocks) - January 2015
Total Number of Samples in this Report = 13
Sulphide/Arsenide + Related
| Minerals 0.25-0.5 mm |  |  |  |  | Mg/Mn/Al/Cr Minerals 0.25-0.5 mm | [10 empty] | Phosphates
Sample | >1 amp |  |  | <1.0 amp |  | >1.0 amp | [7 empty] | <0.8 amp |  |  | >1.0 amp
Number | % Cpy | Misc. Prime PCIMs | % Py | % Gth | % Adr* | Misc. Prime PCIMs | % Mn- oxide | % Red Rutile | % Blond Ttn | % Ase | % Ky/ Sil | % Tm | % St | % Ol | % Opx | % Cr | % Ap | % Mz | % Rose Zir | Remarks | Picked Grains | INPUT Assemblage | INPUT Remarks
14PSC-AP3 | 0 | 0 | 0 | 100 | 0 | 0 | 0 | 0 | Tr | 0 | 0 | 0 | 0 | 0 | 0 | 0 | 0 | 0 | 3 (~400 gr) | Goethite/epidote assemblage. | 0.25-0.5 mm fraction: 20 representative rose zircon | Goethite/epidote
GSC-1 | 0 | 0 | 0 | 0 | Tr (4 gr) | Tr Mn-epidote (~30 gr) | 0 | 0 | 80 | 0 | 0 | 0 | 0 | 0 | 0 | 0 | 0 | 0 | 0 | 0/titanite-epidote assemblage. SEM check from 0.5-1.0 mm fraction: 1 titanite + Mn-epidote candidate = 1 titanite + Mn-epidote. SEM checks from 0.25-0.5 mm fraction: 4 pale orange spessartine candidates = 4 spessartine; and 3 brown tourmaline versus staurolite candidates = 3 allanite. | 0.5-1.0 mm fraction: 5 Mn-epidote 1 titanite + Mn-epidote 0.25-0.5 mm fraction: 4 spessartine 20 representative Mn-epidote 3 allanite resembling tourmaline | 0/titanite-epidote | SEM check from 0.5-1.0 mm fraction: 1 titanite + Mn-epidote candidate = 1 titanite + Mn-epidote. SEM checks from 0.25-0.5 mm fraction: 4 pale orange spessartine candidates = 4 spessartine; and 3 brown tourmaline versus staurolite candidates = 3 allanite.
GSC-2 | 1 (~30 gr) | Tr malachite (2 gr) 0.8% azurite (23 gr) 0.2% covellite (7 gr) 2% sphalerite (50 gr) | 30 (~800 gr) | 0 | 0 | 0 | 0 | 0 | 70 | 0 | 0 | 0 | 0 | 0 | 0 | 0 | 0 | 0 | 0.5 (15 gr) | 0/titanite-pyrite assemblage. SEM check from 0.5-1.0 mm fraction: 1 chalcocite + epidote candidate = 1 sphalerite + epidote. SEM checks from 0.25-0.5 mm fraction: 1 blue azurite candidate = 1 azurite; 2 blue chalcopyrite versus covellite candidates = 2 covellite; 9 black chalcocite candidates = 9 sphalerite; and 6 grey-green sphalerite candidates = 6 sphalerite. | 1.0-2.0 mm fraction: 1 azurite 0.5-1.0 mm fraction: 3 chalcopyrite 1 azurite 1 sphalerite + epidote 0.25-0.5 mm fraction: 20 representative chalcopyrite 2 malachite 23 azurite 7 covellite 50 sphalerite 15 rose zircon | 0/titanite-pyrite | SEM check from 0.5-1.0 mm fraction: 1 chalcocite + epidote candidate = 1 sphalerite + epidote. SEM checks from 0.25-0.5 mm fraction: 1 blue azurite candidate = 1 azurite; 2 blue chalcopyrite versus covellite candidates = 2 covellite; 9 black chalcocite candidates = 9 sphalerite; and 6 grey-green sphalerite candidates = 6 sphalerite.
73-KQ-202 | 1 (~150 gr) | 0 | 30 (~5000 gr) | 0 | 0 | 0 | 0 | 0 | Tr | 0 | 0 | 0 | 0 | 0 | 0 | 0 | 0 | 0 | Tr (~30 gr) | 0/epidote-pyrite assemblage. | 0.5-1.0 mm fraction: 26 chalcopyrite 0.25-0.5 mm fraction: 20 representative chalcopyrite 20 representative rose zircon | 0/epidote-pyrite
14PSC-AP2 | Tr (2 gr) | 1% malachite (~200 gr) | 0.2 (~40 gr) | 80 | 15 (~400 gr) | Tr Mn-epidote (1 gr) | 0 | 0 | Tr | 0 | 0 | 0 | 0 | 0 | 0 | 0 | 0 | 0 | Tr (15 gr) | Goethite-spessartine/epidote assemblage. SEM checks from 0.25-0.5 mm fraction: 5 spessartine (major paramagnetic assemblage mineral) versus almandine candidates = 5 spessartine. | 0.5-1.0 mm fraction: 45 malachite 0.25-0.5 mm fraction: 2 chalcopyrite 20 representative malachite 5 spessartine 20 representative unchecked spessartine 1 Mn-epidote 15 rose zircon | Goethite-spessartine/epidote | SEM checks from 0.25-0.5 mm fraction: 5 spessartine (major paramagnetic assemblage mineral) versus almandine candidates = 5 spessartine.
14PSC-AP1 | Tr (2 gr) | 2% malachite (~120 gr) | 2 (~120 gr) | 0 | 0 | 0 | 0 | 0 | Tr | 0 | 0 | 0 | 0 | 0 | 0 | 0 | 0 | 0 | 0.5 (~30 gr) | 0/epidote assemblage. SEM checks from 0.25-0.5 mm fraction: 5 brown tourmaline versus allanite candidates = 5 allanite. | 0.5-1.0 mm fraction: 1 malachite 0.25-0.5 mm fraction: 2 chalcopyrite 20 representative malachite 5 allanite resembling tourmaline 20 representative rose zircon | 0/epidote | SEM checks from 0.25-0.5 mm fraction: 5 brown tourmaline versus allanite candidates = 5 allanite.
14PSC-388 | 0.4 (~80 gr) | 3% malachite (~600 gr) | 0.2 (~40 gr) | 0 | 0 | 0 | 0 | 0 | Tr | 0 | 0 | 0 | 0 | 0 | 0 | 0 | 0 | 0 | 0 | 0/epidote assemblage. SEM checks from 0.5-1.0 mm fraction: 4 malachite + chalcocite candidates = 4 malachite ± hematite ± Cr-magnetite. SEM checks from 0.25-0.5 mm fraction: 4 malachite + chalcocite candidates = 4 malachite ± hematite ± rutile. 0.5-1.0 mm fraction contains 2% (~60 grains) malachite. | 1.0-2.0 mm fraction: 8 malachite 0.5-1.0 mm fraction: 8 chalcopyrite 10 representative malachite 4 malachite ± hematite ± Cr-magnetite 0.25-0.5 mm fraction: 20 representative chalcopyrite 20 representative malachite 4 malachite ± hematite ± rutile | 0/epidote | SEM checks from 0.5-1.0 mm fraction: 4 malachite + chalcocite candidates = 4 malachite ± hematite ± Cr-magnetite. SEM checks from 0.25-0.5 mm fraction: 4 malachite + chalcocite candidates = 4 malachite ± hematite ± rutile. 0.5-1.0 mm fraction contains 2% (~60 grains) malachite.
SVA75-7-14.4 | Tr (6 gr) | 0 | 99 (~30,000 gr) | 0 | 0 | 0 | 0 | 0 | 0 | 0 | 0 | 0 | 0 | 0 | 0 | 0 | 0 | 0 | Tr (7 gr) | 0/pyrite assemblage. SEM check from 1.0-2.0 mm fraction: 1 pyrite with a partial chalcocite mantle = 1 pyrite + chalcocite. SEM checks from 0.5-1.0 mm fraction: 5 pyrite with partial chalcocite mantles = 5 pyrite + chalcocite. 0.5-1.0 mm fraction contains 99% (~2000 grains) pyrite of which ~2% have a partial chalcocite mantles. ~1% of pyrite grains from 0.25-0.5 mm fraction have partial chalcocite mantles. | 1.0-2.0 mm fraction: 1 pyrite + chalcocite 0.5-1.0 mm fraction: 15 representative pyrite + chalcocite 0.25-0.5 mm fraction: 6 chalcopyrite 20 representative pyrite + chalcocite 7 rose zircon | 0/pyrite | SEM check from 1.0-2.0 mm fraction: 1 pyrite with a partial chalcocite mantle = 1 pyrite + chalcocite. SEM checks from 0.5-1.0 mm fraction: 5 pyrite with partial chalcocite mantles = 5 pyrite + chalcocite. 0.5-1.0 mm fraction contains 99% (~2000 grains) pyrite of which ~2% have a partial chalcocite mantles. ~1% of pyrite grains from 0.25-0.5 mm fraction have partial chalcocite mantles.
SVA75-7-14.6 | 99 (~1000 gr) | Tr molybdenite (3 gr) | Tr (3 gr) | 0 | 0 | 0 | 0 | 0 | 0 | 0 | 0 | 0 | 0 | 0 | 0 | 0 | 0 | 0 | Tr (1 gr) | 0/chalcopyrite assemblage. SEM check from 0.5-1.0 mm fraction: 1 black chalcocite versus sphalerite candidate = 1 chalcocite mantled chalcopyrite. SEM checks from 0.25-0.5 mm fraction: 3 chalcocite versus molybdenite candidates = 3 molybdenite. | 0.5-1.0 mm fraction: 55 chalcopyrite 1 chalcocite mantled chalcopyrite 0.25-0.5 mm fraction: 20 representative chalcopyrite 3 molybdenite 1 rose zircon | 0/chalcopyrite | SEM check from 0.5-1.0 mm fraction: 1 black chalcocite versus sphalerite candidate = 1 chalcocite mantled chalcopyrite. SEM checks from 0.25-0.5 mm fraction: 3 chalcocite versus molybdenite candidates = 3 molybdenite.
SVA75-7-14.5 | Tr (19 gr) | Tr molybdenite (25 gr) | 99 (~40,000 gr) | 0 | 0 | 0 | 0 | 0 | 0 | 0 | 0 | 0 | 0 | 0 | 0 | 0 | 0 | 0 | Tr (13 gr) | 0/pyrite assemblage. 1.0-2.0 mm and 0.5-1.0 mm fractions contain >99% pyrite of which 50% (~250 grains) and 80% (~3000 grains), respectively have partial chalcocite mantles. 80% of 0.25-0.5 mm fraction pyrite grains have partial chalcocite mantles. | 1.0-2.0 mm fraction: 10 representative pyrite + chalcocite 1 molybdenite + quartz 0.5-1.0 mm fraction: 1 chalcopyrite + pyrite 10 representative pyrite + chalcocite 4 molybdenite + pyrite 0.25-0.5 mm fraction: 19 chalcopyrite 20 representative pyrite + chalcocite 25 molybdenite ± pyrite 13 rose zircon | 0/pyrite | 1.0-2.0 mm and 0.5-1.0 mm fractions contain >99% pyrite of which 50% (~250 grains) and 80% (~3000 grains), respectively have partial chalcocite mantles. 80% of 0.25-0.5 mm fraction pyrite grains have partial chalcocite mantles.
SVA75-7-14.10 | 100 (~70,000 gr) | Tr molybdenite (~50 gr) | 0 | 0 | 0 | 0 | 0 | 0 | 0 | 0 | 0 | 0 | 0 | 0 | 0 | 0 | 0 | 0 | 0 | 0/chalcopyrite assemblage. 1.0-2.0 mm and 0.5-1.0 mm fractions contain 100% (~1500 grains and ~8,000 grains, respectively) chalcopyrite. Chalcopyrite grains in all fractions have a partial blue-purple iridescent stain. | 1.0-2.0 mm fraction: 10 representative chalcopyrite 0.5-1.0 mm fraction: 10 representative chalcopyrite 0.25-0.5 mm fraction: 20 representative chalcopyrite 20 representative molybdenite ± chalcopyrite ± chlorite | 0/chalcopyrite | 1.0-2.0 mm and 0.5-1.0 mm fractions contain 100% (~1500 grains and ~8,000 grains, respectively) chalcopyrite. Chalcopyrite grains in all fractions have a partial blue-purple iridescent stain.
14PSC-394 | 99 (~30,000 gr) | Tr malachite (1 gr) Tr molybdenite (1 gr) | 0.1 (~30 gr) | 100 | 0 | 0 | 0 | 0 | 0 | 0 | 0 | 0 | 0 | 0 | 0 | 0 | 0 | 0 | 0 | Goethite/chalcopyrite assemblage. 1.0-2.0 mm and 0.5-1.0 mm fractions contain 99% (~300 grains) and 90% (~3000 grains) chalcopyrite, respectively. | 1.0-2.0 mm fraction: 10 representative chalcopyrite 0.5-1.0 mm fraction: 10 representative chalcopyrite 0.25-0.5 mm fraction: 20 representative chalcopyrite 1 malachite 1 molybdenite | Goethite/chalcopyrite | 1.0-2.0 mm and 0.5-1.0 mm fractions contain 99% (~300 grains) and 90% (~3000 grains) chalcopyrite, respectively.
SVA75-7-14.13 | 90 (~20,000 gr) | Tr molybdenite (2 gr) | 7 (~1500 gr) | 0 | 0 | 0 | 0 | 0 | 0 | 0 | 0 | 0 | 0 | 0 | 0 | 0 | 0 | 0 | Tr (24 gr) | 0/chalcopyrite assemblage. 1.0-2.0 mm and 0.5-1.0 mm fractions contain 95% (~400 grains and ~2000 grains, respectively) chalcopyrite. | 1.0-2.0 mm fraction: 10 representative chalcopyrite 0.5-1.0 mm fraction: 10 representative chalcopyrite 0.25-0.5 mm fraction: 20 representative chalcopyrite 2 molybdenite 24 rose zircon | 0/chalcopyrite | 1.0-2.0 mm and 0.5-1.0 mm fractions contain 95% (~400 grains and ~2000 grains, respectively) chalcopyrite.

## PCIM data
OVERBURDEN DRILLING MANAGEMENT LIMITED
S.G. 2.8-3.2 PORPHYRY Cu INDICATOR MINERAL DATA
Project: BC Rock Samples
Filename: Original File: 20156873 - GSC - Plouffe - (13 Rocks) - January 2015
Total Number of Samples in this Report = 13
0.25-0.5 mm
Major Sulphates
Sample Number | % Cu Minerals | Misc. Prime Porphyry Cu Indicators | % Jarosite | % Alunite | % Tourmaline | Remarks | Picked Grains
14PSC-AP3 | 0 | 0 | 0 | 0 | 0
GSC-1 | 0 | 0 | 0 | 0 | 0
GSC-2 | Tr chalcopyrite (~200 gr) | 0 | 0 | 0 | 0 | Chalcopyrite occurs aggregated with one or more of chlorite, quartz and feldspar. | 0.25-0.5 mm fraction: 10 representative chalcopyrite ± chlorite ± quartz ± feldspar
73-KQ-202 | 0 | 0 | 0 | 0 | 0
14PSC-AP2 | Tr malachite (~400 gr) | 0 | 0 | 0 | 0 | Malachite occurs aggregated with quartz and/or feldspar. | 0.25-0.5 mm fraction: 20 representative malachite ± quartz ± feldspar
14PSC-AP1 | Tr malachite (~50 gr) | 0 | 0 | 0 | 0 | Malachite occurs aggregated with quartz and/or feldspar. | 0.25-0.5 mm fraction: 10 representative malachite ± quartz ± feldspar
14PSC-388 | 0.5 malachite (~1500 gr) | 0 | 0 | 0 | 0 | Malachite occurs aggregated with quartz and/or feldspar. | 0.25-0.5 mm fraction: 10 representative malachite ± quartz ± feldspar
SVA75-7-14.4 | 0 | 0 | 0 | 0 | 0
SVA75-7-14.6 | 20 chalcopyrite (~6000 gr) | 0 | 0 | 0 | 0 | Chalcopyrite occurs aggregated with one or more of chlorite, quartz and feldspar. | 0.25-0.5 mm fraction: 10 representative chalcopyrite ± chlorite ± quartz ± feldspar
SVA75-7-14.5 | 0.5 chalcocite (~150 gr) | 20 molybdenite (~6000 gr) | 0 | 0 | 0 | SEM checks: 1 chalcocite + quartz candidates = 1 chalcocite + quartz; and 2 molybdenite + quartz candidates = 2 molybdenite + quartz. | 0.25-0.5 mm fraction: 11 representative chalcocite ± quartz 12 representative molybdenite ± quartz
SVA75-7-14.10 | 50 chalcopyrite (~20,000 gr) | 0 | 0 | 0 | 0 | Chalcopyrite occurs aggragated with chlorite and/or calcite. | 0.25-0.5 mm fraction: 10 representative chalcopyrite ± chlorite ± calcite
14PSC-394 | 0 | 0 | 0 | 0 | 0
SVA75-7-14.13 | 25 chalcopyrite (~10,000 gr) | 0 | 0 | 0 | 0 | Chalcopyrite occurs aggragated with quartz and/or sericite. | 0.25-0.5 mm fraction: 10 representative chalcopyrite ± quartz ± sericite

## BMDs
Binocular Microscope Descriptions of Six Porphyry Cu Specimens for Alain Plouffe,
Geological Survey of Canada, December, 2014, by S. A. Averill
SVA75-7-14.10 | MINERALIZED AND SHEARED VEIN IN TONALITE. Sawn 6 cm hand specimen. 20% of sample is a sheared tonalitic augen schist similar to the sample collected at 14.6 (metres?). Balance of sample is a complexly folded, zoned vein consisting mainly of massive, milky white calcite with a subordinate zone consisting subequally of very coarse-grained (5-10 mm) quartz and chlorite. Calcite zone contains 15% similarly coarse-grained chalcopyrite + trace molybdenite, commonly remobilized into fold noses indicating that the mineralization pre-dates the shear deformation. Quartz-chlorite zone contains 5% finer-grained (0.5-1 mm) chalcopyrite + 2% molybdenite concentrated along folded cleavage planes of chlorite.
SVA75-7-14.13 | MINERALIZED AND MYLONITIZED TONALITE. Sawn 15 cm hand specimen. Banded black and buff-grey, veined, mylonitized and complexly folded. Veins comprise 20% of rock, are 1 to 10 mm wide (thick on fold noses and thin on fold limbs), and consist of massive, very fine-grained (0.05 mm) magnetite with 5% coarser-grained (0.5-2 mm) chalcopyrite. Inter-vein areas comprise 80% of rock and are completely mylonitized to an altered, leucocratic, chlorite-free schist that contains 30% sericite, rare surviving quartz augen indicative of a granitoid protolith, and 5% carbonate (now leached out)-chalcopyrite-pyrite veinlets.
SVA75-7-14.4 | MINERALIZED AND SHEARED TONALITE. Sawn fist-sized hand specimen. Mottled pale pink and dark green, nonmagnetic, coarse-grained (2-4 mm) weakly foliated, felsic plutonic rock consisting of 50% pale pink, cloudy, pervasively saussuritized and therefore no longer twinned plagioclase feldspar, 35% quartz and 10% equant chlorite books replacing primary hornblende or biotite with trace skeletal leucoxene replacing primary titanite crystal wedges. Tonalite is cut at 10 to 20 mm intervals by subparallel, 3 to 5 mm thick quartz veins comprising 25% of sample and containing 20% coarse-grained (0.5-2 mm) pyrite, 15% carbonate (now wholly leached out leaving cavities lined with minute (0.1-0.2 mm) brown crystals of kaolinite (SEM confirmed) and traces of fine-grained chalcopyrite and fluorite. Pyrite is locally coated with a film of supergene chalcocite. Rock is pervasively fractured indicating significant shearing but veins are negligibly disrupted.
SAV75-7-14.5 | MINERALIZED AND SHEARED TONALITE. Sawn 8 cm hand specimen. Mottled dark green and pale pink, nonmagnetic, coarse-grained (2-3 mm) augen schist consisting of 50% pale pink (hematite-stained) to cloudy white, pervasively saussuritized and therefore no longer twinned plagioclase feldspar, 25% quartz and 25% chlorite (retrograded from primary biotite or hornblende) with trace leucoxene (closely associated with chlorite). Primary quartz crystals are mostly intact forming resistant augen, less resistant feldspars are commonly shear granulated and chlorite occurs as elongate wisps. Tonalite is cut by a 3 cm thick, mineralogically zoned quartz vein with one half containing 30% coarse-grained (1-4 mm), subhedral pyrite, 20% carbonate (probably calcite; completely leached out leaving large cavities), 3% supergene chalcocite (SEM confirmed) as a thin film on pyrite (especially in cavities) and traces of finer-grained (0.5-1 mm) chalcopyrite and molybdenite. Other half is dusted with 3% very fine-grained (0.02-0.1 mm) molybdenite.
SVA75-7-14.6 | MINERALIZED AND SHEARED TONALITE. Sawn 6 cm hand specimen. Mottled dark green and pale pink, nonmagnetic, coarse-grained (2-4 mm), lineated augen schist consisting of 40% cloudy, pale pink to white, pervasively saussuritized and therefore no longer twinned plagioclase feldspar, 30% quartz and 30% retrograde chlorite with trace leucoxene replacing primary titanite and closely associated with chlorite. Quartz and feldspar occur together as texturally intact augen separated by folded wisps to locally continuous seams of chlorite. Rock contains 1% chalcopyrite and trace molybdenite which are restricted to the chlorite seams and are similarly foliated, folded and lineated, indicating that the minerlization pre-dates the shearing.
73-KQ-202 | VEINED BASALT. Sawn 15 cm hand specimen. 40% of sample is a dark green to patchily white and apple-green, nonmagnetic, schistose and complexly folded fine-grained (0.2 mm), equigranular mafic volcanic rock consisting of 40% chlorite, 40% saussuritized plagioclase and 20% epidote. Other 60% consists of ribbon quartz veins ranging in thickness from 1 to 20 mm but extensively boudined. Quartz veins locally contain up to 50% epidote and 10% calcite (now leached out). Mineralization is limited to 1% pyrite and trace chalcopyrite and is largely restricted to one margin of the largest vein.
GSC-1 | SHEARED, UNMINERALIZED TONALITE. Sawn fist-sized hand specimen. Mottled dark green and white, nonmagnetic, strongly foliated and moderately sheared, coarse-grained (1-2 mm), equigranular, felsic plutonic rock consisting of 60% cloudy white, pervasively saussuritized and therefore no longer twinned plagioclase feldspar, 20% quartz and 20% chlorite with trace leucoxene replacing former titanite crystal wedges and a rare trace of an unidentified hard, brown to black mineral (single 0.8 mm crystal observed). Shearing is manifested as closely spaced (5 mm), parallel fracture planes containing a rare trace of very fine-grained (0.1 mm) pyrite.
GSC-2 | UNSHEARED, UNMINERALIZED QUARTZ DIORITE. Ten rough fragments ranging up to fist-size. Mottled dark green and white, nonmagnetic, massive, coarse-grained (1-2 mm), equigranular, plutonic rock consisting of 70% euhedral, cloudy white, pervasively saussuritized and therefore no longer twinned plagioclase feldspar laths, 20% chlorite and only 10% quartz (versus 20-35% in tonalite with same chlorite content) with trace fresh, primary titanite, and rare traces of pyrite and chalcopyrite, also supergene malachite which occurs as a thin film along isolated fractures.
14PSC-AP1 | WEAKLY SHEARED AND SUPERGENE-MINERALIZED QUARTZ DIORITE. Three rough blocks ranging up to 15 cm. Mottled dark green and white, nonmagnetic, coarse-grained (2-3 mm), weakly sheared plutonic rock with a 2-5 mm thick rusty, limonitized rind and patchily limonitized interior. Rock is compositionally similar to No. GSC-2, consisting of 70% euhedral, cloudy white, pervasively saussuritized and therefore no longer twinned plagioclase laths, 20% chlorite, 10% quartz and a trace of primary titanite. Shearing is manifested by pervasively foliated chlorite and widely spaced (~1 cm) parting planes. Although unoxidized, rock contains no sulpides and thus appears to originally have been unmineralized but it now contains ~0.3% supergene malachite which penetrated the shear planes and was deposited as a thin film along these planes.
14PSC-AP2 | STRONGLY SHEARED AND SUPERGENE-MINERALIZED QUARTZ DIORITE. Eight thin, rough slabs ranging up to 12 cm. Mottled dark green and white with rusty limonitic surface oxidation and patchily limonitized interior. Rock consists of the same minerals in the same proportion and of the same grain size as in AP1 - i.e. 70% saussuritized plagioclase laths, 20% chlorite and 10% quartz but the plagioclase is either restricted to residual shear lozenges separated by chlorite seams or has been reduced along with the chlorite to a very fine-grained (0.05 mm) mylonite that contains 20% sericite and is studded with large surviving quartz grains. Rock appears to have been unmineralized prior to shearing but has been infiltrated by 0.2% supergene malachite as thin films along the shear planes and is cut by a few thin (1 mm), undeformed (i.e. post-shearing) pyrite veinlets.
14PSC-AP3 | HIGH-LEVEL UNMINERALIZED TONALITE. Sawn fist-sized block. Mottled dark green and white with local rusty red-brown, weakly limonite and hematite-stained zones. Nonmagnetic, coarse-grained, inequigranular (0.5-3 mm) to near-porphyritic, high-level, felsic plutonic rock consisting of 55% plagioclase as cloudy white, pervasively saussuritized, elongate, euhedral, distinctly pilotaxitic (i.e. flow-foliated) and often bent plagioclase laths, 20% chlorite as larger, 2-5 mm clots, 25% quartz which occurs interstitially to the plagioclase laths thereby imparting a distinct graphic texture to the rock, and trace pale yellow-brown titanite which is mostly altered to leucoxene. Deformation is limited to minor, unmineralized, limonite and hematite-stained fractures.
14PSC-388 | MODERATELY SHEARED AND SUPERGENE-MINERALIZED TONALITE. Eight rough fragments ranging up to 10 cm. Mottled dark green and white, patchily sea-green stained, nomagnetic, pervasively shear-fractured, felsite-dyked, coarse-grained (2-3 mm), equigranular, felsic plutonic rock consisting of 60% euhedral to locally shear-granulated, cloudy white, pervasively saussuritized plagioclase laths, 30% quartz, 10% chlorite, <1% epidote and trace leucoxe replacing primary titanite crystal wedges. Tonalite is irregularly but pervasively shear fractured and is cut by a similarly fractured, 2 cm wide, buff coloured, aphanitic felsite dyke and by a straight (i.e. post-shearing), 2 mm wide, barren quartz veinlet. Although unoxidezed, tonalite and felsite contain only rare traces of pyrite and chalcopyrite and appear to originally have been essentially unmineralized but now also contain ~3% malachite which has infiltrated the shear fractures and occurs as a thin, patchy film on these fractures.
14PSC-394 | MINERALIZED, STRONGLY SHEARED TONALITE. Seven rough, mostly slabby fragments ranging up to 12 cm. Least deformed portion, comprising 20 percent of sample, is a mottled dark green and white, patchily sea-green stained, nonmagnetic, moderately foliated and fractured, very coarse-grained (3-4 mm), felsic plutonic rock consisting of 55% subhedral, cloudy white, pervasively saussuritized plagioclase crystals, 35% quartz, 10% chlorite and trace leucoxene replacing primary titanite. These zones contain only minor, thin (<1 mm), moderately deformed pyrite-chalcopyrite veinlets from which part of the Cu has been leached and redeposited as malachite in the shear fractures. The main part of the sample - 60% - is a rusty sericite schist with thicker, more intricately folded, 2-5 mm sulphide-carbonate veinlets from which the carbonate mineral has been leached leaving open cavities. These mineralized veins comprise ~10% of the schist and contain ~40% each of coarse-grained (0.5-2 mm) pyrite and chalcopyrite. One of the seven fragments, representing ~10% of the sample, is a 5 cm wide, fractured white quartz vein containing 0.3% chalcopyrite and 3% molybdenite, also as 0.5-2 mm grains.

## Abbreviations
OVERBURDEN DRILLING MANAGEMENT LIMITED
LABORATORY ABBREVIATIONS
SEDIMENT LOG
Largest Clasts Present: | [5 empty] | Matrix Organics:
G: | Granules |  |  |  |  | ORG: | Y: Organics present in matrix
P: | Pebbles | [5 empty] | N: Organics absent or negligible
C: | Cobbles | [5 empty] | in matrix
+: Matrix is mainly organic
Clast Composition: | [5 empty] | Matrix Colour:
V/S: | Volcanics and/or sediments |  |  |  |  | Primary:
GR: | Granitics |  |  |  |  | BE: | Beige | PP: | Purple
LS: | Limestone, carbonates |  |  |  |  | BR: | Brick Red | PK: | Pink
OT: | Other Lithologies (refer to footnotes) |  |  |  |  | GY: | Grey | PB: | Pink-Beige
TR: | Only trace present |  |  |  |  | GB: | Grey-beige
NA: | Not applicable |  |  |  |  | GN: | Green
OX: | Very oxidized, undifferentiated |  |  |  |  | GG: | Grey-green
[6 empty] | MN: | Maroon
Matrix Grain Size Distribution:
S/U: | Sorted or Unsorted |  |  |  |  | Secondary (soil):
SD: | Sand (F: Fine; M: Medium; C: Coarse) |  |  |  |  | OC: | Ochre
ST: | Silt |  |  |  |  | BN: | Brown
CY: | Clay |  |  |  |  | BK: | Black
Y: | Fraction present |  |  |  |  | Secondary Colour Modifier:
+: | Fraction more abundant than normal |  |  |  |  | L: | Light
-: | Fraction less abundant than normal |  |  |  |  | M: | Medium
N: | Fraction not present |  |  |  |  | D: | Dark
GOLD GRAIN LOG
Thickness:
VG: | Visible gold grains
M: | Actual measured thickness of grain (microns)
C: | Thickness of grain (microns) calculated from measured width and length
PGMs: Platinum Group Minerals
KIM (kimberlite indicator mineral) LOG
GP: | Purple to red peridotitic garnet (G9/10 Cr-pyrope)
GO: | Orange mantle garnet; includes both eclogitic pyrope-almandine (G3) and Cr-poor
megacrystic pyrope (G1/G2) varieties; may include unchecked (by SEM) grains
of common crustal garnet (G5) lacking diagnostic inclusions or crystal faces
DC: | Cr-diopside; distinctly emerald green (paler emerald green low-Cr diopside picked separately)
IM: | Mg-ilmenite; may include unchecked (by SEM) grains of common crustal ilmenite
lacking diagnostic inclusions or crystal faces
CR: | Chromite
FO: | Forsterite
MMSIM (metamorphosed or magmatic massive sulphide indicator mineral)
and PCIM (porphyry Cu indicator mineral) LOGS
Adr: | Andradite | Cpy: | Chalcopyrite | Gth: | Goethite | Opx: | Orthopyroxene | St: | Staurolite
Ap: | Apatite | Cr: | Chromite | Ilm: | Ilmenite | Py: | Pyrite | Tm: | Tourmaline
Ase: | Anatase | Fay: | Fayalite | Ky: | Kyanite | Sil: | Sillimanite | Ttn: | Titanite
Aspy: | Arsenopyrite | Gh: | Gahnite | Mz: | Monazite | Spi: | Spinel | Zir: | Zircon
Ax: | Axinite | Gr: | Grossular | Ol: | Olivine | Sps: | Spessartine
R:\General Administration\Templates for Main Lab\Abbreviations table