## Letter
OVERBURDEN DRILLING MANAGEMENT LIMITED
107-15 CAPELLA COURT, NEPEAN, ONTARIO, K2E 7X1
TELEPHONE: (613) 226-1771
FAX NO.: (613) 226-8753
EMAIL: odm@storm.ca
D A T A T R A N S M I T T A L R E P O R T
DATE: |  | 2014-04-24 09:46
ATTENTION: |  | Mr. Travis Ferbey, MSc, PGeo
CLIENT: |  | British Columbia Geological Survey
PO Box 9333 Stn Prov Govt
Victoria, BC
V8W 9N3
E-Mail: |  | travis.ferbey@gov.bc.ca
NO. OF PAGES:
PROJECT: |  | Woodjam
FILE NAME: |  | 20146592 - BCGS - Ferbey - (Woodjam) - March 2014
SAMPLE NUMBERS: |  | N054565, N54566, P372492, P372493, N058401, N058438, 258404 and 258405
BATCH NUMBER: |  | 6592
NO. OF SAMPLES: |  | 8
THESE SAMPLES WERE PROCESSED FOR: |  |  | PCIMs
SPECIFICATIONS:
1. | Submitted by client: ~1.8 to 7.4 kg of -6mm crushed core rejects.
2. | No character split taken.
3. | Samples screened to 2.0 mm and -2.0 mm fraction processed. The +2 mm chips were logged.
4. | All samples panned for gold and metallic minerals.
5. | 0.125 to 2.0 mm fraction heavy liquid separation specific gravity: 2.80 and 3.16.
6. | 0.25-2.0 mm S.G. 2.8-3.16 and >3.16 nonferromagnetic heavy mineral fractions picked for indicator minerals.
REMARKS:
Remy Huneault, P.Geo.
Laboratory Manager

## Gold Summary
OVERBURDEN DRILLING MANAGEMENT LIMITED
GOLD GRAIN SUMMARY
Project: Woodjam
Filename: 20146592 - BCGS - Ferbey - (Woodjam) - March 2014
Total Number of Samples in this Report = 8 | [8 empty] | Batch Number: 6592
Sample Number | Number of Visible Gold Grains |  |  |  | Weight Processed | Calculated ppb Visible Gold in Processed -2 mm Fraction
| Total | Reshaped | Modified | Pristine | (kg) | Total | Reshaped | Modified | Pristine
N054565 | 0 | 0 | 0 | 0 | 1.7 | 0 | 0 | 0 | 0
N054566 | 0 | 0 | 0 | 0 | 3.2 | 0 | 0 | 0 | 0
P372492 | 5 | 0 | 0 | 5 | 5.7 | 0.01130979 | 0 | 0 | 0.01130979
P372493 | 41 | 0 | 0 | 41 | 5.9 | 1.466653 | 0 | 0 | 1.466653
N058401 | 322 | 0 | 0 | 322 | 3.3 | 13.33837 | 0 | 0 | 13.33837
N058438 | 201 | 0 | 0 | 201 | 3.4 | 1.766337 | 0 | 0 | 1.766337
258404 | 61 | 0 | 0 | 61 | 1.7 | 7.958506 | 0 | 0 | 7.958506
258405 | 118 | 0 | 0 | 118 | 3 | 1.551094 | 0 | 0 | 1.551094

## Detailed VG
OVERBURDEN DRILLING MANAGEMENT LIMITED
DETAILED GOLD GRAIN DATA
Project: Woodjam
Filename: 20146592 - BCGS - Ferbey - (Woodjam) - March 2014
Total Number of Samples in this Report = 8 | [11 empty] | Batch Number: 6592
Sample Number | Panned Yes/No | Dimensions (microns) |  |  |  | Number of Visible Gold Grains |  |  |  | Weight Processed | Calculated V.G. Assay in HMC | Metallic Minerals in Pan Concentrate
|  | Thickness |  | Width | Length | Reshaped | Modified | Pristine | Total | (kg) | (ppb)
N054565 | Yes | NO VISIBLE GOLD | [9 empty] | ~200 grains chalcopyrite (100-200µm).
80% pyrite (25-1000µm).
SEM checks: 4 of ~200 scheelite
candidates = 4 scheelite (25-1000µm).
N054566 | Yes | NO VISIBLE GOLD | [9 empty] | ~20 grains galena (50-75µm).
80% pyrite (25-1000µm).
SEM checks: 4 of ~1000 chalcopyrite
versus tarnished pyrite candidates = 4
chalcopyrite (75-500µm).
P372492 | Yes | 3.1275 | C | 15 | 15 |  |  | 3 | 3 |  |  | 90% pyrite (25-2000µm).
|  | 5.1875 | C | 25 | 25 |  |  | 2 | 2
[9 empty] | 5 | 5.7 | 0.011
P372493 | Yes | 3.1275 | C | 15 | 15 |  |  | 13 | 13 |  |  | ~10 grains molybdenite (50-100µm).
|  | 5.1875 | C | 25 | 25 |  |  | 7 | 7 |  |  | 70% pyrite (25-1000µm).
|  | 7.734375 | C | 25 | 50 |  |  | 8 | 8 |  |  | SEM checks: 5 of ~2000 chalcocite
|  | 10.25 | C | 25 | 75 |  |  | 2 | 2 |  |  | candidates = 4 chalcocite (50-150µm)
|  | 10.25 | C | 50 | 50 |  |  | 6 | 6 |  |  | and 1 tarnished native copper (50-150µm)
|  | 12.734375 | C | 50 | 75 |  |  | 2 | 2
|  | 15.1875 | C | 50 | 100 |  |  | 1 | 1
|  | 17.609375 | C | 75 | 100 |  |  | 1 | 1
|  | 26.984375 | C | 125 | 150 |  |  | 1 | 1
[9 empty] | 41 | 5.9 | 1.467
N058401 | Yes | 3.1275 | C | 15 | 15 |  |  | 137 | 137 |  |  | ~200 grains bornite (75-250µm).
|  | 5.1875 | C | 25 | 25 |  |  | 62 | 62 |  |  | 20% chalcopyrite (75-1000µm).
|  | 7.734375 | C | 25 | 50 |  |  | 52 | 52 |  |  | ~20 grains galena (50-100µm).
|  | 10.25 | C | 50 | 50 |  |  | 34 | 34 |  |  | 40% pyrite (25-2000µm).
|  | 12.734375 | C | 50 | 75 |  |  | 16 | 16
|  | 15.1875 | C | 50 | 100 |  |  | 4 | 4
|  | 15.1875 | C | 75 | 75 |  |  | 9 | 9
|  | 17.609375 | C | 75 | 100 |  |  | 5 | 5
|  | 26.984375 | C | 100 | 175 |  |  | 1 | 1
|  | 24.6875 | C | 125 | 125 |  |  | 1 | 1
|  | 29.25 | C | 150 | 150 |  |  | 1 | 1
[9 empty] | 322 | 3.3 | 13.338
N058438 | Yes | 3.1275 | C | 15 | 15 |  |  | 112 | 112 |  |  | ~500 grains bornite (100-250µm).
|  | 5.1875 | C | 25 | 25 |  |  | 65 | 65 |  |  | 20% chalcopyrite (75-1000µm).
|  | 7.734375 | C | 25 | 50 |  |  | 16 | 16 |  |  | 40% pyrite (25-2000µm).
|  | 10.25 | C | 50 | 50 |  |  | 4 | 4 |  |  | SEM checks: 4 of ~200 pyrrhotite
|  | 12.734375 | C | 50 | 75 |  |  | 3 | 3 |  |  | versus pyrite candidates = 4 pyrrhotite
|  | 15.1875 | C | 75 | 75 |  |  | 1 | 1 |  |  | (25-50µm).
[9 empty] | 201 | 3.4 | 1.766
258404 | Yes | 3.1275 | C | 15 | 15 |  |  | 17 | 17 |  |  | 1% bornite (100-250µm).
|  | 5.1875 | C | 25 | 25 |  |  | 15 | 15 |  |  | 20% chalcopyrite (75-500µm).
|  | 7.734375 | C | 25 | 50 |  |  | 10 | 10 |  |  | ~1000 grains pyrite (25-250µm).
|  | 10.25 | C | 50 | 50 |  |  | 7 | 7
|  | 12.734375 | C | 50 | 75 |  |  | 5 | 5
|  | 15.1875 | C | 75 | 75 |  |  | 2 | 2
|  | 17.609375 | C | 75 | 100 |  |  | 2 | 2
|  | 22.359375 | C | 75 | 150 |  |  | 2 | 2
|  | 20 | C | 100 | 100 |  |  | 1 | 1
[9 empty] | 61 | 1.7 | 7.959
258405 | Yes | 3.1275 | C | 15 | 15 |  |  | 79 | 79 |  |  | 0.5% bornite (100-250µm; SEM confirmed).
|  | 5.1875 | C | 25 | 25 |  |  | 27 | 27 |  |  | 20% chalcopyrite (25-1000µm; SEM
|  | 7.734375 | C | 25 | 50 |  |  | 6 | 6 |  |  | confirmed)
|  | 10.25 | C | 50 | 50 |  |  | 3 | 3 |  |  | 2 grains molybdenite (50µm).
|  | 12.734375 | C | 50 | 75 |  |  | 1 | 1 |  |  | 5% pyrite (25-500µm).
|  | 15.1875 | C | 50 | 100 |  |  | 1 | 1
|  | 20 | C | 75 | 125 |  |  | 1 | 1
[9 empty] | 118 | 3 | 1.551

## Tabling Data
OVERBURDEN DRILLING MANAGEMENT LIMITED
SAMPLE PROCESSING WEIGHTS
Project: Woodjam
Filename: 20146592 - BCGS - Ferbey - (Woodjam) - March 2014
| Total Number of Samples in this Report = 8 | [5 empty] | Batch Number: 6592
Weight (kg)
ODM # | Sample Number | Bulk Rec'd | Archived Split | +2 mm Fragments | Table Feed | Colour | Class
R01 | N054565 | 1.9 | 0 | 0.2 | 1.7 | BR | CRUSHED ROCK
R02 | N054566 | 3.6 | 0 | 0.4 | 3.2 | BR | CRUSHED ROCK
R03 | P372492 | 6.8 | 0 | 1.1 | 5.7 | BE | CRUSHED ROCK
R04 | P372493 | 7.4 | 0 | 1.5 | 5.9 | BE | CRUSHED ROCK
R05 | N058401 | 4.1 | 0 | 0.8 | 3.3 | GY | CRUSHED ROCK
R06 | N058438 | 3.7 | 0 | 0.3 | 3.4 | GY | CRUSHED ROCK
R07 | 258404 | 1.8 | 0 | 0.1 | 1.7 | PB | CRUSHED ROCK
R08 | 258405 | 3.1 | 0 | 0.1 | 3 | PB | CRUSHED ROCK

## Processing Weights
OVERBURDEN DRILLING MANAGEMENT LIMITED
HEAVY MINERAL PROCESSING WEIGHTS FOR PORPHYRY Cu SAMPLES
Project: Woodjam
Filename: 20146592 - BCGS - Ferbey - (Woodjam) - March 2014
Total Number of Samples in this Report = 8
Weight (g)
0.18-2.0 mm Heavy Liquid Separations S.G 2.8 and 3.2
|  |  |  | S.G <2.8 |  | Nonferromagnetic Fraction S.G 2.8 to 3.2 |  |  |  |  | Nonferromagnetic Fraction S.G >3.2
Sample Number | Total | -0.18 mm | Total | Heavy Liquid Lights | Mag HMC | Total | <0.18 mm (wash) | 0.18 to 0.5 mm | 0.5 to 1.0 mm | 1.0 to 2.0 mm | Total | <0.18 mm (wash) | 0.18 to 0.5 mm | 0.5 to 1.0 mm | 1.0 to 2.0 mm
N054565 | 496.9 | 122.4 | 374.5 | 349.4 | 10 | 7.8 | 2.2 | 2.7 | 1.9 | 1 | 7.3 | 2.7 | 3 | 1.2 | 0.4
N054566 | 463.5 | 107.8 | 355.7 | 327.7 | 15 | 7.3 | 2.7 | 2.7 | 1.3 | 0.6 | 5.7 | 2.4 | 2.3 | 0.8 | 0.2
P372492 | 565.43 | 213 | 352.43 | 258.1 | 1.23 | 39.4 | 12.8 | 14.3 | 6.7 | 5.6 | 53.7 | 14.2 | 19.3 | 13 | 7.2
P372493 | 620.11 | 183.7 | 436.41 | 353.9 | 0.11 | 60.8 | 17.5 | 23.7 | 13.2 | 6.4 | 21.6 | 7.7 | 9 | 3.9 | 1
N058401 | 453.7 | 189.2 | 264.5 | 222 | 23 | 10.8 | 4.6 | 4.1 | 1.6 | 0.5 | 8.7 | 2.6 | 3.7 | 2 | 0.4
N058438 | 537.5 | 170.3 | 367.2 | 252.3 | 78.5 | 21.5 | 8.7 | 9.7 | 2.6 | 0.5 | 14.9 | 3.7 | 5.8 | 4.3 | 1.1
258404 | 294 | 134 | 160 | 152 | 2.1 | 3.3 | 1.1 | 1.3 | 0.7 | 0.2 | 2.6 | 1.2 | 1 | 0.3 | 0.1
258405 | 448.9 | 214.2 | 234.7 | 220.2 | 6.7 | 3.1 | 1 | 1 | 0.5 | 0.6 | 4.7 | 1.9 | 1.8 | 0.8 | 0.2

## MMSIMPCIMs
OVERBURDEN DRILLING MANAGEMENT LIMITED
S.G. >3.2 PORPHYRY Cu INDICATOR MINERAL DATA
Project: Woodjam
Filename: 20146592 - BCGS - Ferbey - (Woodjam) - March 2014
Total Number of Samples in this Report = 8
Sulphide/Arsenide + Related
| Minerals 0.25-0.5 mm |  |  |  |  | Mg/Mn/Al/Cr Minerals 0.25-0.5 mm | [10 empty] | Phosphates
Sample | >1 amp |  |  | <1.0 amp |  | >1.0 amp | [7 empty] | <0.8 amp |  |  | >1.0 amp
Number | % Cpy | Misc. Prime PCIMs | % Py | % Gth | % Adr* | Misc. Prime PCIMs | % Mn- oxide | % Red Rutile | % Blond Ttn | % Ase | % Ky/ Sil | % Tm | % St | % Ol | % Opx | % Cr | % Ap | % Mz | % Rose Zir | Remarks | Picked Grains | INPUT Assemblage | INPUT Remarks
N054565 | 5 (~1000 gr) | Tr scheelite (1 gr) | 95 (~20,000 gr) | 0 | 0 | 0 | 0 | 0 | 0 | 0 | 0 | 0 | 0 | 0 | 0 | 0 | 0 | 0 | Tr (1 gr) | 0/pyrite assemblage. SEM check from 0.25-0.5 mm fraction: 1 scheelite candidate = 1 scheelite. 0.5-1.0 mm fraction contains 20% (~200 grains) chalcopyrite. All chalcopyrite grains from 1.0-2.0 and 0.5-1.0 mm fractions have attached silicates and/or pyrite. | 1.0-2.0 mm fraction: 34 chalcopyrite 0.5-1.0 mm fraction: 20 representative chalcopyrite 0.25-0.5 mm fraction: 20 representative chalcopyrite 1 scheelite 1 rose zircon | 0/pyrite | SEM check from 0.25-0.5 mm fraction: 1 scheelite candidate = 1 scheelite. 0.5-1.0 mm fraction contains 20% (~200 grains) chalcopyrite. All chalcopyrite grains from 1.0-2.0 and 0.5-1.0 mm fractions have attached silicates and/or pyrite.
N054566 | 2 (~400 gr) | 0 | 80 (~16,000 gr) | Tr | 0 | 0 | 0 | 0 | 0 | 0 | 0 | 0 | 0 | 0 | 0 | 0 | Tr | 0 | 0 | 0/pyrite-epidote assemblage. 0.5-1.0 mm fraction contains 8% (~60 grains) chalcopyrite. | 1.0-2.0 mm fraction: 5 chalcopyrite 0.5-1.0 mm fraction: 20 representative chalcopyrite 0.25-0.5 mm fraction: 20 representative chalcopyrite | 0/pyrite-epidote | 0.5-1.0 mm fraction contains 8% (~60 grains) chalcopyrite.
P372492 | 7 (~7000 gr) | 0 | 90 (~90,000 gr) | 0 | 0 | 0 | 0 | 0 | 0 | 0 | 0 | 0 | 0 | 0 | 0 | 0 | 0 | 0 | Tr (1 gr) | Hematite/pyrite assemblage. 1.0-2.0 and 0.5-1.0 mm fractions contain 6% (~50 grains) and 5% (~600 grains) chalcopyrite, respectively. | 1.0-2.0 mm fraction: 20 representative chalcopyrite 0.5-1.0 mm fraction: 20 representative chalcopyrite 0.25-0.5 mm fraction: 20 representative chalcopyrite | Hematite/pyrite | 1.0-2.0 and 0.5-1.0 mm fractions contain 6% (~50 grains) and 5% (~600 grains) chalcopyrite, respectively.
P372493 | 8 (~2500 gr) | Tr bornite (17 gr) 1% barite (~300 gr) | 80 (~30,000 gr) | Tr | 0 | 0 | 0 | 0 | 0 | 0 | 0 | 0 | 0 | 0 | 0 | 0 | Tr | 0 | Tr (2 gr) | Hematite/pyrite-epidote assemblage. SEM check from 0.25-0.5 mm fraction: 5 barite candidates = 5 barite; and 5 epidote (major nonparamagenitc assemblage mineral) candidates = 5 epidote. 1.0-2.0 and 0.5-1.0 mm fractions contain 2% (~50 grains) and 3% (~800 grains) chalcopyrite, respectively. | 1.0-2.0 mm fraction: 20 representative chalcopyrite 0.5-1.0 mm fraction: 20 representative chalcopyrite 6 bornite 0.25-0.5 mm fraction: 20 representative chalcopyrite 17 bornite 25 representative barite 2 rose zircon 5 representative epidote | Hematite/pyrite-epidote | SEM check from 0.25-0.5 mm fraction: 5 barite candidates = 5 barite; and 5 epidote (major nonparamagenitc assemblage mineral) candidates = 5 epidote. 1.0-2.0 and 0.5-1.0 mm fractions contain 2% (~50 grains) and 3% (~800 grains) chalcopyrite, respectively.
N058401 | 50 (~20,000 gr) | 0 | 10 (~4000 gr) | 0 | 0 | 0 | 0 | 0 | 0 | 0 | 0 | 0 | 0 | 0 | 0 | 0 | 0 | 0 | 0 | 0/chalcopyrite-epidote assemblage. 1.0-2.0 and 0.5-1.0 mm fractions contain 50% (~50 grains) and 40% (~800 grains) chalcopyrite, respectively. | 1.0-2.0 mm fraction: 20 representative chalcopyrite 0.5-1.0 mm fraction: 20 representative chalcopyrite 0.25-0.5 mm fraction: 20 representative chalcopyrite | 0/chalcopyrite-epidote | 1.0-2.0 and 0.5-1.0 mm fractions contain 50% (~50 grains) and 40% (~800 grains) chalcopyrite, respectively.
N058438 | 20 (~5000 gr) | 0 | 60 (~15,000 gr) | 0 | 0 | 0 | 0 | 0 | 0 | 0 | 0 | 0 | 0 | 0 | 0 | 0 | 0 | 0 | 0 | 0/pyrite-chalcopyrite-epidote assemblage. 1.0-2.0 and 0.5-1.0 mm fractions contain 30% (~40 grains) and 15% (~400 grains) chalcopyrite, respectively. Most chalcopyrite grains from 1.0-2.0 and 0.5-1.0 mm fractions have attached silicates. | 1.0-2.0 mm fraction: 20 representative chalcopyrite 0.5-1.0 mm fraction: 20 representative chalcopyrite 0.25-0.5 mm fraction: 20 representative chalcopyrite | 0/pyrite-chalcopyrite-epidote | 1.0-2.0 and 0.5-1.0 mm fractions contain 30% (~40 grains) and 15% (~400 grains) chalcopyrite, respectively. Most chalcopyrite grains from 1.0-2.0 and 0.5-1.0 mm fractions have attached silicates.
258404 | 99 (~10,000 gr) | 0 | Tr (~15 gr) | 0 | 0 | 0 | 0 | 0 | 0 | 0 | 0 | 0 | 0 | 0 | 0 | 0 | 0.5 | 0 | 0 | Hematite/chalcopyrite assemblage. 0.5-1.0 mm fraction contains 90% (~500 grains) chalcopyrite. | 1.0-2.0 mm fraction: 17 chalcopyrite 0.5-1.0 mm fraction: 20 representative chalcopyrite 0.25-0.5 mm fraction: 20 representative chalcopyrite | Hematite/chalcopyrite | 0.5-1.0 mm fraction contains 90% (~500 grains) chalcopyrite.
258405 | 95 (~15,000 gr) | Tr chalcocite (~40 gr) Tr molybdenite(8 gr) | Tr (~20 gr) | 0 | 0 | 0 | 0 | Tr (~30 gr) | 0 | 0 | 0 | 0 | 0 | 0 | 0 | 0 | 3 | 0 | 0 | Hematite/chalcopyrite assemblage. SEM checks from 0.25-0.5 mm fraction: 3 bornite versus chalcocite candidates = 3 chalcocite; 8 molybdenite (± chalcopyrite) candidates = 8 molybdenite; 5 sphalerite versus titanite candidates = 5 titanite; 5 red rutile versus sphalerite candidates = 5 rutile; and 5 apatite candidates = 5 apatite. 1.0-2.0 mm fraction contains 95% (~50 grains) chalcopyrite; and 0.5-1.0 mm fraction contains 90% (~8000 grains) chalcopyrite. | 1.0-2.0 mm fraction: 20 representative chalcopyrite 0.5-1.0 mm fraction: 20 representative chalcopyrite 0.25-0.5 mm fraction: 20 representative chalcopyrite 23 representative chalcocite 8 molybdenite 5 titanite resembling sphalerite 5 representative red rutile resembling sphalerite 5 representative apatite | Hematite/chalcopyrite | SEM checks from 0.25-0.5 mm fraction: 3 bornite versus chalcocite candidates = 3 chalcocite; 8 molybdenite (± chalcopyrite) candidates = 8 molybdenite; 5 sphalerite versus titanite candidates = 5 titanite; 5 red rutile versus sphalerite candidates = 5 rutile; and 5 apatite candidates = 5 apatite. 1.0-2.0 mm fraction contains 95% (~50 grains) chalcopyrite; and 0.5-1.0 mm fraction contains 90% (~8000 grains) chalcopyrite.

## PCIM Log
OVERBURDEN DRILLING MANAGEMENT LIMITED
S.G. 2.8-3.2 PORPHYRY Cu INDICATOR MINERAL DATA
Project: Woodjam
Filename: 20146592 - BCGS - Ferbey - (Woodjam) - March 2014
Total Number of Samples in this Report = 8
0.25-0.5 mm
Major Sulphates
Sample Number | % Cu Minerals | Misc. Prime Porphyry Cu Indicators | % Jarosite | % Alunite | % Tourmaline | Remarks | Picked Grains
N054565 | 3 chalcopyrite (~900 gr) | 0 | 0 | 0 | 0 | 1.0-2.0 and 0.5-1.0 mm fractions contain 30% (~80 grains) and 10% (~200 grains) chalcopyrite, respectively. Chalcopyrite grains from all size fractions have silicate gangue. | 1.0-2.0 mm fraction: 20 representative chalcopyrite 0.5-1.0 mm fraction: 20 representative chalcopyrite 0.25-0.5 mm fraction: 20 representative chalcopyrite
N054566 | 5 chalcopyrite (~1500 gr) | 0 | 0 | 0 | 0 | 0.5-1.0 mm fraction contains 8% (~100 grains) chalcopyrite. Chalcopyrite grains from all size fractions have silicate gangue. | 1.0-2.0 mm fraction: 12 chalcopyrite 0.5-1.0 mm fraction: 20 representative chalcopyrite 0.25-0.5 mm fraction: 20 representative chalcopyrite
P372492 | 3 chalcopyrite (~4000 gr) | 0 | 0 | 0 | 0 | 1.0-2.0 and 0.5-1.0 mm fractions contain 3% (~50 grains and ~200 grains, respectively) chalcopyrite. Chalcopyrite grains from all size fractions have silicate gangue. | 1.0-2.0 mm fraction: 20 representative chalcopyrite 0.5-1.0 mm fraction: 20 representative chalcopyrite 0.25-0.5 mm fraction: 20 representative chalcopyrite
P372493 | 2 chalcopyrite (~5000 gr) | 0 | 0 | 0 | 0 | 1.0-2.0 and 0.5-1.0 mm fractions contain trace (~40 grains) and 2% (~400 grains) chalcopyrite, respectively. Chalcopyrite grains from all size fractions have silicate gangue. | 1.0-2.0 mm fraction: 20 representative chalcopyrite 0.5-1.0 mm fraction: 20 representative chalcopyrite 0.25-0.5 mm fraction: 20 representative chalcopyrite
N058401 | 15 chalcopyrite (~6000 gr) | 0 | 0 | 0 | 0 | 0.5-1.0 mm fraction contains 25% (~4000 grains) chalcopyrite. Chalcopyrite grains from all size fractions have silicate gangue. | 1.0-2.0 mm fraction: 29 chalcopyrite 0.5-1.0 mm fraction: 20 representative chalcopyrite 0.25-0.5 mm fraction: 20 representative chalcopyrite
N058438 | 5 chalcopyrite (~6000 gr) | 0 | 0 | 0 | 0 | 1.0-2.0 and 0.5-1.0 mm fractions contain 20% (~40 grains) and 15% (~500 grains) chalcopyrite, respectively. Chalcopyrite grains from all size fractions have silicate gangue. | 1.0-2.0 mm fraction: 20 representative chalcopyrite 0.5-1.0 mm fraction: 20 representative chalcopyrite 0.25-0.5 mm fraction: 20 representative chalcopyrite
258404 | 40 chalcopyrite (~5000 gr) | 0 | 0 | 0 | 0 | 1.0-2.0 and 0.5-1.0 mm fractions contain 80% (~60 grains) and 60% (~300 grains) chalcopyrite, respectively. Chalcopyrite grains from all size fractions have silicate gangue. | 1.0-2.0 mm fraction: 20 representative chalcopyrite 0.5-1.0 mm fraction: 20 representative chalcopyrite 0.25-0.5 mm fraction: 20 representative chalcopyrite
258405 | 40 chalcopyrite (~4000 gr) | 0 | 0 | 0 | 0 | 1.0-2.0 and 0.5-1.0 mm fractions contain 80% (~40 grains) and 60% (~250 grains) chalcopyrite, respectively. Chalcopyrite grains from all size fractions have silicate gangue. | 1.0-2.0 mm fraction: 20 representative chalcopyrite 0.5-1.0 mm fraction: 20 representative chalcopyrite 0.25-0.5 mm fraction: 20 representative chalcopyrite

## Abbreviations
OVERBURDEN DRILLING MANAGEMENT LIMITED
LABORATORY ABBREVIATIONS
SEDIMENT LOG
Largest Clasts Present: | [5 empty] | Matrix Organics:
G: | Granules |  |  |  |  | ORG: | Y: Organics present in matrix
P: | Pebbles | [5 empty] | N: Organics absent or negligible
C: | Cobbles | [5 empty] | in matrix
+: Matrix is mainly organic
Clast Composition: | [5 empty] | Matrix Colour:
V/S: | Volcanics and/or sediments |  |  |  |  | Primary:
GR: | Granitics |  |  |  |  | BE: | Beige | PP: | Purple
LS: | Limestone, carbonates |  |  |  |  | BR: | Brick Red | PK: | Pink
OT: | Other Lithologies (refer to footnotes) |  |  |  |  | GY: | Grey | PB: | Pink-Beige
TR: | Only trace present |  |  |  |  | GB: | Grey-beige
NA: | Not applicable |  |  |  |  | GN: | Green
OX: | Very oxidized, undifferentiated |  |  |  |  | GG: | Grey-green
[6 empty] | MN: | Maroon
Matrix Grain Size Distribution:
S/U: | Sorted or Unsorted |  |  |  |  | Secondary (soil):
SD: | Sand (F: Fine; M: Medium; C: Coarse) |  |  |  |  | OC: | Ochre
ST: | Silt |  |  |  |  | BN: | Brown
CY: | Clay |  |  |  |  | BK: | Black
Y: | Fraction present |  |  |  |  | Secondary Colour Modifier:
+: | Fraction more abundant than normal |  |  |  |  | L: | Light
-: | Fraction less abundant than normal |  |  |  |  | M: | Medium
N: | Fraction not present |  |  |  |  | D: | Dark
GOLD GRAIN LOG
Thickness:
VG: | Visible gold grains
M: | Actual measured thickness of grain (microns)
C: | Thickness of grain (microns) calculated from measured width and length
KIM (kimberlite indicator mineral) LOG
GP: | Purple to red peridotitic garnet (G9/10 Cr-pyrope)
GO: | Orange mantle garnet; includes both eclogitic pyrope-almandine (G3) and Cr-poor
megacrystic pyrope (G1/G2) varieties; may include unchecked (by SEM) grains
of common crustal garnet (G5) lacking diagnostic inclusions or crystal faces
DC: | Cr-diopside; distinctly emerald green (paler emerald green low-Cr diopside picked separately)
IM: | Mg-ilmenite; may include unchecked (by SEM) grains of common crustal ilmenite
lacking diagnostic inclusions or crystal faces
CR: | Chromite
FO: | Forsterite
MMSIM (metamorphosed or magmatic massive sulphide indicator mineral)
and PCIM (porphyry Cu indicator mineral) LOGS
Adr: | Andradite | Cr: | Chromite | Ky: | Kyanite | Sil: | Sillimanite | Ttn: | Titanite
Ap: | Apatite | Fay: | Fayalite | Mz: | Monazite | Spi: | Spinel
Ase: | Anatase | Gh: | Gahnite | Ol: | Olivine | Sps: | Spessartine
Ax: | Axinite | Gr: | Grossular | Opx: | Orthopyroxene | St: | Staurolite
Cpy: | Chalcopyrite | Gth: | Goethite | Py: | Pyrite | Tm: | Tourmaline

## Sample Reception Log
OVERBURDEN DRILLING MANAGEMENT LIMITED
SAMPLE RECEPTION LOG
Project: Woodjam
Filename: 20146592 - BCGS - Ferbey - (Woodjam) - March 2014
Total Number of Samples in this Report = 8
Sample Number | Number of bags per Sample | Security Seal No. | Date Received | Comments
N054565 | 1 | NA | Feb 20, 2014
N054566 | 1 | NA | Feb 20, 2014
P372492 | 1 | NA | Feb 20, 2014
P372493 | 1 | NA | Feb 20, 2014
N058401 | 1 | NA | Feb 20, 2014
N058438 | 1 | NA | Feb 20, 2014
258404 | 1 | NA | Feb 20, 2014
258405 | 1 | NA | Feb 20, 2014