## Cover Page
Overburden Drilling Management Limited
Unit 107, 15 Capella Court
Nepean, Ontario, Canada, K2E 7X1
Tel: (613) 226-1771 Fax: (613) 226-8753
odm@storm.ca www.odm.ca
Laboratory Data Report
Client Information
Geological Survey of Canada
Terrain Sciences Division
601 Booth St.
Ottawa, ON
K1A 0E8
| alain.plouffe@canada.ca | CC: | travis.ferbey@gov.bc.ca
Attention: Mr. Travis Ferbey
Data-File Information
| Date: | 2017-03-29
| Client reference number: | Call Up: 3000628293
Project name:
| ODM batch number: | 7422
| Sample numbers: | P384901 and P384902
| Data file: | 20177422 - BCGS - Ferbey - (2 Rocks for PCIMs) - March 2017
| Number of samples in this report: | 2
| Number of samples processed to date: | 2
| Total number of samples in project: | 2
Preliminary data:
| Final data: | X
Revised data:
Sample Processing Specifications: PCIMs and Gold Grains
1. | Submitted by client: Coarse crusher reject fractions.
2. | Screen crusher reject to 1.0 mm. Store -1.0 mm.
3. | EPD disaggregation of clean samples to minus 1 mm; +1 mm fraction remaining after EPD archived.
4. | Quartz cleaner blank inserted between each sample.
5. | Post EPD -1.0 mm fraction shaking table concentration and panning for gold, PGMs and fine-grained metallic indicator minerals.
6. | 0.25 to 1.0 mm table concentration fraction. Heavy liquid separation specific gravity: 3.20.
7. | 0.25-1.0 mm S.G >3.2 and S.G 2.8 to 3.2 nonferromagnetic heavy mineral fraction picked for indicator minerals.
Notes
BMD descriptions attached.
Remy Huneault, P.Geo.
President

## Gold Summary
Gold Grain Summary
Client: Geological Survey of Canada
File Name: 20177422 - BCGS - Ferbey - (2 Rocks for PCIMs) - March 2017
Total Number of Samples in this Report: 2
ODM Batch Number(s): 7422
Sample Number | Number of Visible Gold Grains |  |  |  | Nonmag HMC Weight (g) | Calculated PPB Visible Gold in HMC
| Total | Reshaped | Modified | Pristine |  | Total | Reshaped | Modified | Pristine
P384901 | 0 | 0 | 0 | 0 | 1146.9 | 0 | 0 | 0 | 0
P384902 | 8 | 1 | 0 | 7 | 702.9 | 1.308347 | <1 | 0 | 1.308347

## Detailed VG
Detailed Gold Grain Data
Client: Geological Survey of Canada
File Name: 20177422 - BCGS - Ferbey - (2 Rocks for PCIMs) - March 2017
Total Number of Samples in this Report: 2
ODM Batch Number(s): 7422
Sample Number | Dimensions (µm) |  |  |  | Number of Visible Gold Grains |  |  |  | Nonmag HMC Weight (g) | Calculated V.G. Assay in HMC (ppb) | Metallic Minerals in Pan Concentrate
| Thickness |  | Width | Length | Reshaped | Modified | Pristine | Total
P384901 | No Visible Gold | [9 empty] | ~200 grains pyrite (25-250µm).
P384902 | 3.1275 | C | 15 | 15 |  |  | 2 | 2 |  | <1 | ~5% pyrite (25-1000µm).
| 5.1875 | C | 25 | 25 | 1 |  | 2 | 3 |  | <1
| 10.25 | C | 25 | 75 |  |  | 1 | 1 |  | <1
| 12.734375 | C | 50 | 75 |  |  | 2 | 2 |  | 1.019076
[8 empty] | 8 | 702.9 | 1.342942

## EPD Log
EPD Sample Processing Weights
Client: Geological Survey of Canada
File Name: 20177422 - BCGS - Ferbey - (2 Rocks for PCIMs) - March 2017
Total Number of Samples in this Report: 2
ODM Batch Number(s): 7422
Weight (g)
| Pre-Disaggregation |  |  | Post-Disaggregation
Sample Number | Total | -1.0 mm* | +1.0 mm | Total | +1.0 mm | -1.0 mm
P384901 | 2817.7 | 1670.8 | 1146.9 | 1146.9 | 0 | 1146.9
P384902 | 2365.2 | 1662.3 | 702.9 | 702.9 | 0 | 702.9
*Pre-disaggregation -1.0 mm fraction stored.
Only the clean +1.0 mm coarse crusher reject fraction was disaggregated by EPD.

## Processing Weights
Laboratory Processing Weights
Client: Geological Survey of Canada
File Name: 20177422 - BCGS - Ferbey - (2 Rocks for PCIMs) - March 2017
Total Number of Samples in this Report: 2
ODM Batch Number(s): 7422
Weight (g)
Post EPD -1.0 mm Table Concentrate
0.25-1.0 mm Heavy Liquid Separations S.G 2.8 and 3.2
[8 empty] | Nonferromagnetic Fraction S.G 2.8 to 3.2 |  |  | Nonferromagnetic Fraction S.G >3.2
Sample Number | Total | -0.25 mm | Total | Lights S.G <2.8 | Total HMC S.G >2.8 | -0.25 mm (wash) | Mag HMC | Total | 0.25 to 0.5 mm | 0.5 to 1.0 mm | Total | 0.25 to 0.5 mm | 0.5 to 1.0 mm
P384901 | 163.2 | 44.8 | 118.4 | 118 | 0.4 | 0.03 | 0.01 | 0.34 | 0.3 | 0.04 | 0.02 | 0.01 | 0.01
P384902 | 200.6 | 52.3 | 148.3 | 135.4 | 12.9 | 1.7 | 0.01 | 7.2 | 1.7 | 5.5 | 4 | 1.6 | 2.4

## MMSIM Indicators 1
Metamorphosed/Magmatic Massive Sulphide Indicator Mineral (MMSIM) Counts
Client: Geological Survey of Canada
File Name: 20177422 - BCGS - Ferbey - (2 Rocks for PCIMs) - March 2017
Total Number of Samples in this Report: 2
ODM Batch Number(s): 7422
0.25 to 0.5 mm Nonferromagnetic Heavy Mineral Fraction
| Sulphide/Arsenide + Related Minerals | [5 empty] | Mg/Mn/Al/Cr Minerals | [10 empty] | Phosphates
| >1.0 amp |  |  |  | <1.0 amp |  | >1.0 amp | [7 empty] | <1.0 amp |  |  | >1.0 amp
| % Cpy | Misc. Prime MMSIMs | % Py | % Gs | % Gth |  | Misc. Prime MMSIMs | % Mn-Oxide | % Red Rutile | %Titanite |  |  | % Tm | % St | % Ol | % Opx | % Cr | % Ap | % Mz | % Rose Zircon
Sample Number | [5 empty] | % Adr |  |  |  | Total | Blond | % Ky | [8 empty] | Remarks | Picked Grains | INPUT ASSEMBLAGE | INPUT REMARKS
P384901 | 0 | 0 | 90 (~20 gr) | 0 | 0 | 0 | 0 | 0 | 0 | 0 | 0 | 0 | 0 | 0 | 0 | 0 | 0 | 0 | 0 | 0 | Undersized concentrate therefore not electromagnetically separated and mineral assemblage not listed. Main mineral is pyrite.
P384902 | Tr (~40 gr) | Tr chalcocite (2 gr) Tr sphalerite (~40 gr) Tr barite (~80 gr) | 99 (~15,000 gr) | 0 | 0 | 0 | 0 | 0 | 0 | 0 | 0 | 0 | 0 | 0 | 0 | 0 | 0 | 0 | 0 | 0 | O/pyrite assemblage. SEM checks from 0.5-1.0 mm fraction: 8 sphalerite versus rutile candidates = sphalerite. SEM checks from 0.25-0.5 mm fraction: 2 chalcopyrite versus pyrtie candidates = 1 pyite and 1 chalcopyrite + sphalerite; 5 black sphalerite candidates = 3 sphalerite and 2 chalcocite; 12 grey, green and red sphalerite candidates = 12 sphalerite; and 5 barite candidates = 5 barite. | 0.5-1.0 mm fraction: 8 sphalerite 0.25-0.5 mm fraction: 15 representative chalcopyrite 1 pyrite resembling chalcopyrite 1 chalcopyrite + sphalerite 2 chalcocite 15 representative sphalerite 15 representative barite | O/pyrite | SEM checks from 0.5-1.0 mm fraction: 8 sphalerite versus rutile candidates = sphalerite. SEM checks from 0.25-0.5 mm fraction: 2 chalcopyrite versus pyrtie candidates = 1 pyite and 1 chalcopyrite + sphalerite; 5 black sphalerite candidates = 3 sphalerite and 2 chalcocite; 12 grey, green and red sphalerite candidates = 12 sphalerite; and 5 barite candidates = 5 barite.

## MMSIM Indicators 2
S.G 2.8 to 3.2 Porphyry Cu Indicator Minerals
Client: Geological Survey of Canada
File Name: 20177422 - BCGS - Ferbey - (2 Rocks for PCIMs) - March 2017
Total Number of Samples in this Report: 2
ODM Batch Number(s): 7422
0.25-0.5 mm
Major Sulphates
Sample Number | % Cu Minerals | Misc. Prime porphyry Cu Indicators | % Jarosite | % Alunite | % Tourmaline | Remarks | Picked Grains
P384901 | 0 | 0 | 0 | 0 | 0
P384902 | 0 | 0 | 0 | 0 | 0

## Sample Reception Log
Sample Reception Log
Client: Geological Survey of Canada
File Name: 20177422 - BCGS - Ferbey - (2 Rocks for PCIMs) - March 2017
Total Number of Samples in this Report: 2
ODM Batch Number(s): 7422
Sample Number | Number of bags per Sample | Security Seal No. | Date Received | Comments
P384901 | 1 | NA | 2016-11-01
P384902 | 1 | NA | 2016-11-01

## Abbreviations Table
Overburden Drilling Management Limited - Abbreviations Table
Raw Sample Weights and Descriptions Log
Largest Clast Size Present: | [5 empty] | Matrix Organics:
G: | Granules |  |  |  |  | ORG: | Y: Organics present in matrix
P: | Pebbles | [5 empty] | N: Organics absent or negligible
C: | Cobbles | [5 empty] | in matrix
+: Matrix is mainly organic
Clast Composition:
V/S: | Volcanics and/or sediments |  |  |  |  | Matrix Colour:
GR: | Granitics |  |  |  |  | Primary:
LS: | Limestone, carbonates |  |  |  |  | BE: | Beige | GG: | Grey-green
OT: | Other lithologies (refer to footnotes) |  |  |  |  | BR: | Brick Red | PP: | Purple
TR: | Only trace present |  |  |  |  | GY: | Grey | PK: | Pink
NA: | Not applicable |  |  |  |  | GB: | Grey-beige | PB: | Pink-beige
OX: | Very oxidized, undifferentiated |  |  |  |  | GN: | Green | MN: | Maroon
Matrix Grain Size Distribution:
S/U: | Sorted or unsorted |  |  |  |  | Secondary (soil):
SD: | Sand (F: Fine; M: Medium; C: Coarse) |  |  |  |  | OC: | Ochre
ST: | Silt |  |  |  |  | BN: | Brown
CY: | Clay |  |  |  |  | BK: | Black
Y: | Fraction present
+: | Fraction more abundant than normal |  |  |  |  | Secondary Colour Modifier:
-: | Fraction less abundant than normal |  |  |  |  | L: | Light
N: | Fraction not present |  |  |  |  | M: | Medium
[6 empty] | D: | Dark
Detailed Gold Grain Log
VG: | Visible gold grains
Thickness:
M: | Actual measured thickness of grain (µm)
C: | Thickness of grain (µm) calculated from measured width and length
Kimberlite Indicator Mineral (KIM) Log
GP: | Purple to red peridotitic garnet (G9/10 Cr-pyrope)
GO: | Orange mantle garnet; includes both eclogitic pyrope-almandine (G3) and Cr-poor
megacrystic pyrope (G1/G2) varieties; may include unchecked (by SEM) grains
of common crustal garnet (G5) lacking diagnostic inclusions or crystal faces
DC: | Cr-diopside; distinctly emerald green (paler emerald green low-Cr diopside picked separately)
IM: | Mg-ilmenite; may include unchecked (by SEM) grains of common crustal ilmenite
lacking diagnostic inclusions or crystal faces
CR: | Chromite
FO: | Forsterite
Metamorphosed/Magmatic Massive Sulphide Indicator Mineral (MMSIM)
and Porphyry Cu Indicator Mineral (PCIM) Logs
Adr: | Andradite | Cpx: | Clinopyroxene | Gth: | Goethite | PGM: | Platinum group-bearing mineral | Spi: | Spinel
Ap: | Apatite | Cpy: | Chalcopyrite | Ilm: | Ilmenite |  |  | Sps: | Spessartine
Ase: | Anatase | Cr: | Chromite | Ky: | Kyanite | Py: | Pyrite | St: | Staurolite
Aspy: | Arsenopyrite | Fay: | Fayalite | Mz: | Monazite | REM: | Rare earth-bearing mineral | Tm: | Tourmaline
Ax: | Axinite | Gh: | Gahnite | Ol: | Olivine |  |  | Ttn: | Titanite
|  | Gr: | Grossular | Opx: | Orthopyroxene | Sil: | Sillimanite | Zir: | Zircon
Other
HMC: | Heavy mineral concentrate |  |  | EPD: | Electric-pulse disaggregation
UV: | Ultra-violet |  |  | PGE: | Platinum group element