## XRD CLAY FRACTION
|  | XRD | CLAY FRACTION TABLE
[5 empty] | Total | Mass of | Mass of
Sequence | Sample |  |  |  | Sample | Centrifuge Tube | Centrifuge Tube | Total Clay % | Sequence
Number | Number | Formation | Location | Depth | Mass gm | +>5um - gm | gm | <5 um by Mass | Number
1 | 7270708 | Montney | 7-33-78-21W6 | 2796.7 | 0.78 | 44.52 | 43.77 | 3.8 | 1
2 | 7280708 | Montney | 7-33-78-21W6 | 2829.7 | 0.78 | 45.41 | 44.66 | 3.8 | 2
3 | 7290708 | Montney | 7-33-78-21W6 | 2853.7 | 0.77 | 44.52 | 43.77 | 2.6 | 3
4 | 7300708 | Montney | 7-33-78-21W6 | 2856.2 | 0.75 | 45.53 | 44.81 | 4 | 4
5 | 7310708 | Montney | 7-33-78-21W6 | 2858.7 | 0.84 | 45.77 | 44.96 | 3.6 | 5
6 | 7320708 | Montney | 7-33-78-21W6 | 2890.7 | 0.84 | 45.58 | 44.78 | 4.8 | 6
7 | 7330708 | Montney | 7-33-78-21W6 | 2932.2 | 0.78 | 46.44 | 45.7 | 5.1 | 7

## XRD BULK POWDER
LOCN: | 7-33-78-21W6 | [5 empty] | LOCN: | 7-33-78-21W6 | [5 empty] | LOCN: | 7-33-78-21W6 | [5 empty] | LOCN: | 7-33-78-21W6 | [5 empty] | LOCN: | 7-33-78-21W6 | [5 empty] | LOCN: | 7-33-78-21W6 | [5 empty] | LOCN: | 7-33-78-21W6 | [5 empty] | LOCN: | 7-33-78-21W6
DEPTH: | 2796.7 | m |  | BULK POWDER |  |  | DEPTH: | 2829.7 | m |  | BULK POWDER |  |  | DEPTH: | 2853.7 | m |  | BULK POWDER |  |  | DEPTH: | 2856.2 | m |  | BULK POWDER |  |  | DEPTH: | 2932.2 | m |  | BULK POWDER |  |  | DEPTH: | 2796.7 | m |  | BULK POWDER |  |  | DEPTH: | 2796.7 | m |  | BULK POWDER |  |  | DEPTH: | 2796.7 | m |  | BULK POWDER
FORM: | Montney |  |  | 07270708 |  |  | FORM: | Montney |  |  | 07280708 |  |  | FORM: | Montney |  |  | 07290708 |  |  | FORM: | Montney |  |  | 07300708 |  |  | FORM: | Montney |  |  | 07330708 |  |  | FORM: | Montney | [5 empty] | FORM: | Montney | [5 empty] | FORM: | Montney
[5 empty] | WGHT | VOL | [5 empty] | WGHT | VOL | [5 empty] | WGHT | VOL | [5 empty] | WGHT | VOL | [5 empty] | WGHT | VOL | [5 empty] | WGHT | VOL | [5 empty] | WGHT | VOL | [5 empty] | WGHT | VOL
| 2 THETA | DENSITY | INTENSITY | FACTOR | FRACTION | FRACTION |  | 2 THETA | DENSITY | INTENSITY | FACTOR | FRACTION | FRACTION |  | 2 THETA | DENSITY | INTENSITY | FACTOR | FRACTION | FRACTION |  | 2 THETA | DENSITY | INTENSITY | FACTOR | FRACTION | FRACTION |  | 2 THETA | DENSITY | INTENSITY | FACTOR | FRACTION | FRACTION |  | 2 THETA | DENSITY | INTENSITY | FACTOR | FRACTION | FRACTION |  | 2 THETA | DENSITY | INTENSITY | FACTOR | FRACTION | FRACTION |  | 2 THETA | DENSITY | INTENSITY | FACTOR | FRACTION | FRACTION
QUARTZ | 20.9 | 2.65 | 2571 | 1 | 0.24 | 0.25 | QUARTZ | 20.9 | 2.65 | 3222 | 1 | 0.31 | 0.2 | QUARTZ | 20.9 | 2.65 | 3178 | 1 | 0.31 | 0.32 | QUARTZ | 20.9 | 2.65 | 3362 | 1 | 0.35 | 0.36 | QUARTZ | 20.9 | 2.65 | 3168 | 1 | 0.33 | 0.35 | QUARTZ | 20.9 | 2.65 |  | 1 |  |  | QUARTZ | 20.9 | 2.65 |  | 1 |  |  | QUARTZ | 20.9 | 2.65 |  | 1
K-FELDSPAR | 25.8 | 2.58 | 0 | 3.12 | 0 | 0 | K-FELDSPAR | 25.8 | 2.58 | 0 | 3.12 | 0 | 0 | K-FELDSPAR | 25.8 | 2.58 | 0 | 3.12 | 0 | 0 | K-FELDSPAR | 25.8 | 2.58 | 0 | 3.12 | 0 | 0 | K-FELDSPAR | 25.8 | 2.58 | 0 | 3.12 | 0 | 0 | K-FELDSPAR | 25.8 | 2.58 | 0 | 3.12 | 0 |  | K-FELDSPAR | 25.8 | 2.58 | 0 | 3.12 | 0 |  | K-FELDSPAR | 25.8 | 2.58 | 0 | 3.12 | 0
K-FELDSPAR | 27.5 | 2.58 | 911 | 1.1 | 0.09 | 0.1 | K-FELDSPAR | 27.5 | 2.58 | 1090 | 1.1 | 0.12 | 0.12 | K-FELDSPAR | 27.5 | 2.58 | 1418 | 1.1 | 0.15 | 0.16 | K-FELDSPAR | 27.5 | 2.58 | 1134 | 1.1 | 0.13 | 0.14 | K-FELDSPAR | 27.5 | 2.58 | 1384 | 1.1 | 0.16 | 0.17 | K-FELDSPAR | 27.5 | 2.58 |  | 1.1 |  |  | K-FELDSPAR | 27.5 | 2.58 |  | 1.1 |  |  | K-FELDSPAR | 27.5 | 2.58 |  | 1.1
PLAGIOCLASE | 22.1 | 2.63 | 0 | 1.63 | 0 | 0 | PLAGIOCLASE | 22.1 | 2.63 | 0 | 1.63 | 0 | 0 | PLAGIOCLASE | 22.1 | 2.63 | 0 | 1.63 | 0 | 0 | PLAGIOCLASE | 22.1 | 2.63 | 0 | 1.63 | 0 | 0 | PLAGIOCLASE | 22.1 | 2.63 | 0 | 1.63 | 0 | 0 | PLAGIOCLASE | 22.1 | 2.63 |  | 1.63 |  |  | PLAGIOCLASE | 22.1 | 2.63 |  | 1.63 |  |  | PLAGIOCLASE | 22.1 | 2.63 |  | 1.63
PLAGIOCLASE | 28 | 2.63 | 1206 | 0.98 | 0.11 | 0.12 | PLAGIOCLASE | 28 | 2.63 | 1554 | 0.98 | 0.15 | 0.15 | PLAGIOCLASE | 28 | 2.63 | 1994 | 0.98 | 0.19 | 0.2 | PLAGIOCLASE | 28 | 2.63 | 1742 | 0.98 | 0.18 | 0.18 | PLAGIOCLASE | 28 | 2.63 | 1590 | 0.98 | 0.16 | 0.16 | PLAGIOCLASE | 28 | 2.63 |  | 0.98 |  |  | PLAGIOCLASE | 28 | 2.63 |  | 0.98 |  |  | PLAGIOCLASE | 28 | 2.63 |  | 0.98
CALCITE | 29.5 | 2.71 | 1511 | 0.78 | 0.11 | 0.11 | CALCITE | 29.5 | 2.71 | 1372 | 0.78 | 0.1 | 0.1 | CALCITE | 29.5 | 2.71 | 737 | 0.78 | 0.06 | 0.06 | CALCITE | 29.5 | 2.71 | 660 | 0.78 | 0.05 | 0.05 | CALCITE | 29.5 | 2.71 | 1109 | 0.78 | 0.09 | 0.09 | CALCITE | 29.5 | 2.71 |  | 0.78 |  |  | CALCITE | 29.5 | 2.71 |  | 0.78 |  |  | CALCITE | 29.5 | 2.71 |  | 0.78
DOLOMITE | 30.8 | 2.84 | 4332 | 0.96 | 0.39 | 0.28 | DOLOMITE | 30.8 | 2.84 | 2864 | 0.96 | 0.26 | 0.25 | DOLOMITE | 30.8 | 2.84 | 2335 | 0.96 | 0.22 | 0.21 | DOLOMITE | 30.8 | 2.84 | 2281 | 0.96 | 0.23 | 0.22 | DOLOMITE | 30.8 | 2.84 | 1194 | 0.96 | 0.12 | 0.12 | DOLOMITE | 30.8 | 2.84 |  | 0.96 |  |  | DOLOMITE | 30.8 | 2.84 |  | 0.96 |  |  | DOLOMITE | 30.8 | 2.84 |  | 0.96
ARAGONITE | 26.2 | 2.93 | 0 | 1.8 | 0 | 0 | ARAGONITE | 26.2 | 2.93 | 0 | 1.8 | 0 | 0 | ARAGONITE | 26.2 | 2.93 | 0 | 1.8 | 0 | 0 | ARAGONITE | 26.2 | 2.93 | 0 | 1.8 | 0 | 0 | ARAGONITE | 26.2 | 2.93 | 0 | 1.8 | 0 | 0 | ARAGONITE | 26.2 | 2.93 |  | 1.8 |  |  | ARAGONITE | 26.2 | 2.93 |  | 1.8 |  |  | ARAGONITE | 26.2 | 2.93 |  | 1.8
SIDERITE | 32 | 3.8 | 0 | 0.84 | 0 | 0 | SIDERITE | 32 | 3.8 | 0 | 0.84 | 0 | 0 | SIDERITE | 32 | 3.8 | 0 | 0.84 | 0 | 0 | SIDERITE | 32 | 3.8 | 0 | 0.84 | 0 | 0 | SIDERITE | 32 | 3.8 | 0 | 0.84 | 0 | 0 | SIDERITE | 32 | 3.8 |  | 0.84 |  |  | SIDERITE | 32 | 3.8 |  | 0.84 |  |  | SIDERITE | 32 | 3.8 |  | 0.84
APATITE | 25.9 | 3.2 | tr | 1.88 | 0 | 0 | APATITE | 25.9 | 3.2 | tr | 1.88 | 0 | 0 | APATITE | 25.9 | 3.2 | tr | 1.88 | 0 | 0 | APATITE | 25.9 | 3.2 | tr | 1.88 | 0 | 0 | APATITE | 25.9 | 3.2 | tr | 1.88 | 0 | 0 | APATITE | 25.9 | 3.2 |  | 1.88 |  |  | APATITE | 25.9 | 3.2 |  | 1.88 |  |  | APATITE | 25.9 | 3.2 |  | 1.88
ANHYDRITE | 25.5 | 2.95 | 0 | 0.13 | 0 | 0 | ANHYDRITE | 25.5 | 2.95 | 0 | 0.13 | 0 | 0 | ANHYDRITE | 25.5 | 2.95 | 0 | 0.13 | 0 | 0 | ANHYDRITE | 25.5 | 2.95 | 0 | 0.13 | 0 | 0 | ANHYDRITE | 25.5 | 2.95 | 0 | 0.13 | 0 | 0 | ANHYDRITE | 25.5 | 2.95 |  | 0.13 |  |  | ANHYDRITE | 25.5 | 2.95 |  | 0.13 |  |  | ANHYDRITE | 25.5 | 2.95 |  | 0.13
GYPSUM | 11.7 | 2.33 | 0 | 0.85 | 0 | 0 | GYPSUM | 11.7 | 2.33 | 0 | 0.85 | 0 | 0 | GYPSUM | 11.7 | 2.33 | 0 | 0.85 | 0 | 0 | GYPSUM | 11.7 | 2.33 | 0 | 0.85 | 0 | 0 | GYPSUM | 11.7 | 2.33 | 0 | 0.85 | 0 | 0 | GYPSUM | 11.7 | 2.33 |  | 0.85 |  |  | GYPSUM | 11.7 | 2.33 |  | 0.85 |  |  | GYPSUM | 11.7 | 2.33 |  | 0.85
BARITE | 26 | 4.5 | 0 | 0.96 | 0 | 0 | BARITE | 26 | 4.5 | 0 | 0.96 | 0 | 0 | BARITE | 26 | 4.5 | 0 | 0.96 | 0 | 0 | BARITE | 26 | 4.5 | 0 | 0.96 | 0 | 0 | BARITE | 26 | 4.5 | 0 | 0.96 | 0 | 0 | BARITE | 26 | 4.5 |  | 0.96 |  |  | BARITE | 26 | 4.5 |  | 0.96 |  |  | BARITE | 26 | 4.5 |  | 0.96
HALITE | 31.7 | 2.16 | 0 | 0.25 | 0 | 0 | HALITE | 31.7 | 2.16 | 0 | 0.25 | 0 | 0 | HALITE | 31.7 | 2.16 | 0 | 0.25 | 0 | 0 | HALITE | 31.7 | 2.16 | 0 | 0.25 | 0 | 0 | HALITE | 31.7 | 2.16 | 0 | 0.25 | 0 | 0 | HALITE | 31.7 | 2.16 |  | 0.25 |  |  | HALITE | 31.7 | 2.16 |  | 0.25 |  |  | HALITE | 31.7 | 2.16 |  | 0.25
PYRITE | 33.1 | 5 | 716 | 0.6 | 0.04 | 0.02 | PYRITE | 33.1 | 5 | 485 | 0.6 | 0.03 | 0.02 | PYRITE | 33.1 | 5 | 377 | 0.6 | 0.02 | 0.01 | PYRITE | 33.1 | 5 | 512 | 0.6 | 0.03 | 0.02 | PYRITE | 33.1 | 5 | 1383 | 0.6 | 0.09 | 0.05 | PYRITE | 33.1 | 5 |  | 0.6 |  |  | PYRITE | 33.1 | 5 |  | 0.6 |  |  | PYRITE | 33.1 | 5 |  | 0.6
KAOLINITE | 12.5 | 2.65 | 0 | 1.2 | 0 | 0 | KAOLINITE | 12.5 | 2.65 | 0 | 1.2 | 0 | 0 | KAOLINITE | 12.5 | 2.65 | 0 | 1.2 | 0 | 0 | KAOLINITE | 12.5 | 2.65 | 0 | 1.2 | 0 | 0 | KAOLINITE | 12.5 | 2.65 | 0 | 1.2 | 0 | 0 | KAOLINITE | 12.5 | 2.65 |  | 1.2 |  |  | KAOLINITE | 12.5 | 2.65 |  | 1.2 |  |  | KAOLINITE | 12.5 | 2.65 |  | 1.2
ILLITE | 8.9 | 2.75 | 182 | 1.3 | 0.02 | 0.02 | ILLITE | 8.9 | 2.75 | 284 | 1.3 | 0.04 | 0.04 | ILLITE | 8.9 | 2.75 | 349 | 1.3 | 0.04 | 0.04 | ILLITE | 8.9 | 2.75 | 292 | 1.3 | 0.04 | 0.04 | ILLITE | 8.9 | 2.75 | 309 | 1.3 | 0.04 | 0.04 | ILLITE | 8.9 | 2.75 |  | 1.3 |  |  | ILLITE | 8.9 | 2.75 |  | 1.3 |  |  | ILLITE | 8.9 | 2.75 |  | 1.3
ILLITE | 19.8 | 2.75 | 0 | 4.2 | 0 | 0 | ILLITE | 19.8 | 2.75 | 0 | 4.2 | 0 | 0 | ILLITE | 19.8 | 2.75 | 0 | 4.2 | 0 | 0 | ILLITE | 19.8 | 2.75 | 0 | 4.2 | 0 | 0 | ILLITE | 19.8 | 2.75 | 0 | 4.2 | 0 | 0 | ILLITE | 19.8 | 2.75 |  | 4.2 |  |  | ILLITE | 19.8 | 2.75 |  | 4.2 |  |  | ILLITE | 19.8 | 2.75 |  | 4.2
CHLORITE | 6.2 | 3 | 0 | 2 | 0 | 0 | CHLORITE | 6.2 | 3 | 0 | 2 | 0 | 0 | CHLORITE | 6.2 | 3 | 0 | 2 | 0 | 0 | CHLORITE | 6.2 | 3 | 0 | 2 | 0 | 0 | CHLORITE | 6.2 | 3 | 0 | 2 | 0 | 0 | CHLORITE | 6.2 | 3 |  | 2 |  |  | CHLORITE | 6.2 | 3 |  | 2 |  |  | CHLORITE | 6.2 | 3 |  | 2
SMECTITE | 5 | 2.5 | 0 | 1 | 0 | 0 | SMECTITE | 5 | 2.5 | 0 | 1 | 0 | 0 | SMECTITE | 5 | 2.5 | 0 | 1 | 0 | 0 | SMECTITE | 5 | 2.5 | 0 | 1 | 0 | 0 | SMECTITE | 5 | 2.5 | 0 | 1 | 0 | 0 | SMECTITE | 5 | 2.5 |  | 1 |  |  | SMECTITE | 5 | 2.5 |  | 1 |  |  | SMECTITE | 5 | 2.5 |  | 1
MICA | 8.9 | 2.75 | 0 | 1 | 0 | 0 | MICA | 8.9 | 2.75 | 0 | 1 | 0 | 0 | MICA | 8.9 | 2.75 | 0 | 1 | 0 | 0 | MICA | 8.9 | 2.75 | 0 | 1 | 0 | 0 | MICA | 8.9 | 2.75 | 0 | 1 | 0 | 0 | MICA | 8.9 | 2.75 |  | 1 |  |  | MICA | 8.9 | 2.75 |  | 1 |  |  | MICA | 8.9 | 2.75 |  | 1
BERTHIERINE | 12.5 | 3.03 | 0 | 1 | 0 | 0 | BERTHIERINE | 12.5 | 3.03 | 0 | 1 | 0 | 0 | BERTHIERINE | 12.5 | 3.03 | 0 | 1 | 0 | 0 | BERTHIERINE | 12.5 | 3.03 | 0 | 1 | 0 | 0 | BERTHIERINE | 12.5 | 3.03 | 0 | 1 | 0 | 0 | BERTHIERINE | 12.5 | 3.03 |  | 1 |  |  | BERTHIERINE | 12.5 | 3.03 |  | 1 |  |  | BERTHIERINE | 12.5 | 3.03 |  | 1
TOTAL |  |  |  |  | 1 | 1 | TOTAL |  |  |  |  | 1 | 1 | TOTAL |  |  |  |  | 1 | 1 | TOTAL |  |  |  |  | 1 | 1 | TOTAL |  |  |  |  | 1 | 1 | TOTAL |  |  |  |  | 1 | 1 | TOTAL |  |  |  |  | 1 | 1 | TOTAL |  |  |  |  | 1 | 1
CALCULATED GRAIN DENSITY = |  |  | 2.82 |  |  |  | CALCULATED GRAIN DENSITY = |  |  | 2.76 |  |  |  | CALCULATED GRAIN DENSITY = |  |  | 2.74 |  |  |  | CALCULATED GRAIN DENSITY = |  |  | 2.76 |  |  |  | CALCULATED GRAIN DENSITY = |  |  | 2.87 |  |  |  | CALCULATED GRAIN DENSITY = |  |  | 2.82 |  |  |  | CALCULATED GRAIN DENSITY = |  |  | 2.82 |  |  |  | CALCULATED GRAIN DENSITY = |  |  | 2.82

## XRD CLAY SMEAR
LOCN: | 7-33-78-21W6 | [5 empty] | LOCN: | 7-33-78-21W6 | [5 empty] | LOCN: | 7-33-78-21W6 | [5 empty] | LOCN: | 7-33-78-21W6 | [5 empty] | LOCN: | 7-33-78-21W6
DEPTH: | 2796.7 | m |  | CLAY SMEAR <5um |  |  | DEPTH: | 2829.7 | m |  | CLAY SMEAR <5um |  |  | DEPTH: | 2853.7 | m |  | CLAY SMEAR <5um |  |  | DEPTH: | 2890.7 | m |  | CLAY SMEAR <5um |  |  | DEPTH: | 2932.2 | m |  | CLAY SMEAR <5um
FORM: | Montney |  |  | 07270708 |  |  | FORM: | Montney |  |  | 07280708 |  |  | FORM: | Montney |  |  | 07290708 |  |  | FORM: | Montney |  |  | 07320708 |  |  | FORM: | Montney |  |  | 07330708
[5 empty] | WGHT | VOL | [5 empty] | WGHT | VOL | [5 empty] | WGHT | VOL | [5 empty] | WGHT | VOL | [5 empty] | WGHT | VOL
| 2 THETA | DENSITY | INTENSITY | FACTOR | FRACTION | FRACTION |  | 2 THETA | DENSITY | INTENSITY | FACTOR | FRACTION | FRACTION |  | 2 THETA | DENSITY | INTENSITY | FACTOR | FRACTION | FRACTION |  | 2 THETA | DENSITY | INTENSITY | FACTOR | FRACTION | FRACTION |  | 2 THETA | DENSITY | INTENSITY | FACTOR | FRACTION | FRACTION
QUARTZ | 20.9 | 2.65 | 1045 | 1 | 0.06 | 0.06 | QUARTZ | 20.9 | 2.65 | 1566 | 1 | 0.09 | 0.09 | QUARTZ | 20.9 | 2.65 | 1924 | 1 | 0.11 | 0.11 | QUARTZ | 20.9 | 2.65 | 2199 | 1 | 0.1 | 0.11 | QUARTZ | 20.9 | 2.65 | 2231 | 1 | 0.14 | 0.15
K-FELDSPAR | 25.8 | 2.58 | 0 | 3.12 | 0 | 0 | K-FELDSPAR | 25.8 | 2.58 | 0 | 3.12 | 0 | 0 | K-FELDSPAR | 25.8 | 2.58 | 0 | 3.12 | 0 | 0 | K-FELDSPAR | 25.8 | 2.58 | 0 | 3.12 | 0 | 0 | K-FELDSPAR | 25.8 | 2.58 | 0 | 3.12 | 0 | 0
K-FELDSPAR | 27.5 | 2.58 | 689 | 0.62 | 0.02 | 0.02 | K-FELDSPAR | 27.5 | 2.58 | 865 | 0.62 | 0.03 | 0.03 | K-FELDSPAR | 27.5 | 2.58 | 929 | 0.62 | 0.03 | 0.03 | K-FELDSPAR | 27.5 | 2.58 | 992 | 0.62 | 0.03 | 0.03 | K-FELDSPAR | 27.5 | 2.58 | 940 | 0.62 | 0.04 | 0.04
PLAGIOCLASE | 22.1 | 2.63 | 0 | 1.63 | 0 | 0 | PLAGIOCLASE | 22.1 | 2.63 | 0 | 1.63 | 0 | 0 | PLAGIOCLASE | 22.1 | 2.63 | 0 | 1.63 | 0 | 0 | PLAGIOCLASE | 22.1 | 2.63 | 0 | 1.63 | 0 | 0 | PLAGIOCLASE | 22.1 | 2.63 | 0 | 1.63 | 0 | 0
PLAGIOCLASE | 28 | 2.63 | 620 | 0.66 | 0.02 | 0.02 | PLAGIOCLASE | 28 | 2.63 | 644 | 0.66 | 0.02 | 0.03 | PLAGIOCLASE | 28 | 2.63 | 825 | 0.66 | 0.03 | 0.03 | PLAGIOCLASE | 28 | 2.63 | 765 | 0.66 | 0.02 | 0.02 | PLAGIOCLASE | 28 | 2.63 | 837 | 0.66 | 0.04 | 0.04
CALCITE | 29.5 | 2.71 | 2214 | 0.78 | 0.09 | 0.09 | CALCITE | 29.5 | 2.71 | 1457 | 0.78 | 0.06 | 0.07 | CALCITE | 29.5 | 2.71 | 332 | 0.78 | 0.01 | 0.01 | CALCITE | 29.5 | 2.71 | 461 | 0.78 | 0.02 | 0.02 | CALCITE | 29.5 | 2.71 | 846 | 0.78 | 0.04 | 0.04
DOLOMITE | 30.8 | 2.84 | 4961 | 0.96 | 0.25 | 0.25 | DOLOMITE | 30.8 | 2.84 | 3261 | 0.96 | 0.18 | 0.17 | DOLOMITE | 30.8 | 2.84 | 2546 | 0.96 | 0.13 | 0.13 | DOLOMITE | 30.8 | 2.84 | 2049 | 0.96 | 0.09 | 0.09 | DOLOMITE | 30.8 | 2.84 | 1427 | 0.96 | 0.09 | 0.08
ARAGONITE | 26.2 | 2.93 | 0 | 1.8 | 0 | 0 | ARAGONITE | 26.2 | 2.93 | 0 | 1.8 | 0 | 0 | ARAGONITE | 26.2 | 2.93 | 0 | 1.8 | 0 | 0 | ARAGONITE | 26.2 | 2.93 | 0 | 1.8 | 0 | 0 | ARAGONITE | 26.2 | 2.93 | 0 | 1.8 | 0 | 0
SIDERITE | 32 | 2.8 | 0 | 0.84 | 0 | 0 | SIDERITE | 32 | 2.8 | 0 | 0.84 | 0 | 0 | SIDERITE | 32 | 2.8 | 0 | 0.84 | 0 | 0 | SIDERITE | 32 | 2.8 | 0 | 0.84 | 0 | 0 | SIDERITE | 32 | 2.8 | 0 | 0.84 | 0 | 0
APATITE | 25.9 | 3.2 | tr | 1.88 | 0 | 0 | APATITE | 25.9 | 3.2 | 0 | 1.88 | 0 | 0 | APATITE | 25.9 | 3.2 | 0 | 1.88 | 0 | 0 | APATITE | 25.9 | 3.2 | 0 | 1.88 | 0 | 0 | APATITE | 25.9 | 3.2 | 0 | 1.88 | 0 | 0
ANHYDRITE | 25.5 | 2.95 | 0 | 0.13 | 0 | 0 | ANHYDRITE | 25.5 | 2.95 | 0 | 0.13 | 0 | 0 | ANHYDRITE | 25.5 | 2.95 | 0 | 0.13 | 0 | 0 | ANHYDRITE | 25.5 | 2.95 | 0 | 0.13 | 0 | 0 | ANHYDRITE | 25.5 | 2.95 | 0 | 0.13 | 0 | 0
GYPSUM | 11.7 | 2.33 | 0 | 0.85 | 0 | 0 | GYPSUM | 11.7 | 2.33 | 0 | 0.85 | 0 | 0 | GYPSUM | 11.7 | 2.33 | 0 | 0.85 | 0 | 0 | GYPSUM | 11.7 | 2.33 | 0 | 0.85 | 0 | 0 | GYPSUM | 11.7 | 2.33 | 0 | 0.85 | 0 | 0
BARITE | 26 | 4.5 | 0 | 0.96 | 0 | 0 | BARITE | 26 | 4.5 | 0 | 0.96 | 0 | 0 | BARITE | 26 | 4.5 | 0 | 0.96 | 0 | 0 | BARITE | 26 | 4.5 | 0 | 0.96 | 0 | 0 | BARITE | 26 | 4.5 | 0 | 0.96 | 0 | 0
HALITE | 31.7 | 2.16 | 0 | 0.25 | 0 | 0 | HALITE | 31.7 | 2.16 | 0 | 0.25 | 0 | 0 | HALITE | 31.7 | 2.16 | 0 | 0.25 | 0 | 0 | HALITE | 31.7 | 2.16 | 0 | 0.25 | 0 | 0 | HALITE | 31.7 | 2.16 | 0 | 0.25 | 0 | 0
PYRITE | 33.1 | 5 | 311 | 0.6 | 0.01 | 0.01 | PYRITE | 33.1 | 5 | 381 | 0.6 | 0.01 | 0.01 | PYRITE | 33.1 | 5 | 429 | 0.6 | 0.01 | 0.01 | PYRITE | 33.1 | 5 | 432 | 0.6 | 0.01 | 0.01 | PYRITE | 33.1 | 5 | 647 | 0.6 | 0.02 | 0.01
HEMATITE | 33.3 | 5.27 | 0 | 1 | 0 | 0 | HEMATITE | 33.3 | 5.27 | 0 | 1 | 0 | 0 | HEMATITE | 33.3 | 5.27 | 0 | 1 | 0 | 0 | HEMATITE | 33.3 | 5.27 | 0 | 1 | 0 | 0 | HEMATITE | 33.3 | 5.27 | 0 | 1 | 0 | 0
KAOLINITE | 12.5 | 2.65 | 0 | 1.2 | 0 | 0 | KAOLINITE | 12.5 | 2.65 | 0 | 1.2 | 0 | 0 | KAOLINITE | 12.5 | 2.65 | 0 | 1.2 | 0 | 0 | KAOLINITE | 12.5 | 2.65 | 0 | 1.2 | 0 | 0 | KAOLINITE | 12.5 | 2.65 | 0 | 1.2 | 0 | 0
ILLITE | 8.9 | 2.75 | 1413 | 7.2 | 0.54 | 0.55 | ILLITE | 8.9 | 2.75 | 1486 | 7.2 | 0.6 | 0.61 | ILLITE | 8.9 | 2.75 | 1702 | 7.2 | 0.67 | 0.67 | ILLITE | 8.9 | 2.75 | 2144 | 7.2 | 0.72 | 0.72 | ILLITE | 8.9 | 2.75 | 1388 | 7.2 | 0.63 | 0.64
ILLITE | 19.8 | 2.75 | 0 | 4.2 | 0 | 0 | ILLITE | 19.8 | 2.75 | 0 | 4.2 | 0 | 0 | ILLITE | 19.8 | 2.75 | 0 | 4.2 | 0 | 0 | ILLITE | 19.8 | 2.75 | 0 | 4.2 | 0 | 0 | ILLITE | 19.8 | 2.75 | 0 | 4.2 | 0 | 0
CHLORITE | 6.2 | 3 | 0 | 5 | 0 | 0 | CHLORITE | 6.2 | 3 | 0 | 5 | 0 | 0 | CHLORITE | 6.2 | 3 | 0 | 5 | 0 | 0 | CHLORITE | 6.2 | 3 | 0 | 5 | 0 | 0 | CHLORITE | 6.2 | 3 | 0 | 5 | 0 | 0
SMECTITE | 5 | 2.5 | 0 | 1 | 0 | 0 | SMECTITE | 5 | 2.5 | 0 | 1 | 0 | 0 | SMECTITE | 5 | 2.5 | 0 | 1 | 0 | 0 | SMECTITE | 5 | 2.5 | 0 | 1 | 0 | 0 | SMECTITE | 5 | 2.5 | 0 | 1 | 0 | 0
ILLITE/SMECTITE | 5.2 | 2.5 | 0 | 1 | 0 | 0 | ILLITE/SMECTITE | 5.2 | 2.5 | 0 | 1 | 0 | 0 | ILLITE/SMECTITE | 5.2 | 2.5 | 0 | 1 | 0 | 0 | ILLITE/SMECTITE | 5.2 | 2.5 | 0 | 1 | 0 | 0 | ILLITE/SMECTITE | 5.2 | 2.5 | 0 | 1 | 0 | 0
MICA | 8.9 | 2.75 | 0 | 1 | 0 | 0 | MICA | 8.9 | 2.75 | 0 | 1 | 0 | 0 | MICA | 8.9 | 2.75 | 0 | 1 | 0 | 0 | MICA | 8.9 | 2.75 | 0 | 1 | 0 | 0 | MICA | 8.9 | 2.75 | 0 | 1 | 0 | 0
BERTHIERINE | 33.4 | 3.03 | 0 | 2.5 | 0 | 0 | BERTHIERINE | 33.4 | 3.03 | 0 | 2.5 | 0 | 0 | BERTHIERINE | 33.4 | 3.03 | 0 | 2.5 | 0 | 0 | BERTHIERINE | 33.4 | 3.03 | 0 | 2.5 | 0 | 0 | BERTHIERINE | 33.4 | 3.03 | 0 | 2.5 | 0 | 0
TOTAL |  |  |  |  | 1 | 1 | TOTAL |  |  |  |  | 1 | 1 | TOTAL |  |  |  |  | 1 | 1 | TOTAL |  |  |  |  | 1 | 1 | TOTAL |  |  |  |  | 1 | 1
CALCULATED GRAIN DENSITY = |  |  | 2.78 |  |  |  | CALCULATED GRAIN DENSITY = |  |  | 2.78 |  |  |  | CALCULATED GRAIN DENSITY = |  |  | 2.77 |  |  |  | CALCULATED GRAIN DENSITY = |  |  | 2.77 |  |  |  | CALCULATED GRAIN DENSITY = |  |  | 2.79

## <5 MICRON FRACTION
Bulk and Clay Smear <5 Micron Fraction
07-33-078-21W6
Montney Formation
|  |  | BULK POWDER XRD (Weight % Fraction) | [8 empty] | CLAY SMEAR <5 MICRON SRC (Weight % Fraction)
Total Clay
|  |  |  | Calcite | Dolomite + |  |  |  | % <5 |  |  | Cal. & | Dolomite |  |  |  |  | Illite-
Sample Depth |  | Quartz | Feldspar | & Anhy | Apatite | Pyrite + | Kaolinite |  | Micron by | Quartz | Feldspar | Anhy | + Apatite | Pyrite + | Kaolinite |  | Chlorite | Smectite
(m) | Petro | % | (K+P) % | % | % | Sid. % | % | Illite % | Mass | % | (K+P) % | % | % | Sid. % | % | Illite % | % | % | Formation
2735.0 | A-1 | 13 | 4+13 | 49 | 17+Tr | 1+Tr | - | 3 | 9.2 | 8 | 2+3 | 36 | 20 | 1-Pyr | Tr | 30 | - | - | Doig
2745.0 | A-1 | 15 | 3+2 | 47 | 22+6 | 2+3 | - | Tr | 7.9 | 7 | 2+Tr | 37 | 11+12 | +3 | - | 26 | - | - | Doig
2755.0 | A-2 | 23 | 5+5 | 30 | 36+Tr | 2-Pyr | - | Tr | 9.8 | 11 | 2+1 | 15 | 38 | 3+Tr | - | 29 | - | - | Doig
2765.00 | A-2 | 15 | 5+3 | 37 | 25+9 | 2+Tr | - | 3 | 7.2 | 6 | Tr+2 | 28 | 15+12 | 2+1 | - | 34 | - | - | Doig
2775.00 | A-1 | 8 | 6+4 | 47 | 26+4 | Sid-Tr | - | 5 | 7.1 | 8 | 1+2 | 28 | 21+13 | 3+S | - | 19 | - | - | Montney