## TRIAXIAL TEST RESULTS
SAMPLE NO | DEPTH (m) | CONFINING PRESSURE (psi) | BULK DENSITY (gm/cm3) | COMPRESSIVE STRENGTH (psi) | YOUNGS MODULUS (x106 psi) | POISSON'S RATIO | Formation
1V | 1861.3 | 0 | 2.5 | 5834 | 2.24 | 0.1 | Montney
|  | 805 |  | 12250 | 2.86 | 0.16
|  | 1610 |  | 17040 | 2.56 | 0.24
|  | 2415 |  | 20751 | 2.74 | 0.31
2V | 1868 | 1610 | 2.57 | 25892 | 3.95 | 0.25 | Montney
3V | 1874.4 | 1610 | 2.54 | 22702 | 3.85 | 0.25 | Montney
4V | 1878.4 | 0 | 2.56 | 7742 | 3.42 | 0.08 | Montney
|  | 805 |  | 13893 | 3.96 | 0.21
|  | 1610 |  | 24809 | 3.5 | 0.25
|  | 2415 |  | 31443 | 2.23 | 0.33
5V | 1880.6 | 1610 | 2.7 | 15110 | 3.31 | 0.28 | Montney
6V | 1898.9 | 1610 | 2.61 | 26696 | 3.99 | 0.27 | Montney

## METHANE ADSORPTION ISOTHERM
| Well: | COP Caribou -B54-B/94-G-7 |  |  | Well: | COP Caribou -B54-B/94-G-7
| Reservoir: | Montney |  |  | Reservoir: | Montney
| Sample number: |  |  |  | Sample number:
| Sample Type: | Shale |  |  | Sample Type: | Shale
| Drill Depth, m: | 1878.4 |  |  | Drill Depth, m: | 1886.3
| Temperature, oF: | 151 |  |  | Temperature, oF: | 151
| Average particle size, mesh: | -60 |  |  | Average particle size, mesh: | -60
Pressure |  | Methane Storage |  | Pressure |  | Methane Storage
|  | Capacity, scf/ton |  |  |  | Capacity, scf/ton
psia |  | As-Received |  | psia |  | As-Received
|  | Measured | Calculated |  |  | Measured | Calculated
0 |  | 0 | 0 | 0 |  | 0 | 0
415.12 |  | 15.93 | 15.05 | 436.19 |  | 37.18 | 37.4
1038.95 |  | 22.22 | 22.98 | 1097.56 |  | 52.94 | 53.43
1642.46 |  | 25.91 | 26.38 | 1510.18 |  | 58.3 | 57.9
2137.03 |  | 28.16 | 28.03 | 2011.68 |  | 61.74 | 61.3
2738.13 |  | 29.68 | 29.37 | 2742.6 |  | 64.26 | 64.34
3491.63 |  | 30.45 | 30.49 | 3443.06 |  | 66.03 | 66.17
Parameters |  | Methane Langmuir |  | Parameters |  | Methane Langmuir
|  | Parameters (U.S. Units) |  |  |  | Parameters (U.S. Units)
|  | As-Received |  |  |  | As-Received
Slope, ton/scf: |  | 0.0283 |  | Slope, ton/scf: |  | 0.0134
Intercept, psia*ton/scf: |  | 15.8582 |  | Intercept, psia*ton/scf: |  | 5.8069
Regression Coefficient (squared): |  | 0.9986 |  | Regression Coefficient (squared): |  | 0.9999
Intercept Variation, psia*ton/scf: |  | 3.1932 |  | Intercept Variation, psia*ton/scf: |  | 0.4497
Slope Variation, ton/scf: |  | 0.0015 |  | Slope Variation, ton/scf: |  | 0.0002
GsL Variation, psia: |  | 1.85 |  | GsL Variation, psia: |  | 1.174
PL Variation, psia: |  | 83.9898 |  | PL Variation, psia: |  | 26.6822
Langmuir Storage Capacity, scf/ton: |  | 35.39 |  | Langmuir Storage Capacity, scf/ton: |  | 74.48
Langmuir Pressure, psia: |  | 561.28 |  | Langmuir Pressure, psia: |  | 432.5
Langmuir Equation: |  | Gs=(GsL*p)/(PL+p) |  | Langmuir Equation: |  | Gs=(GsL*p)/(PL+p)
Reservoir Pressure, (Midpoint),psia: |  | 3327 |  | Reservoir Pressure, (Midpoint),psia: |  | 3327
Storage Capacity, scf/ton: |  | 30.28 |  | Storage Capacity, scf/ton: |  | 65.91
Absolute Corrected Isotherm |  |  |  | Absolute Corrected Isotherm
Corrected Langmuir Storage Capacity, scf/ton: |  | 41.86 |  | Corrected Langmuir Storage Capacity, scf/ton: |  | 86.07
Corrected Langmuir Pressure, psia: |  | 715.65 |  | Corrected Langmuir Pressure, psia: |  | 539.4
Langmuir Equation: |  | Gs=(GsL*p)/(PL+p) |  | Langmuir Equation: |  | Gs=(GsL*p)/(PL+p)
Reservoir Pressure, (Midpoint),psia: |  | 3327 |  | Reservoir Pressure, (Midpoint),psia: |  | 3327
Adsorbed Phase Methane density, gm/cc: |  | 0.372 |  | Adsorbed Phase Methane density, gm/cc: |  | 0.372
Storage Capacity, scf/ton: |  | 34.45 |  | Storage Capacity, scf/ton: |  | 74.08
Gs - Gas Storage Capacity |  |  |  | Gs - Gas Storage Capacity
GsL - Langmuir Gas Storage Capacity |  |  |  | GsL - Langmuir Gas Storage Capacity
PL - Langmuir Pressure |  |  |  | PL - Langmuir Pressure
p - Relevant Pressure (Reservoir Pressure |  |  |  | p - Relevant Pressure (Reservoir Pressure

## TOC CONTENT &ROCKEVAL PYROLYSIS
SAMPLE |  | TOC | mg/gm rock |  |  | Tmax
DEPTH (m) | LITHOLOGY | (WT %) | S1 | S2 | S3 | (oC) | OPI | S1+S2 | HI | OI | Formation
1855.3 | dk gy Sh | 2.36 | 0.27 | 0.3 | 0.2 | 462 | 0.47 | 0.57 | 13 | 8 | Montney
1859.5 | dk gy Sh | 4.92 | 0.27 | 0.99 | 0.25 | 485 | 0.21 | 1.26 | 20 | 5 | Montney
1861.3 | dk gy Sh | 4.15 | 0.32 | 1.12 | 0.23 | 492 | 0.22 | 1.44 | 27 | 6 | Montney
1863.3 | dk gy Sh | 4.21 | 0.43 | 0.71 | 0.03 | 465 | 0.38 | 1.14 | 17 | 1 | Montney
1865.1 | dk gy Sh | 1.07 | 0.53 | 0.77 | 0.01 | 470 | 0.41 | 1.3 | 19 | 0 | Montney
1867 | dk gy Sh | 5.03 | 0.31 | 1.19 | 0.06 | 474 | 0.21 | 1.5 | 24 | 1 | Montney
1868 | dk gy Sh | 4.39 | 0.01 | 0.02 | 0 | 489 | 0.33 | 0.03 | 0 | 0 | Montney
1869.1 | dk gy Sh | 1.73 | 0.28 | 0.24 | 0.14 | 462 | 0.54 | 0.52 | 14 | 8 | Montney
1871.3 | dk gy Sh | 2.64 | 0.24 | 0.25 | 0.05 | 463 | 0.49 | 0.49 | 9 | 2 | Montney
1874.4 | dk gy Sh | 1.61 | 0.21 | 0.11 | 0 | 460 | 0.66 | 0.32 | 7 | 0 | Montney
1876.1 | dk gy Sh | 3.82 | 0.42 | 0.33 | 0.65 | 460 | 0.56 | 0.75 | 9 | 17 | Montney
1877.1 | dk gy Sh | 5.18 | 0.37 | 0.56 | 0 | 476 | 0.4 | 0.93 | 11 | 0 | Montney
1878.4 | dk gy Sh | 2.89 | 0.22 | 0.31 | 0.47 | 471 | 0.42 | 0.53 | 11 | 16 | Montney
1879.4 | dk gy Sh | 4.49 | 0.28 | 0.51 | 0.01 | 473 | 0.35 | 0.79 | 11 | 0 | Montney
1880.6 | dk gy Sh | 2.62 | 0.21 | 0.28 | 0.43 | 476 | 0.43 | 0.49 | 11 | 16 | Montney
1883.4 | dk gy Sh | 2.4 | 0.21 | 0.28 | 0 | 472 | 0.43 | 0.49 | 12 | 0 | Montney
1885.2 | dk gy Sh | 5.29 | 0.22 | 0.72 | 0.07 | 488 | 0.23 | 0.94 | 14 | 1 | Montney
1886.3 | dk gy Sh | 6.19 | 0.29 | 1.03 | 0.03 | 491 | 0.22 | 1.32 | 17 | 0 | Montney
1888.6 | dk gy Sh | 6.58 | 0.22 | 0.85 | 0.12 | 481 | 0.21 | 1.07 | 13 | 2 | Montney
1891.7 | dk gy Sh | 3.11 | 0.32 | 0.4 | 0.85 | 492 | 0.44 | 0.72 | 13 | 27 | Montney
1893 | dk gy Sh | 4.57 | 0.35 | 0.55 | 0.36 | 482 | 0.39 | 0.9 | 12 | 8 | Montney
1894.3 | dk gy Sh | 1.64 | 0.23 | 0.23 | 0.14 | 495 | 0.5 | 0.46 | 14 | 9 | Montney
1895.3 | dk gy Sh | 5.13 | 0.54 | 0.2 | 0.28 | 487 | 0.73 | 0.74 | 4 | 5 | Montney
1897.1 | dk gy Sh | 3.39 | 0.22 | 0.36 | 0.17 | 472 | 0.38 | 0.58 | 11 | 5 | Montney
1898.9 | dk gy Sh | 1.7 | 0.25 | 0.11 | 0.31 | 437 | 0.69 | 0.36 | 6 | 18 | Montney