## METHANE ADSORPTION ISOTHERM
b-10-B 94-J-2 Can 1351 2049.00-2049.30 |  |  | b-10-B 94-J-2 Can 1351 2049.00-2049.30
in-Situ BASIS |  |  | AS RECEIVED BASIS
Moisture Content: | 1.12 |  | Moisture Content: | 1.12
Isotherm Temp. oF | 170.6 |  | Isotherm Temp. oC | 77
Gas used: | Methane |  | Gas used: | Methane
Helium Denity g/cc: | 2.611 |  | Helium Denity g/cc: | 2.611
PRESSURE (PSI) | ADSORBED GAS | P/V | PRESSURE (MPa) | ADSORBED GAS | P/V
| (SCF/ton) |  |  | (cc/g @STP)
58 | 1.76 | 32.96 | 0.4 | 0.05 | 7.732
119 | 2.9 | 41.1 | 0.821 | 0.09 | 9.642
184 | 3.57 | 51.59 | 1.27 | 0.1 | 12.104
252 | 4.85 | 52.03 | 1.739 | 0.14 | 12.206
323 | 6.7 | 48.27 | 2.229 | 0.2 | 11.325
394 | 7.81 | 50.4 | 2.714 | 0.23 | 11.823
483 | 9.36 | 51.63 | 3.332 | 0.28 | 12.112
587 | 10.11 | 58.09 | 4.05 | 0.3 | 13.629
769 | 11.56 | 66.51 | 5.302 | 0.34 | 15.605
962 | 12.54 | 76.75 | 6.636 | 0.37 | 18.007
1178 | 13.66 | 86.29 | 8.125 | 0.4 | 20.245
1344 | 14.01 | 95.93 | 9.269 | 0.41 | 22.507
2116 | 15.09 | 140.19 | 14.588 | 0.44 | 32.889
2691 | 17.42 | 154.53 | 18.555 | 0.51 | 36.253
Saturated Monlayer Volume (SCF/ton): |  | 21.7 | Saturated Monlayer Volume (cc/g @ STP): |  | 0.64
Langmuir Pressure (PSIA): |  | 743.1 | Langmuir Pressure (MPa): |  | 5.12
Correlation Coefficient: |  | 0.9839
b-10-B 94-J-2 Can 1312 2036.90-2037.10 |  |  | b-10-B 94-J-2 Can 1312 2036.90-2037.10
in-Situ BASIS |  |  | AS RECEIVED BASIS
Moisture Content: | 0.98 |  | Moisture Content: | 0.98
Isotherm Temp. oF | 170.6 |  | Isotherm Temp. oC | 77
Gas used: | Methane |  | Gas used: | Methane
Helium Denity g/cc: | 2.564 |  | Helium Denity g/cc: | 2.564
PRESSURE (PSI) | ADSORBED GAS | P/V | PRESSURE (MPa) | ADSORBED GAS | P/V
| (SCF/ton) |  |  | (cc/g @STP)
59 | 1.12 | 52.83 | 0.407 | 0.03 | 12.395
117 | 2.83 | 41.36 | 0.806 | 0.08 | 9.703
184 | 2.59 | 71.29 | 1.271 | 0.08 | 16.724
254 | 2.77 | 91.58 | 1.748 | 0.08 | 21.485
324 | 3.08 | 105.28 | 2.234 | 0.09 | 24.698
395 | 3.55 | 111.29 | 2.724 | 0.1 | 26.109
553 | 3.95 | 140.03 | 3.815 | 0.12 | 32.852
746 | 4.64 | 160.83 | 5.142 | 0.14 | 37.732
950 | 5.22 | 181.97 | 6.552 | 0.15 | 42.69
1163 | 6.44 | 180.49 | 8.019 | 0.19 | 42.343
1330 | 7.9 | 168.35 | 9.167 | 0.23 | 39.496
2116 | 7.89 | 268.02 | 14.588 | 0.23 | 62.878
2754 | 8.37 | 328.89 | 18.99 | 0.25 | 77.159
Saturated Monlayer Volume (SCF/ton): |  | 10.2 | Saturated Monlayer Volume (cc/g @ STP): |  | 0.3
Langmuir Pressure (PSIA): |  | 645.4 | Langmuir Pressure (MPa): |  | 4.45
Correlation Coefficient: |  | 0.9503
8-22-82-20W6 P4 1829.05-1829.34 |  |  | 8-22-82-20W6 P4 1829.05-1829.34
in-Situ BASIS |  |  | AS RECEIVED BASIS
Moisture Content: | 1.61 |  | Moisture Content: | 1.61
Isotherm Temp. oF | 134.6 |  | Isotherm Temp. oC | 57
Gas used: | Methane |  | Gas used: | Methane
Helium Denity g/cc: | 2.672 |  | Helium Denity g/cc: | 2.672
PRESSURE (PSI) | ADSORBED GAS | P/V | PRESSURE (MPa) | ADSORBED GAS | P/V
| (SCF/ton) |  |  | (cc/g @STP)
44 | 1.26 | 35.15 | 0.305 | 0.04 | 8.246
104 | 2.74 | 37.95 | 0.716 | 0.08 | 8.903
167 | 3.61 | 46.28 | 1.151 | 0.11 | 10.857
235 | 5.78 | 40.62 | 1.618 | 0.17 | 9.529
304 | 7.83 | 38.74 | 2.093 | 0.23 | 9.089
374 | 9.16 | 40.83 | 2.579 | 0.27 | 9.579
462 | 11.69 | 39.54 | 3.187 | 0.34 | 9.276
565 | 13.19 | 42.88 | 3.898 | 0.39 | 10.059
735 | 14.47 | 50.83 | 5.071 | 0.43 | 11.925
931 | 17.98 | 51.81 | 6.422 | 0.53 | 12.154
1136 | 20.2 | 56.22 | 7.831 | 0.59 | 13.19
1306 | 22.33 | 58.8 | 9.005 | 0.66 | 13.724
1965 | 27.52 | 71.38 | 13.545 | 0.81 | 16.745
2690 | 30.19 | 89.08 | 18.545 | 0.89 | 20.898
Saturated Monlayer Volume (SCF/ton): |  | 52.2 | Saturated Monlayer Volume (cc/g @ STP): |  | 1.53
Langmuir Pressure (PSIA): |  | 1822.3 | Langmuir Pressure (MPa): |  | 12.56
Correlation Coefficient: |  | 0.9605