## XRD CLAY FRACTION
|  | XRD | CLAY FRACTION TABLE
[5 empty] | Total | Mass of | Mass of
Sequence | Sample |  |  |  | Sample | Centrifuge Tube | Centrifuge Tube | Total Clay % | Sequence
Number | Number | Formation | Location | Depth | Mass gm | +>5um - gm | gm | <5 um by Mass | Number
1 | 00180209 | N/A | 1-36-79-15w6 | 2053.17 | 1.25 | 45.19 | 43.99 | 4 | 1
2 | 00190209 | N/A | 7-5-82-19W6 | 2012 | 1.31 | 45.03 | 43.77 | 3.8 | 2
3 | 00200209 | N/A | 7-5-82-19W6 | 2035 | 1.36 | 45.07 | 43.77 | 4.4 | 3

## XRD BULK POWDER
LOCN: | 1-36-79-15w6 | [5 empty] | LOCN: | 7-5-82-19W6 | [5 empty] | LOCN: | 7-5-82-19W6
DEPTH: | 2053.17 | m |  | BULK POWDER |  |  | DEPTH: | 2012 | m |  | BULK POWDER |  |  | DEPTH: | 2035 | m |  | BULK POWDER
FORM: |  |  |  | 00180209 |  |  | FORM: |  |  |  | 00190209 |  |  | FORM: |  |  |  | 00200209
[5 empty] | WGHT | VOL | [5 empty] | WGHT | VOL | [5 empty] | WGHT | VOL
| 2 THETA | DENSITY | INTENSITY | FACTOR | FRACTION | FRACTION |  | 2 THETA | DENSITY | INTENSITY | FACTOR | FRACTION | FRACTION |  | 2 THETA | DENSITY | INTENSITY | FACTOR | FRACTION | FRACTION
QUARTZ | 20.9 | 2.65 | 3617 | 1 | 0.36 | 0.37 | QUARTZ | 20.9 | 2.65 | 3968 | 1 | 0.4 | 0.41 | QUARTZ | 20.9 | 2.65 | 3715 | 1 | 0.38 | 0.39
K-FELDSPAR | 25.8 | 2.58 | 0 | 3.12 | 0 | 0 | K-FELDSPAR | 25.8 | 2.58 | 0 | 3.12 | 0 | 0 | K-FELDSPAR | 25.8 | 2.58 | 0 | 3.12 | 0 | 0
K-FELDSPAR | 27.5 | 2.58 | 1644 | 1.1 | 0.18 | 0.19 | K-FELDSPAR | 27.5 | 2.58 | 938 | 1.1 | 0.1 | 0.11 | K-FELDSPAR | 27.5 | 2.58 | 1233 | 1.1 | 0.14 | 0.15
PLAGIOCLASE | 22.1 | 2.63 | 0 | 1.63 | 0 | 0 | PLAGIOCLASE | 22.1 | 2.63 | 0 | 1.63 | 0 | 0 | PLAGIOCLASE | 22.1 | 2.63 | 0 | 1.63 | 0 | 0
PLAGIOCLASE | 28 | 2.63 | 2112 | 0.98 | 0.21 | 0.22 | PLAGIOCLASE | 28 | 2.63 | 1616 | 0.98 | 0.16 | 0.16 | PLAGIOCLASE | 28 | 2.63 | 1670 | 0.98 | 0.17 | 0.17
CALCITE | 29.5 | 2.71 | 0 | 0.78 | 0 | 0 | CALCITE | 29.5 | 2.71 | 893 | 0.78 | 0.07 | 0.07 | CALCITE | 29.5 | 2.71 | 730 | 0.78 | 0.16 | 0.16
DOLOMITE | 30.8 | 2.84 | 1750 | 0.96 | 0.17 | 0.16 | DOLOMITE | 30.8 | 2.84 | 2271 | 0.96 | 0.22 | 0.21 | DOLOMITE | 30.8 | 2.84 | 1987 | 0.96 | 0.19 | 0.19
ARAGONITE | 26.2 | 2.93 | 0 | 1.8 | 0 | 0 | ARAGONITE | 26.2 | 2.93 | 0 | 1.8 | 0 | 0 | ARAGONITE | 26.2 | 2.93 | 0 | 1.8 | 0 | 0
SIDERITE | 32 | 3.8 | 0 | 0.84 | 0 | 0 | SIDERITE | 32 | 3.8 | 0 | 0.84 | 0 | 0 | SIDERITE | 32 | 3.8 | 0 | 0.84 | 0 | 0
APATITE | 25.9 | 3.2 | 0 | 1.88 | 0 | 0 | APATITE | 25.9 | 3.2 | 0 | 1.88 | 0 | 0 | APATITE | 25.9 | 3.2 | 0 | 1.88 | 0 | 0
ANHYDRITE* | 25.5 | 2.95 | 0 | 0.13 | 0 | 0 | ANHYDRITE | 25.5 | 2.95 | 0 | 0.13 | 0 | 0 | ANHYDRITE | 25.5 | 2.95 | 0 | 0.13 | 0 | 0
GYPSUM | 11.7 | 2.33 | 0 | 0.85 | 0 | 0 | GYPSUM | 11.7 | 2.33 | 0 | 0.85 | 0 | 0 | GYPSUM | 11.7 | 2.33 | 0 | 0.85 | 0 | 0
BARITE | 26 | 4.5 | 0 | 0.96 | 0 | 0 | BARITE | 26 | 4.5 | 0 | 0.96 | 0 | 0 | BARITE | 26 | 4.5 | 0 | 0.96 | 0 | 0
HALITE | 31.7 | 2.16 | 0 | 0.25 | 0 | 0 | HALITE | 31.7 | 2.16 | 0 | 0.25 | 0 | 0 | HALITE | 31.7 | 2.16 | 0 | 0.25 | 0 | 0
PYRITE | 33.1 | 5 | 756 | 0.6 | 0.05 | 0.02 | PYRITE | 33.1 | 5 | 413 | 0.6 | 0.02 | 0.01 | PYRITE | 33.1 | 5 | 498 | 0.6 | 0.03 | 0.02
KAOLINITE | 12.5 | 2.65 | 0 | 1.2 | 0 | 0 | KAOLINITE | 12.5 | 2.65 | 77 | 1.2 | 0.01 | 0.01 | KAOLINITE | 12.5 | 2.65 | 0 | 1.2 | 0 | 0
ILLITE | 8.9 | 2.75 | 266 | 1.3 | 0.03 | 0.03 | ILLITE | 8.9 | 2.75 | 148 | 1.3 | 0.02 | 0.02 | ILLITE | 8.9 | 2.75 | 235 | 1.3 | 0.03 | 0.03
ILLITE | 19.8 | 2.75 | 0 | 4.2 | 0 | 0 | ILLITE | 19.8 | 2.75 | 0 | 4.2 | 0 | 0 | ILLITE | 19.8 | 2.75 | 0 | 4.2 | 0 | 0
CHLORITE | 6.2 | 3 | 0 | 2 | 0 | 0 | CHLORITE | 6.2 | 3 | 0 | 2 | 0 | 0 | CHLORITE | 6.2 | 3 | 0 | 2 | 0 | 0
SMECTITE | 5 | 2.5 | 0 | 1 | 0 | 0 | SMECTITE | 5 | 2.5 | 0 | 1 | 0 | 0 | SMECTITE | 5 | 2.5 | 0 | 1 | 0 | 0
MICA | 8.9 | 2.75 | 0 | 1 | 0 | 0 | MICA | 8.9 | 2.75 | 0 | 1 | 0 | 0 | MICA | 8.9 | 2.75 | 0 | 1 | 0 | 0
BERTHIERINE | 12.5 | 3.03 | 0 | 1 | 0 | 0 | BERTHIERINE | 12.5 | 3.03 | 0 | 1 | 0 | 0 | BERTHIERINE | 12.5 | 3.03 | 0 | 1 | 0 | 0
TOTAL |  |  |  |  | 1 | 1 | TOTAL |  |  |  |  | 1 | 1 | TOTAL |  |  |  |  | 1 | 1
CALCULATED GRAIN DENSITY = |  |  | 2.78 |  |  |  | CALCULATED GRAIN DENSITY = |  |  | 2.75 |  |  |  | CALCULATED GRAIN DENSITY = |  |  | 2.75
* Anhydrite may or may not be present. Primary peak placement indicates its | [6 empty] | * Anhydrite may or may not be present. Primary peak placement indicates its | [6 empty] | * Anhydrite may or may not be present. Primary peak placement indicates its
presence, but secondary peaks fail to provide verification | [6 empty] | presence, but secondary peaks fail to provide verification | [6 empty] | presence, but secondary peaks fail to provide verification

## XRD CLAY SMEAR
LOCN: | 1-36-79-15W6 | [5 empty] | LOCN: | 7-5-82-19W6 | [5 empty] | LOCN: | 7-5-82-19W6
DEPTH: | 2053.17 | m |  | CLAY SMEAR <5um |  |  | DEPTH: | 2012 | m |  | CLAY SMEAR <5um |  |  | DEPTH: | 2035 | m |  | CLAY SMEAR <5um
FORM: |  |  |  | 1080209 |  |  | FORM: |  |  |  | 00190209 |  |  | FORM: |  |  |  | 00200209
[5 empty] | WGHT | VOL | [5 empty] | WGHT | VOL | [5 empty] | WGHT | VOL
| 2 THETA | DENSITY | INTENSITY | FACTOR | FRACTION | FRACTION |  | 2 THETA | DENSITY | INTENSITY | FACTOR | FRACTION | FRACTION |  | 2 THETA | DENSITY | INTENSITY | FACTOR | FRACTION | FRACTION
QUARTZ | 20.9 | 2.65 | 1072 | 1 | 0.06 | 0.06 | QUARTZ | 20.9 | 2.65 | 1486 | 1 | 0.08 | 0.08 | QUARTZ | 20.9 | 2.65 | 1811 | 1 | 0.11 | 0.11
K-FELDSPAR | 25.8 | 2.58 | 0 | 3.12 | 0 | 0 | K-FELDSPAR | 25.8 | 2.58 | 0 | 3.12 | 0 | 0 | K-FELDSPAR | 25.8 | 2.58 | 0 | 3.12 | 0 | 0
K-FELDSPAR | 27.5 | 2.58 | 1005 | 0.62 | 0.04 | 0.04 | K-FELDSPAR | 27.5 | 2.58 | 875 | 0.62 | 0.03 | 0.03 | K-FELDSPAR | 27.5 | 2.58 | 1153 | 0.62 | 0.04 | 0.04
PLAGIOCLASE | 22.1 | 2.63 | 0 | 1.63 | 0 | 0 | PLAGIOCLASE | 22.1 | 2.63 | 0 | 1.63 | 0 | 0 | PLAGIOCLASE | 22.1 | 2.63 | 0 | 1.63 | 0 | 0
PLAGIOCLASE | 28 | 2.63 | 832 | 0.66 | 0.03 | 0.03 | PLAGIOCLASE | 28 | 2.63 | 1001 | 0.66 | 0.03 | 0.04 | PLAGIOCLASE | 28 | 2.63 | 914 | 0.66 | 0.04 | 0.04
CALCITE | 29.5 | 2.71 | 0 | 0.78 | 0 | 0 | CALCITE | 29.5 | 2.71 | 2114 | 0.78 | 0.09 | 0.09 | CALCITE | 29.5 | 2.71 | 1721 | 0.78 | 0.08 | 0.08
DOLOMITE | 30.8 | 2.84 | 2665 | 0.96 | 0.15 | 0.14 | DOLOMITE | 30.8 | 2.84 | 2855 | 0.96 | 0.14 | 0.14 | DOLOMITE | 30.8 | 2.84 | 2623 | 0.96 | 0.15 | 0.15
ARAGONITE | 26.2 | 2.93 | 0 | 1.8 | 0 | 0 | ARAGONITE | 26.2 | 2.93 | 0 | 1.8 | 0 | 0 | ARAGONITE | 26.2 | 2.93 | 0 | 1.8 | 0 | 0
SIDERITE | 32 | 3.8 | 0 | 0.84 | 0 | 0 | SIDERITE | 32 | 3.8 | 0 | 0.84 | 0 | 0 | SIDERITE | 32 | 3.8 | 0 | 0.84 | 0 | 0
APATITE | 25.9 | 3.2 | 0 | 1.88 | 0 | 0 | APATITE | 25.9 | 3.2 | 0 | 1.88 | 0 | 0 | APATITE | 25.9 | 3.2 | 0 | 1.88 | 0 | 0
ANHYDRITE | 25.5 | 2.95 | 0 | 0.13 | 0 | 0 | ANHYDRITE | 25.5 | 2.95 | 0 | 0.13 | 0 | 0 | ANHYDRITE | 25.5 | 2.95 | 0 | 0.13 | 0 | 0
GYPSUM | 11.7 | 2.33 | 0 | 0.85 | 0 | 0 | GYPSUM | 11.7 | 2.33 | 0 | 0.85 | 0 | 0 | GYPSUM | 11.7 | 2.33 | 0 | 0.85 | 0 | 0
BARITE | 26 | 4.5 | 0 | 0.96 | 0 | 0 | BARITE | 26 | 4.5 | 0 | 0.96 | 0 | 0 | BARITE | 26 | 4.5 | 0 | 0.96 | 0 | 0
HALITE | 31.7 | 2.16 | 0 | 0.25 | 0 | 0 | HALITE | 31.7 | 2.16 | 0 | 0.25 | 0 | 0 | HALITE | 31.7 | 2.16 | 0 | 0.25 | 0 | 0
PYRITE | 33.1 | 5 | 528 | 0.6 | 0.02 | 0.01 | PYRITE | 33.1 | 5 | 548 | 0.6 | 0.02 | 0.01 | PYRITE | 33.1 | 5 | 489 | 0.6 | 0.02 | 0.02
HEMATITE | 33.3 | 5.27 | 0 | 1 | 0 | 0 | HEMATITE | 33.3 | 5.27 | 0 | 1 | 0 | 0 | HEMATITE | 33.3 | 5.27 | 0 | 1 | 0 | 0
KAOLINITE | 12.5 | 2.65 | 165 | 1.2 | 0.01 | 0.01 | KAOLINITE | 12.5 | 2.65 | 254 | 1.2 | 0.02 | 0.02 | KAOLINITE | 12.5 | 2.65 | 127 | 1.2 | 0.01 | 0.01
ILLITE | 8.9 | 2.75 | 1675 | 7.2 | 0.69 | 0.69 | ILLITE | 8.9 | 2.75 | 1655 | 7.2 | 0.6 | 0.61 | ILLITE | 8.9 | 2.75 | 1228 | 7.2 | 0.54 | 0.54
ILLITE | 19.8 | 2.75 | 0 | 4.2 | 0 | 0 | ILLITE | 19.8 | 2.75 | 0 | 4.2 | 0 | 0 | ILLITE | 19.8 | 2.75 | 0 | 4.2 | 0 | 0
CHLORITE | 6.2 | 3 | 0 | 5 | 0 | 0 | CHLORITE | 6.2 | 3 | TR | 5 | 0 | 0 | CHLORITE | 6.2 | 3 | 0 | 5 | 0 | 0
SMECTITE | 5 | 2.5 | 0 | 1 | 0 | 0 | SMECTITE | 5 | 2.5 | 0 | 1 | 0 | 0 | SMECTITE | 5 | 2.5 | 0 | 1 | 0 | 0
ILLITE/SMECTITE | 5.2 | 2.5 | 87 | 1 | 0.01 | 0.01 | ILLITE/SMECTITE | 5.2 | 2.5 | 0 | 1 | 0 | 0 | ILLITE/SMECTITE | 5.2 | 2.5 | 0 | 1 | 0 | 0
MICA | 8.9 | 2.75 | 0 | 1 | 0 | 0 | MICA | 8.9 | 2.75 | 0 | 1 | 0 | 0 | MICA | 8.9 | 2.75 | 0 | 1 | 0 | 0
BERTHIERINE | 33.4 | 3.03 | 0 | 2.5 | 0 | 0 | BERTHIERINE | 33.4 | 3.03 | 0 | 2.5 | 0 | 0 | BERTHIERINE | 33.4 | 3.03 | 0 | 2.5 | 0 | 0
TOTAL |  |  |  |  | 1 | 1 | TOTAL |  |  |  |  | 1 | 1 | TOTAL |  |  |  |  | 1 | 1
CALCULATED GRAIN DENSITY = |  |  | 2.79 |  |  |  | CALCULATED GRAIN DENSITY = |  |  | 2.78 |  |  |  | CALCULATED GRAIN DENSITY = |  |  | 2.78
* Anhydrite may or may not be present. Primary peak placement indicates its | [6 empty] | * Anhydrite may or may not be present. Primary peak placement indicates its | [6 empty] | * Anhydrite may or may not be present. Primary peak placement indicates its
presence, but secondary peaks fail to provide verification | [6 empty] | presence, but secondary peaks fail to provide verification | [6 empty] | presence, but secondary peaks fail to provide verification