## XRD CLAY FRACTION
|  | XRD | CLAY FRACTION TABLE
[5 empty] | Total | Mass of | Mass of
Sequence | Sample |  |  |  | Sample | Centrifuge Tube | Centrifuge Tube | Total Clay % | Sequence
Number | Number | Formation | Location | Depth | Mass gm | +>5um - gm | gm | <5 um by Mass | Number
1 | 05270610 | MSKW | a-100-J/094-O-7 | 2705.3 | 2.01 | 45.53 | 43.77 | 12.4 | 1
2 | 05280610 | MSKW | a-100-J/094-O-7 | 2711.42 | 2.02 | 46.47 | 44.71 | 12.9 | 2
3 | 05290610 | MSKW | a-100-J/094-O-7 | 2773.86 | 2 | 46.73 | 44.95 | 11 | 3
4 | 05300610 | MSKW | a-100-J/094-O-7 | 2778.53 | 2.06 | 46.55 | 44.78 | 14.1 | 4
5 | 05310610 | MSKW | a-100-J/094-O-7 | 2779.52 | 2.03 | 47.65 | 45.69 | 3.4 | 5
6 | 0320610 | MSKW | a-100-J/094-O-7 | 2788.24 | 2.06 | 46.77 | 44.78 | 3.4 | 6

## XRD BULK POWDER
LOCN: | a-100-J094-o-7 | [5 empty] | LOCN: | a-100-J094-o-7 | [5 empty] | LOCN: | a-100-J094-o-7 | [5 empty] | LOCN: | a-100-J094-o-7 | [5 empty] | LOCN: | a-100-J094-o-7 | [5 empty] | LOCN: | a-100-J094-o-7
DEPTH: | 2705.3 | m |  | BULK POWDER |  |  | DEPTH: | 2711.42 | m |  | BULK POWDER |  |  | DEPTH: | 2773.83 | m |  | BULK POWDER |  |  | DEPTH: | 2778.53 | m |  | BULK POWDER |  |  | DEPTH: | 2779.52 | m |  | BULK POWDER |  |  | DEPTH: | 2788.24 | m |  | BULK POWDER
FORM: | MSKW |  |  | 05270610 |  |  | FORM: | ORPK |  |  | 05280610 |  |  | FORM: | ORPK |  |  | 05290610 |  |  | FORM: | ORPK |  |  | 05300610 |  |  | FORM: | ORPK |  |  | 05310610 |  |  | FORM: | ORPK |  |  | 05320610
[5 empty] | WGHT | VOL | [5 empty] | WGHT | VOL | [5 empty] | WGHT | VOL | [5 empty] | WGHT | VOL | [5 empty] | WGHT | VOL | [5 empty] | WGHT | VOL
| 2 THETA | DENSITY | INTENSITY | FACTOR | FRACTION | FRACTION |  | 2 THETA | DENSITY | INTENSITY | FACTOR | FRACTION | FRACTION |  | 2 THETA | DENSITY | INTENSITY | FACTOR | FRACTION | FRACTION |  | 2 THETA | DENSITY | INTENSITY | FACTOR | FRACTION | FRACTION |  | 2 THETA | DENSITY | INTENSITY | FACTOR | FRACTION | FRACTION |  | 2 THETA | DENSITY | INTENSITY | FACTOR | FRACTION | FRACTION
QUARTZ | 20.9 | 2.65 | 4525 | 1 | 0.69 | 0.72 | QUARTZ | 20.9 | 2.65 | 3382 | 1 | 0.59 | 0.63 | QUARTZ | 20.9 | 2.65 | 4149 | 1 | 0.64 | 0.67 | QUARTZ | 20.9 | 2.65 | 3503 | 1 | 0.56 | 0.6 | QUARTZ | 20.9 | 2.65 | 4333 | 1 | 0.65 | 0.69 | QUARTZ | 20.9 | 2.65 | 4242 | 1 | 0.63 | 0.67
K-FELDSPAR | 25.8 | 2.58 | 0 | 3.12 | 0 | 0 | K-FELDSPAR | 25.8 | 2.58 | 0 | 3.12 | 0 | 0 | K-FELDSPAR | 25.8 | 2.58 | 0 | 3.12 | 0 | 0 | K-FELDSPAR | 25.8 | 2.58 | 0 | 3.12 | 0 | 0 | K-FELDSPAR | 25.8 | 2.58 | 0 | 3.12 | 0 | 0 | K-FELDSPAR | 25.8 | 2.58 | 0 | 3.12 | 0 | 0
K-FELDSPAR | 27.5 | 2.58 | tr | 1.1 | 0 | 0 | K-FELDSPAR | 27.5 | 2.58 | 0 | 1.1 | 0 | 0 | K-FELDSPAR | 27.5 | 2.58 | 0 | 1.1 | 0 | 0 | K-FELDSPAR | 27.5 | 2.58 | 0 | 1.1 | 0 | 0 | K-FELDSPAR | 27.5 | 2.58 | 0 | 1.1 | 0 | 0 | K-FELDSPAR | 27.5 | 2.58 | tr | 1.1 | 0 | 0
PLAGIOCLASE | 22.1 | 2.63 | 0 | 1.63 | 0 | 0 | PLAGIOCLASE | 22.1 | 2.63 | 0 | 1.63 | 0 | 0 | PLAGIOCLASE | 22.1 | 2.63 | 0 | 1.63 | 0 | 0 | PLAGIOCLASE | 22.1 | 2.63 | 0 | 1.63 | 0 | 0 | PLAGIOCLASE | 22.1 | 2.63 | 0 | 1.63 | 0 | 0 | PLAGIOCLASE | 22.1 | 2.63 | 0 | 1.63 | 0 | 0
PLAGIOCLASE | 28 | 2.63 | 606 | 0.98 | 0.09 | 0.1 | PLAGIOCLASE | 28 | 2.63 | 894 | 0.98 | 0.15 | 0.16 | PLAGIOCLASE | 28 | 2.63 | 582 | 0.98 | 0.09 | 0.09 | PLAGIOCLASE | 28 | 2.63 | 578 | 0.98 | 0.09 | 0.1 | PLAGIOCLASE | 28 | 2.63 | 822 | 0.98 | 0.12 | 0.13 | PLAGIOCLASE | 28 | 2.63 | 842 | 0.98 | 0.12 | 0.13
CALCITE | 29.5 | 2.71 | 0 | 0.78 | 0 | 0 | CALCITE | 29.5 | 2.71 | 0 | 0.78 | 0 | 0 | CALCITE | 29.5 | 2.71 | 1044 | 0.78 | 0.13 | 0.13 | CALCITE | 29.5 | 2.71 | 640 | 0.78 | 0.08 | 0.08 | CALCITE | 29.5 | 2.71 | 118 | 0.78 | 0.01 | 0.01 | CALCITE | 29.5 | 2.71 | 132 | 0.78 | 0.02 | 0.02
DOLOMITE | 30.8 | 2.84 | 587 | 0.96 | 0.09 | 0.08 | DOLOMITE | 30.8 | 2.84 | 340 | 0.96 | 0.06 | 0.06 | DOLOMITE | 30.8 | 2.84 | tr | 0.96 | 0 | 0 | DOLOMITE | 30.8 | 2.84 | 361 | 0.96 | 0.06 | 0.06 | DOLOMITE | 30.8 | 2.84 | 214 | 0.96 | 0.03 | 0.03 | DOLOMITE | 30.8 | 2.84 | 474 | 0.96 | 0.07 | 0.07
ARAGONITE | 26.2 | 2.93 | 0 | 1.8 | 0 | 0 | ARAGONITE | 26.2 | 2.93 | 0 | 1.8 | 0 | 0 | ARAGONITE | 26.2 | 2.93 | 0 | 1.8 | 0 | 0 | ARAGONITE | 26.2 | 2.93 | 0 | 1.8 | 0 | 0 | ARAGONITE | 26.2 | 2.93 | 0 | 1.8 | 0 | 0 | ARAGONITE | 26.2 | 2.93 | 0 | 1.8 | 0 | 0
SIDERITE | 32 | 3.8 | 0 | 0.84 | 0 | 0 | SIDERITE | 32 | 3.8 | 0 | 0.84 | 0 | 0 | SIDERITE | 32 | 3.8 | 0 | 0.84 | 0 | 0 | SIDERITE | 32 | 3.8 | 0 | 0.84 | 0 | 0 | SIDERITE | 32 | 3.8 | 0 | 0.84 | 0 | 0 | SIDERITE | 32 | 3.8 | 0 | 0.84 | 0 | 0
APATITE | 25.9 | 3.2 | 0 | 1.88 | 0 | 0 | APATITE | 25.9 | 3.2 | 0 | 1.88 | 0 | 0 | APATITE | 25.9 | 3.2 | 0 | 1.88 | 0 | 0 | APATITE | 25.9 | 3.2 | 0 | 1.88 | 0 | 0 | APATITE | 25.9 | 3.2 | 0 | 1.88 | 0 | 0 | APATITE | 25.9 | 3.2 | 0 | 1.88 | 0 | 0
ANHYDRITE | 25.5 | 2.95 | 0 | 0.13 | 0 | 0 | ANHYDRITE | 25.5 | 2.95 | 0 | 0.13 | 0 | 0 | ANHYDRITE | 25.5 | 2.95 | 0 | 0.13 | 0 | 0 | ANHYDRITE | 25.5 | 2.95 | 0 | 0.13 | 0 | 0 | ANHYDRITE | 25.5 | 2.95 | 0 | 0.13 | 0 | 0 | ANHYDRITE | 25.5 | 2.95 | 0 | 0.13 | 0 | 0
GYPSUM | 11.7 | 2.33 | 0 | 0.85 | 0 | 0 | GYPSUM | 11.7 | 2.33 | 0 | 0.85 | 0 | 0 | GYPSUM | 11.7 | 2.33 | 0 | 0.85 | 0 | 0 | GYPSUM | 11.7 | 2.33 | 0 | 0.85 | 0 | 0 | GYPSUM | 11.7 | 2.33 | 0 | 0.85 | 0 | 0 | GYPSUM | 11.7 | 2.33 | 0 | 0.85 | 0 | 0
BARITE | 26 | 4.5 | 0 | 0.96 | 0 | 0 | BARITE | 26 | 4.5 | 0 | 0.96 | 0 | 0 | BARITE | 26 | 4.5 | 0 | 0.96 | 0 | 0 | BARITE | 26 | 4.5 | 0 | 0.96 | 0 | 0 | BARITE | 26 | 4.5 | 0 | 0.96 | 0 | 0 | BARITE | 26 | 4.5 | 0 | 0.96 | 0 | 0
HALITE | 31.7 | 2.16 | 0 | 0.25 | 0 | 0 | HALITE | 31.7 | 2.16 | 0 | 0.25 | 0 | 0 | HALITE | 31.7 | 2.16 | 0 | 0.25 | 0 | 0 | HALITE | 31.7 | 2.16 | 0 | 0.25 | 0 | 0 | HALITE | 31.7 | 2.16 | 0 | 0.25 | 0 | 0 | HALITE | 31.7 | 2.16 | 0 | 0.25 | 0 | 0
PYRITE | 33.1 | 5 | 774 | 0.6 | 0.07 | 0.04 | PYRITE | 33.1 | 5 | 1238 | 0.6 | 0.13 | 0.07 | PYRITE | 33.1 | 5 | 945 | 0.6 | 0.09 | 0.05 | PYRITE | 33.1 | 5 | 1463 | 0.6 | 0.14 | 0.08 | PYRITE | 33.1 | 5 | 1219 | 0.6 | 0.11 | 0.06 | PYRITE | 33.1 | 5 | 1155 | 0.6 | 0.1 | 0.06
KAOLINITE | 12.5 | 2.65 | 0 | 1.2 | 0 | 0 | KAOLINITE | 12.5 | 2.65 | 0 | 1.2 | 0 | 0 | KAOLINITE | 12.5 | 2.65 | 0 | 1.2 | 0 | 0 | KAOLINITE | 12.5 | 2.65 | 0 | 1.2 | 0 | 0 | KAOLINITE | 12.5 | 2.65 | 0 | 1.2 | 0 | 0 | KAOLINITE | 12.5 | 2.65 | 0 | 1.2 | 0 | 0
ILLITE | 8.9 | 2.75 | 306 | 1.3 | 0.06 | 0.06 | ILLITE | 8.9 | 2.75 | 346 | 1.3 | 0.08 | 0.08 | ILLITE | 8.9 | 2.75 | 278 | 1.3 | 0.06 | 0.06 | ILLITE | 8.9 | 2.75 | 366 | 1.3 | 0.08 | 0.08 | ILLITE | 8.9 | 2.75 | 371 | 1.3 | 0.07 | 0.07 | ILLITE | 8.9 | 2.75 | 305 | 1.3 | 0.06 | 0.06
ILLITE | 19.8 | 2.75 | 0 | 4.2 | 0 | 0 | ILLITE | 19.8 | 2.75 | 0 | 4.2 | 0 | 0 | ILLITE | 19.8 | 2.75 | 0 | 4.2 | 0 | 0 | ILLITE | 19.8 | 2.75 | 0 | 4.2 | 0 | 0 | ILLITE | 19.8 | 2.75 | 0 | 4.2 | 0 | 0 | ILLITE | 19.8 | 2.75 | 0 | 4.2 | 0 | 0
CHLORITE | 6.2 | 3 | 0 | 2 | 0 | 0 | CHLORITE | 6.2 | 3 | 0 | 2 | 0 | 0 | CHLORITE | 6.2 | 3 | 0 | 2 | 0 | 0 | CHLORITE | 6.2 | 3 | 0 | 2 | 0 | 0 | CHLORITE | 6.2 | 3 | 0 | 2 | 0 | 0 | CHLORITE | 6.2 | 3 | 0 | 2 | 0 | 0
SMECTITE | 5 | 2.5 | 0 | 1 | 0 | 0 | SMECTITE | 5 | 2.5 | 0 | 1 | 0 | 0 | SMECTITE | 5 | 2.5 | 0 | 1 | 0 | 0 | SMECTITE | 5 | 2.5 | 0 | 1 | 0 | 0 | SMECTITE | 5 | 2.5 | 0 | 1 | 0 | 0 | SMECTITE | 5 | 2.5 | 0 | 1 | 0 | 0
MICA | 8.9 | 2.75 | 0 | 1 | 0 | 0 | MICA | 8.9 | 2.75 | 0 | 1 | 0 | 0 | MICA | 8.9 | 2.75 | 0 | 1 | 0 | 0 | MICA | 8.9 | 2.75 | 0 | 1 | 0 | 0 | MICA | 8.9 | 2.75 | 0 | 1 | 0 | 0 | MICA | 8.9 | 2.75 | 0 | 1 | 0 | 0
BERTHIERINE | 12.5 | 3.03 | 0 | 1 | 0 | 0 | BERTHIERINE | 12.5 | 3.03 | 0 | 1 | 0 | 0 | BERTHIERINE | 12.5 | 3.03 | 0 | 1 | 0 | 0 | BERTHIERINE | 12.5 | 3.03 | 0 | 1 | 0 | 0 | BERTHIERINE | 12.5 | 3.03 | 0 | 1 | 0 | 0 | BERTHIERINE | 12.5 | 3.03 | 0 | 1 | 0 | 0
TOTAL |  |  |  |  | 1 | 1 | TOTAL |  |  |  |  | 1 | 1 | TOTAL |  |  |  |  | 1 | 1 | TOTAL |  |  |  |  | 1 | 1 | TOTAL |  |  |  |  | 1 | 1 | TOTAL |  |  |  |  | 1 | 1
CALCULATED GRAIN DENSITY = |  |  | 2.84 |  |  |  | CALCULATED GRAIN DENSITY = |  |  | 2.97 |  |  |  | CALCULATED GRAIN DENSITY = |  |  | 2.87 |  |  |  | CALCULATED GRAIN DENSITY = |  |  | 3 |  |  |  | CALCULATED GRAIN DENSITY = |  |  | 2.92 |  |  |  | CALCULATED GRAIN DENSITY = |  |  | 2.91

## XRD CLAY SMEAR
LOCN: | a-100-J/094-O-7 | [5 empty] | LOCN: | a-100-J/094-O-7 | [5 empty] | LOCN: | a-100-J/094-O-7 | [5 empty] | LOCN: | a-100-J/094-O-7 | [5 empty] | LOCN: | a-100-J/094-O-7 | [5 empty] | LOCN: | a-100-J/094-O-7
DEPTH: | 2705.3 | m |  | CLAY SMEAR <5um |  |  | DEPTH: | 2711.42 | m |  | CLAY SMEAR <5um |  |  | DEPTH: | 2773.86 | m |  | CLAY SMEAR <5um |  |  | DEPTH: | 2778.53 | m |  | CLAY SMEAR <5um |  |  | DEPTH: | 2779.52 | m |  | CLAY SMEAR <5um |  |  | DEPTH: | 2788.24 | m |  | CLAY SMEAR <5um
FORM: | MSKW |  |  | 05270610 |  |  | FORM: | ORPK |  |  | .5280610 |  |  | FORM: | ORPK |  |  | 05290610 |  |  | FORM: | ORPK |  |  | 05300610 |  |  | FORM: | ORPK |  |  | 05310610 |  |  | FORM: | ORPK |  |  | 05320610
[5 empty] | WGHT | VOL | [5 empty] | WGHT | VOL | [5 empty] | WGHT | VOL | [5 empty] | WGHT | VOL | [5 empty] | WGHT | VOL | [5 empty] | WGHT | VOL
| 2 THETA | DENSITY | INTENSITY | FACTOR | FRACTION | FRACTION |  | 2 THETA | DENSITY | INTENSITY | FACTOR | FRACTION | FRACTION |  | 2 THETA | DENSITY | INTENSITY | FACTOR | FRACTION | FRACTION |  | 2 THETA | DENSITY | INTENSITY | FACTOR | FRACTION | FRACTION |  | 2 THETA | DENSITY | INTENSITY | FACTOR | FRACTION | FRACTION |  | 2 THETA | DENSITY | INTENSITY | FACTOR | FRACTION | FRACTION
QUARTZ | 20.9 | 2.65 | 5032 | 1 | 0.35 | 0.36 | QUARTZ | 20.9 | 2.65 | 3790 | 1 | 0.22 | 0.23 | QUARTZ | 20.9 | 2.65 | 4758 | 1 | 0.29 | 0.3 | QUARTZ | 20.9 | 2.65 | 3926 | 1 | 0.21 | 0.21 | QUARTZ | 20.9 | 2.65 | 3759 | 1 | 0.22 | 0.23 | QUARTZ | 20.9 | 2.65 | 4600 | 1 | 0.31 | 0.32
K-FELDSPAR | 25.8 | 2.58 | 0 | 3.12 | 0 | 0 | K-FELDSPAR | 25.8 | 2.58 | 0 | 3.12 | 0 | 0 | K-FELDSPAR | 25.8 | 2.58 | 0 | 3.12 | 0 | 0 | K-FELDSPAR | 25.8 | 2.58 | 0 | 3.12 | 0 | 0 | K-FELDSPAR | 25.8 | 2.58 | 0 | 3.12 | 0 | 0 | K-FELDSPAR | 25.8 | 2.58 | 0 | 3.12 | 0 | 0
K-FELDSPAR | 27.5 | 2.58 | 212 | 0.62 | 0.01 | 0.01 | K-FELDSPAR | 27.5 | 2.58 | 0 | 0.62 | 0 | 0 | K-FELDSPAR | 27.5 | 2.58 | tr | 0.62 | 0 | 0 | K-FELDSPAR | 27.5 | 2.58 | 0 | 0.62 | 0 | 0 | K-FELDSPAR | 27.5 | 2.58 | 0 | 0.62 | 0 | 0 | K-FELDSPAR | 27.5 | 2.58 | 204 | 0.62 | 0.01 | 0.01
PLAGIOCLASE | 22.1 | 2.63 | 0 | 1.63 | 0 | 0 | PLAGIOCLASE | 22.1 | 2.63 | 0 | 1.63 | 0 | 0 | PLAGIOCLASE | 22.1 | 2.63 | 0 | 1.63 | 0 | 0 | PLAGIOCLASE | 22.1 | 2.63 | 0 | 1.63 | 0 | 0 | PLAGIOCLASE | 22.1 | 2.63 | 0 | 1.63 | 0 | 0 | PLAGIOCLASE | 22.1 | 2.63 | 0 | 1.63 | 0 | 0
PLAGIOCLASE | 28 | 2.63 | 448 | 0.66 | 0.02 | 0.02 | PLAGIOCLASE | 28 | 2.63 | 693 | 0.66 | 0.03 | 0.03 | PLAGIOCLASE | 28 | 2.63 | 515 | 0.66 | 0.02 | 0.02 | PLAGIOCLASE | 28 | 2.63 | 494 | 0.66 | 0.02 | 0.02 | PLAGIOCLASE | 28 | 2.63 | 494 | 0.66 | 0.02 | 0.02 | PLAGIOCLASE | 28 | 2.63 | 555 | 0.66 | 0.02 | 0.03
CALCITE | 29.5 | 2.71 | 0 | 0.78 | 0 | 0 | CALCITE | 29.5 | 2.71 | 0 | 0.78 | 0 | 0 | CALCITE | 29.5 | 2.71 | 1400 | 0.78 | 0.07 | 0.07 | CALCITE | 29.5 | 2.71 | 752 | 0.78 | 0.03 | 0.03 | CALCITE | 29.5 | 2.71 | 0 | 0.78 | 0 | 0 | CALCITE | 29.5 | 2.71 | 0 | 0.78 | 0 | 0
DOLOMITE | 30.8 | 2.84 | 383 | 0.96 | 0.03 | 0.02 | DOLOMITE | 30.8 | 2.84 | 281 | 0.96 | 0.02 | 0.02 | DOLOMITE | 30.8 | 2.84 | tr | 0.96 | 0 | 0 | DOLOMITE | 30.8 | 2.84 | 207 | 0.96 | 0.01 | 0.01 | DOLOMITE | 30.8 | 2.84 | 248 | 0.96 | 0.01 | 0.01 | DOLOMITE | 30.8 | 2.84 | 629 | 0.96 | 0.04 | 0.04
ARAGONITE | 26.2 | 2.93 | 0 | 1.8 | 0 | 0 | ARAGONITE | 26.2 | 2.93 | 0 | 1.8 | 0 | 0 | ARAGONITE | 26.2 | 2.93 | 0 | 1.8 | 0 | 0 | ARAGONITE | 26.2 | 2.93 | 0 | 1.8 | 0 | 0 | ARAGONITE | 26.2 | 2.93 | 0 | 1.8 | 0 | 0 | ARAGONITE | 26.2 | 2.93 | 0 | 1.8 | 0 | 0
SIDERITE | 32 | 3.8 | 0 | 0.84 | 0 | 0 | SIDERITE | 32 | 3.8 | 0 | 0.84 | 0 | 0 | SIDERITE | 32 | 3.8 | 0 | 0.84 | 0 | 0 | SIDERITE | 32 | 3.8 | 0 | 0.84 | 0 | 0 | SIDERITE | 32 | 3.8 | 0 | 0.84 | 0 | 0 | SIDERITE | 32 | 3.8 | 0 | 0.84 | 0 | 0
APATITE | 25.9 | 3.2 | tr | 1.88 | 0 | 0 | APATITE | 25.9 | 3.2 | 0 | 1.88 | 0 | 0 | APATITE | 25.9 | 3.2 | 0 | 1.88 | 0 | 0 | APATITE | 25.9 | 3.2 | 0 | 1.88 | 0 | 0 | APATITE | 25.9 | 3.2 | 0 | 1.88 | 0 | 0 | APATITE | 25.9 | 3.2 | 0 | 1.88 | 0 | 0
ANHYDRITE | 25.5 | 2.95 | 0 | 0.13 | 0 | 0 | ANHYDRITE | 25.5 | 2.95 | 0 | 0.13 | 0 | 0 | ANHYDRITE | 25.5 | 2.95 | 0 | 0.13 | 0 | 0 | ANHYDRITE | 25.5 | 2.95 | 0 | 0.13 | 0 | 0 | ANHYDRITE | 25.5 | 2.95 | 0 | 0.13 | 0 | 0 | ANHYDRITE | 25.5 | 2.95 | 0 | 0.13 | 0 | 0
GYPSUM | 11.7 | 2.33 | 0 | 0.85 | 0 | 0 | GYPSUM | 11.7 | 2.33 | 0 | 0.85 | 0 | 0 | GYPSUM | 11.7 | 2.33 | 0 | 0.85 | 0 | 0 | GYPSUM | 11.7 | 2.33 | 0 | 0.85 | 0 | 0 | GYPSUM | 11.7 | 2.33 | 0 | 0.85 | 0 | 0 | GYPSUM | 11.7 | 2.33 | 0 | 0.85 | 0 | 0
BARITE | 26 | 4.5 | 0 | 0.96 | 0 | 0 | BARITE | 26 | 4.5 | 0 | 0.96 | 0 | 0 | BARITE | 26 | 4.5 | 0 | 0.96 | 0 | 0 | BARITE | 26 | 4.5 | 0 | 0.96 | 0 | 0 | BARITE | 26 | 4.5 | 0 | 0.96 | 0 | 0 | BARITE | 26 | 4.5 | 0 | 0.96 | 0 | 0
HALITE | 31.7 | 2.16 | 0 | 0.25 | 0 | 0 | HALITE | 31.7 | 2.16 | 0 | 0.25 | 0 | 0 | HALITE | 31.7 | 2.16 | 0 | 0.25 | 0 | 0 | HALITE | 31.7 | 2.16 | 0 | 0.25 | 0 | 0 | HALITE | 31.7 | 2.16 | 0 | 0.25 | 0 | 0 | HALITE | 31.7 | 2.16 | 0 | 0.25 | 0 | 0
PYRITE | 33.1 | 5 | 380 | 0.6 | 0.02 | 0.01 | PYRITE | 33.1 | 5 | 632 | 0.6 | 0.02 | 0.01 | PYRITE | 33.1 | 5 | 569 | 0.6 | 0.02 | 0.01 | PYRITE | 33.1 | 5 | 582 | 0.6 | 0.02 | 0.01 | PYRITE | 33.1 | 5 | 396 | 0.6 | 0.01 | 0.01 | PYRITE | 33.1 | 5 | 540 | 0.6 | 0.02 | 0.01
HEMATITE | 33.3 | 5.27 | 0 | 1 | 0 | 0 | HEMATITE | 33.3 | 5.27 | 0 | 1 | 0 | 0 | HEMATITE | 33.3 | 5.27 | 0 | 1 | 0 | 0 | HEMATITE | 33.3 | 5.27 | 0 | 1 | 0 | 0 | HEMATITE | 33.3 | 5.27 | 0 | 1 | 0 | 0 | HEMATITE | 33.3 | 5.27 | 0 | 1 | 0 | 0
KAOLINITE | 12.5 | 2.65 | 0 | 1.2 | 0 | 0 | KAOLINITE | 12.5 | 2.65 | 0 | 1.2 | 0 | 0 | KAOLINITE | 12.5 | 2.65 | 0 | 1.2 | 0 | 0 | KAOLINITE | 12.5 | 2.65 | 0 | 1.2 | 0 | 0 | KAOLINITE | 12.5 | 2.65 | 0 | 1.2 | 0 | 0 | KAOLINITE | 12.5 | 2.65 | 0 | 1.2 | 0 | 0
ILLITE | 8.9 | 2.75 | 1071 | 7.2 | 0.54 | 0.54 | ILLITE | 8.9 | 2.75 | 1601 | 7.2 | 0.68 | 0.68 | ILLITE | 8.9 | 2.75 | 1328 | 7.2 | 0.58 | 0.57 | ILLITE | 8.9 | 2.75 | 1869 | 7.2 | 0.71 | 0.7 | ILLITE | 8.9 | 2.75 | 1701 | 7.2 | 0.71 | 0.71 | ILLITE | 8.9 | 2.75 | 1215 | 7.2 | 0.59 | 0.58
ILLITE | 19.8 | 2.75 | 0 | 4.2 | 0 | 0 | ILLITE | 19.8 | 2.75 | 0 | 4.2 | 0 | 0 | ILLITE | 19.8 | 2.75 | 0 | 4.2 | 0 | 0 | ILLITE | 19.8 | 2.75 | 0 | 4.2 | 0 | 0 | ILLITE | 19.8 | 2.75 | 0 | 4.2 | 0 | 0 | ILLITE | 19.8 | 2.75 | 0 | 4.2 | 0 | 0
CHLORITE | 6.2 | 3 | 0 | 5 | 0 | 0 | CHLORITE | 6.2 | 3 | 0 | 5 | 0 | 0 | CHLORITE | 6.2 | 3 | 0 | 5 | 0 | 0 | CHLORITE | 6.2 | 3 | 0 | 5 | 0 | 0 | CHLORITE | 6.2 | 3 | 0 | 5 | 0 | 0 | CHLORITE | 6.2 | 3 | 0 | 5 | 0 | 0
SMECTITE | 5 | 2.5 | 0 | 1 | 0 | 0 | SMECTITE | 5 | 2.5 | 0 | 1 | 0 | 0 | SMECTITE | 5 | 2.5 | 0 | 1 | 0 | 0 | SMECTITE | 5 | 2.5 | 0 | 1 | 0 | 0 | SMECTITE | 5 | 2.5 | 0 | 1 | 0 | 0 | SMECTITE | 5 | 2.5 | 0 | 1 | 0 | 0
ILLITE/SMECTITE | 5.2 | 2.5 | 428 | 1 | 0.03 | 0.03 | ILLITE/SMECTITE | 5.2 | 2.5 | 551 | 1 | 0.03 | 0.04 | ILLITE/SMECTITE | 5.2 | 2.5 | 509 | 1 | 0.03 | 0.03 | ILLITE/SMECTITE | 5.2 | 2.5 | 226 | 1 | 0.01 | 0.01 | ILLITE/SMECTITE | 5.2 | 2.5 | 347 | 1 | 0.02 | 0.02 | ILLITE/SMECTITE | 5.2 | 2.5 | 162 | 1 | 0.01 | 0.01
MICA | 8.9 | 2.75 | 0 | 1 | 0 | 0 | MICA | 8.9 | 2.75 | 0 | 1 | 0 | 0 | MICA | 8.9 | 2.75 | 0 | 1 | 0 | 0 | MICA | 8.9 | 2.75 | 0 | 1 | 0 | 0 | MICA | 8.9 | 2.75 | 0 | 1 | 0 | 0 | MICA | 8.9 | 2.75 | 0 | 1 | 0 | 0
BERTHIERINE | 33.4 | 3.03 | 0 | 2.5 | 0 | 0 | BERTHIERINE | 33.4 | 3.03 | 0 | 2.5 | 0 | 0 | BERTHIERINE | 33.4 | 3.03 | 0 | 2.5 | 0 | 0 | BERTHIERINE | 33.4 | 3.03 | 0 | 2.5 | 0 | 0 | BERTHIERINE | 33.4 | 3.03 | 0 | 2.5 | 0 | 0 | BERTHIERINE | 33.4 | 3.03 | 0 | 2.5 | 0 | 0
TOTAL |  |  |  |  | 1 | 1 | TOTAL |  |  |  |  | 1 | 1 | TOTAL |  |  |  |  | 1 | 1 | TOTAL |  |  |  |  | 1 | 1 | TOTAL |  |  |  |  | 1 | 1 | TOTAL |  |  |  |  | 1 | 1
CALCULATED GRAIN DENSITY = |  |  | 2.74 |  |  |  | CALCULATED GRAIN DENSITY = |  |  | 2.77 |  |  |  | CALCULATED GRAIN DENSITY = |  |  | 2.76 |  |  |  | CALCULATED GRAIN DENSITY = |  |  | 2.77 |  |  |  | CALCULATED GRAIN DENSITY = |  |  | 2.75 |  |  |  | CALCULATED GRAIN DENSITY = |  |  | 2.76

## XRD SUMMARY
Bulk and Clay Smear <5 Micron Fraction
a-100-J/94-O-7 Muskwa Formation
|  |  | BULK POWDER XRD (Weight % Fraction) | [5 empty] | CLAY SMEAR <5 MICRON XRD (Weight % Fraction)
Total Clay
[8 empty] | % <5 | [7 empty] | Illite-
Sample Depth |  | Quartz | Feldspar | Calcite | Dolomite | Pyrite + |  | Micron by | Quartz | Feldspar | Calcite | Dolomite | Apatite | Pyrite |  | Smectite
(m) | Lithio | % | (K+P) % | % | % | Marc % | Illite % | Mass | % | (K+P) % | % | % | % | % | Illite % | %
2705.30 | 1 | 69 | Tr+9 | - | 9 | 7 | 6 | 12.4 | 35 | 1+2 |  | 3 | Tr | 2 | 54 | 3
a-100-J/94-O-7 Otter Park Member Formation
|  |  | BULK POWDER XRD (Weight % Fraction) | [5 empty] | CLAY SMEAR <5 MICRON XRD (Weight % Fraction)
Total Clay
[8 empty] | % <5 | [6 empty] | Illite-
Sample Depth |  | Quartz | Feldspar | Calcite | Dolomite | Pyrite |  | Micron by | Quartz | Feldspar | Calcite | Dolomite | Pyrite | Illite | Smectite
(m) | Lithio | % | (K+P) % | % | % | % | Illite % | Mass | % | (K+P) % | % | % | % | % | %
2711.42 | A | 59 | 15-P | - | 6 | 13 | 8 | 12.9 | 22 | 3-P | - | 2 | 2 | 68 | 3
2773.86 | B | 64 | 9-P | 13 | Tr | 9 | 6 | 11 | 29 | Tr+2 | 7 | Tr | 2 | 58 | 3
| B | 56 | 9-P | 8 | 6 | 14 | 8 | 14.1 | 21 | 2-P | 3 | 1 | 2 | 71 | 1
| A | 65 | 12-P | 1 | 3 | 11 | 7 | 3.4 | 22 | 2-P | - | 1 | 1 | 71 | 2
| A | 63 | Tr+12 | 2 | 7 | 10 | 6 | 3.4 | 31 | 2-P | - | 4 | 2 | 59 | 1

## TRIAXIAL SUMMARY
SAMPLE ID | ORIENTATION | DEPTH | BULK DENSITY | EFFECTIVE CONFINING STRESS | VOLUMETRIC YIELD STRESS | PEAK STRENGTH | RESIDUAL | YOUNG'S MODULUS | POISSON'S RATIO | POISSON'S RATIO | AVERAGE POISSON'S
| (DEG) | (m) | (g/cc) | (PSI) | (psi) | (psi) | (psi) | (psi) | 1 | 2 | RATIO
TAT1-05 | V | 2705.64 | 2.517 | 2397 | 34637 | 34637 | 13958 | 3.264E+06 | 0.147 | 0.172 | 0.16
TAT1-07 | 45 | 2705.77 | 2.55 | 397 | 12069 | 12877 | 4964 | 3.90E+06 | 0.29 | 0.208 | 0.249
TAT1-06 | H | 2705.77 | 2.467 | 2397 | 26336 | 26566 | 14894 | 5.486E+06 | 0.241 | 0.239 | 0.24
TAT2-02 | V | 2715.8 | 2.764 | 2406 | 23343 | 24382 | 11498 | 3.511E+06 | 0.148 | 0.328 | 0.238
TAT2-04 | 45 | 2715.8 | 2.749 | 2406 | 12433 | 12446 | 9890 | 3.892E+06 | 0.247 | 0.253 | 0.25
TAT2-03 | H | 2715.82 | 2.729 | 2406 | 25049 | 25884 | 15363 | 6.013E+06 | 0.169 | 0.231 | 0.2
TAT3-01 | V | 2732.2 | 2.746 | 2412 | 24963 | 28676 | 18087 | 4.320E+06 | 0.144 | 0.142 | 0.143
TAT3-03 | 45 | 2732.2 | 2.735 | 2412 | 10048 | 10092 | 7736 | 3.271E+06 | 0.003 | 0.272 | 0.138
TAT3-04 | H | 2723.18 | 2.731 | 2412 | 27878 | 30996 | 19765 | 7.083E+06 | 0.14 | 0.212 | 0.176
TAT4-01 | V | 2782.72 | 2.692 | 2417 | 29350 | 29350 | 16984 | 4.067E+06 | 0.186 | 0.205 | 0.196
TAT4-04 | 45 | 2782.72 | 2.681 | 2417 | 12681 | 13561 | 9217 | 4.375E+06 | 0.262 | 0.199 | 0.231
TAT4-03 | H | 2782.72 | 2.682 | 2418 | 28623 | 28639 | 13528 | 6.987E+06 | 0.245 | 0.229 | 0.237
TAT5-02 | V | 2738.62 | 2.662 | 2426 | 30128 | 31987 | 17380 | 5.909E+06 | 0.213 | 0.237 | 0.225
TAT5-04 | 45 | 2738.7 | 2.67 | 2426 | 13514 | 13514 | 9770 | 4.699E+06 | 0.189 | 0.207 | 0.198
TAT5-03 | H | 2738.72 | 2.665 | 2426 | 29736 | 32665 | 21672 | 6.435E+06 | 0.226 | 0.211 | 0.219
TAT6-02 | V | 2775.56 | 2.582 | 2459 | 22315 | 24463 | 17429 | 2.438E+06 | 0.173 | 0.37 | 0.272
TAT6-05 | 45 | 2775.63 | 2.587 | 2459 | 8199 | 8263 | 6358 | 7.105E+06 | 0.581 | 0.77 | 0.676
TAT6-03 | H | 2775.63 | 2.579 | 2459 | 25503 | 26129 | 18433 | 4.831E+06 | 0.067 | 0.532 | 0.233
TAT7-01 | V | 2780.59 | 2.444 | 2463 | 26481 | 27810 | 16848 | 2.896E+06 | 0.185 | 0.165 | 0.175
TAT7-05 | H | 2780.75 | 2.592 | 2463 | 25709 | 27568 | 16258 | 4.000E+06 | 0.179 | 0.172 | 0.176
TAT8-02 | V | 2787.7 | 2.443 | 2470 | 59582 | 60895 | 14650 | 6.321E+06 | 0.129 | 0.245 | 0.187
TAT8-03 | 45 | 2787.7 | 2.488 | 2470 | 41919 | 42150 | 17309 | 6.592E+06 | 0.164 | 0.146 | 0.155
TAT8-04 | H | 2787.85 | 2.44 | 2470 | 33647 | 33742 | 17309 | 6.167E+06 | 0.147 | 0.135 | 0.141
TAT9-02 | V | 2793.5 | 2.495 | 2474 | 67031 | 67308 | 33004 | 6.417E+06 | 0.136 | 0.187 | 0.162
TAT9-04 | 45 | 2793.35 | 2.509 | 2474 | 12001 | 12030 | 5750 | 5.488E+06 | 0.5 | 0.148 | 0.324
TAT9-03 | H | 2793.53 | 2.487 | 2474 | 66806 | 77011 | 33004 | 7.409E+06 | 0.131 | 0.221 | 0.176
TAT10-2 | V | 2796.99 | 2.566 | 2475 | 52380 | 55121 | 23007 | 6.257E+06 | 0.166 | 0.2 | 0.183
TAT10-4 | 45 | 2794.06 | 2.51 | 2475 | 12128 | 13199 | 9250 | 4.341E+06 | 0.134 | 0.226 | 0.18
TAT10-3 | H | 2794.03 | 2.565 | 2476 | 44227 | 44227 | 11968 | 7.670E_06 | 0.207 | 0.221 | 0.214