## XRD CLAY FRACTION
|  | XRD | CLAY FRACTION TABLE
[5 empty] | Total | Mass of | Mass of
Sequence | Sample |  |  |  | Sample | Centrifuge Tube | Centrifuge Tube | Total Clay % | Sequence
Number | Number | Formation | Location | Depth | Mass gm | +>5um - gm | gm | <5 um by Mass | Number
1 | 00600111 | MNTN | a-13-01-078-14W6 | 2370.40 m(SP12) | 3.19 | 49 | 46.02 | 6.6 | 1
2 | 00610111 | MNTN | a-13-01-078-14W6 | 2373.20 m(SP11) | 3.24 | 48.85 | 45.82 | 6.5 | 2
3 | 00620111 | MNTN | a-13-01-078-14W6 | 2378.50 m(SP10) | 3.22 | 47.81 | 44.78 | 5.9 | 3
4 | 00630111 | MNTN | a-13-01-078-14W6 | 2383.00 m(SP9) | 3.23 | 48 | 45.01 | 7.4 | 4
5 | 00640111 | MNTN | a-13-01-078-14W6 | 2387.50 m(SP8) | 3.28 | 47.93 | 44.88 | 7 | 5
6 | 00650111 | MNTN | a-13-01-078-14W6 | 2425.90 m(SP7) | 2.65 | 47.36 | 44.88 | 6.4 | 6
7 | 00660111 | MNTN | a-13-01-078-14W6 | 2437.30 m(SP6) | 3.27 | 48.26 | 47.17 | 5.5 | 7

## BULK POWDER
LOCN: | a-13-01-078-14W6 | [5 empty] | LOCN: | a-13-01-078-14W6 | [5 empty] | LOCN: | a-13-01-078-14W6 | [5 empty] | LOCN: | a-13-01-078-14W6 | [5 empty] | LOCN: | a-13-01-078-14W6 | [5 empty] | LOCN: | a-13-01-078-14W6 | [5 empty] | LOCN: | a-13-01-078-14W6
DEPTH: | 2370.4 | m (SP12) |  | BULK POWDER |  |  | DEPTH: | 2373.2 | m (SP11) |  | BULK POWDER |  |  | DEPTH: | 2378.5 | m (SP10) |  | BULK POWDER |  |  | DEPTH: | 2383 | m (SP9) |  | BULK POWDER |  |  | DEPTH: | 2387.5 | m (SP8) |  | BULK POWDER |  |  | DEPTH: | 2425.9 | m (SP7) |  | BULK POWDER |  |  | DEPTH: | 2437.3 | m (SP6) |  | BULK POWDER
FORM: |  |  |  | 00600111 |  |  | FORM: |  |  |  | 00610111 |  |  | FORM: |  |  |  | 00620111 |  |  | FORM: |  |  |  | 00630111 |  |  | FORM: |  |  |  | 00640111 |  |  | FORM: |  |  |  | 00650111 |  |  | FORM: |  |  |  | 00660111
[5 empty] | WGHT | VOL | [5 empty] | WGHT | VOL | [5 empty] | WGHT | VOL | [5 empty] | WGHT | VOL | [5 empty] | WGHT | VOL | [5 empty] | WGHT | VOL | [5 empty] | WGHT | VOL
| 2 THETA | DENSITY | INTENSITY | FACTOR | FRACTION | FRACTION |  | 2 THETA | DENSITY | INTENSITY | FACTOR | FRACTION | FRACTION |  | 2 THETA | DENSITY | INTENSITY | FACTOR | FRACTION | FRACTION |  | 2 THETA | DENSITY | INTENSITY | FACTOR | FRACTION | FRACTION |  | 2 THETA | DENSITY | INTENSITY | FACTOR | FRACTION | FRACTION |  | 2 THETA | DENSITY | INTENSITY | FACTOR | FRACTION | FRACTION |  | 2 THETA | DENSITY | INTENSITY | FACTOR | FRACTION | FRACTION
QUARTZ | 20.9 | 2.65 | 3909 | 1 | 0.38 | 0.39 | QUARTZ | 20.9 | 2.65 | 4057 | 1 | 0.41 | 0.42 | QUARTZ | 20.9 | 2.65 | 3866 | 1 | 0.39 | 0.4 | QUARTZ | 20.9 | 2.65 | 3483 | 1 | 0.35 | 0.36 | QUARTZ | 20.9 | 2.65 | 3517 | 1 | 0.36 | 0.37 | QUARTZ | 20.9 | 2.65 | 3952 | 1 | 0.42 | 0.44 | QUARTZ | 20.9 | 2.65 | 3565 | 1 | 0.38 | 0.39
K-FELDSPAR | 25.8 | 2.58 | 0 | 3.12 | 0 | 0 | K-FELDSPAR | 25.8 | 2.58 | 0 | 3.12 | 0 | 0 | K-FELDSPAR | 25.8 | 2.58 | 0 | 3.12 | 0 | 0 | K-FELDSPAR | 25.8 | 2.58 | 0 | 3.12 | 0 | 0 | K-FELDSPAR | 25.8 | 2.58 | 0 | 3.12 | 0 | 0 | K-FELDSPAR | 25.8 | 2.58 | 0 | 3.12 | 0 | 0 | K-FELDSPAR | 25.8 | 2.58 | 0 | 3.12 | 0 | 0
K-FELDSPAR | 27.5 | 2.58 | 781 | 1.1 | 0.08 | 0.09 | K-FELDSPAR | 27.5 | 2.58 | 738 | 1.1 | 0.08 | 0.09 | K-FELDSPAR | 27.5 | 2.58 | 844 | 1.1 | 0.09 | 0.1 | K-FELDSPAR | 27.5 | 2.58 | 756 | 1.1 | 0.08 | 0.09 | K-FELDSPAR | 27.5 | 2.58 | 672 | 1.1 | 0.08 | 0.08 | K-FELDSPAR | 27.5 | 2.58 | 839 | 1.1 | 0.1 | 0.11 | K-FELDSPAR | 27.5 | 2.58 | 794 | 1.1 | 0.09 | 0.1
PLAGIOCLASE | 22.1 | 2.63 | 0 | 1.63 | 0 | 0 | PLAGIOCLASE | 22.1 | 2.63 | 0 | 1.63 | 0 | 0 | PLAGIOCLASE | 22.1 | 2.63 | 0 | 1.63 | 0 | 0 | PLAGIOCLASE | 22.1 | 2.63 | 0 | 1.63 | 0 | 0 | PLAGIOCLASE | 22.1 | 2.63 | 0 | 1.63 | 0 | 0 | PLAGIOCLASE | 22.1 | 2.63 | 0 | 1.63 | 0 | 0 | PLAGIOCLASE | 22.1 | 2.63 | 0 | 1.63 | 0 | 0
PLAGIOCLASE | 28 | 2.63 | 1415 | 0.98 | 0.14 | 0.14 | PLAGIOCLASE | 28 | 2.63 | 1457 | 0.98 | 0.14 | 0.15 | PLAGIOCLASE | 28 | 2.63 | 1570 | 0.98 | 0.15 | 0.16 | PLAGIOCLASE | 28 | 2.63 | 1375 | 0.98 | 0.13 | 0.14 | PLAGIOCLASE | 28 | 2.63 | 1467 | 0.98 | 0 | 0 | PLAGIOCLASE | 28 | 2.63 | 1174 | 0.98 | 0.12 | 0.13 | PLAGIOCLASE | 28 | 2.63 | 1349 | 0.98 | 0.14 | 0.15
CALCITE | 29.5 | 2.71 | 665 | 0.78 | 0.05 | 0.05 | CALCITE | 29.5 | 2.71 | 679 | 0.78 | 0.05 | 0.05 | CALCITE | 29.5 | 2.71 | 546 | 0.78 | 0.04 | 0.04 | CALCITE | 29.5 | 2.71 | 552 | 0.78 | 0.04 | 0.04 | CALCITE | 29.5 | 2.71 | 669 | 0.78 | 0.15 | 0.15 | CALCITE | 29.5 | 2.71 | 253 | 0.78 | 0.02 | 0.02 | CALCITE | 29.5 | 2.71 | tr | 0.78 | 0 | 0
DOLOMITE | 30.8 | 2.84 | 1361 | 0.96 | 0.13 | 0.12 | DOLOMITE | 30.8 | 2.84 | 1329 | 0.96 | 0.12 | 0.12 | DOLOMITE | 30.8 | 2.84 | 1100 | 0.96 | 0.11 | 0.1 | DOLOMITE | 30.8 | 2.84 | 2050 | 0.96 | 0.2 | 0.19 | DOLOMITE | 30.8 | 2.84 | 1438 | 0.96 | 0.05 | 0.05 | DOLOMITE | 30.8 | 2.84 | 855 | 0.96 | 0.09 | 0.09 | DOLOMITE | 30.8 | 2.84 | 1668 | 0.96 | 0.17 | 0.17
ARAGONITE | 26.2 | 2.93 | 0 | 1.8 | 0 | 0 | ARAGONITE | 26.2 | 2.93 | 0 | 1.8 | 0 | 0 | ARAGONITE | 26.2 | 2.93 | 0 | 1.8 | 0 | 0 | ARAGONITE | 26.2 | 2.93 | 0 | 1.8 | 0 | 0 | ARAGONITE | 26.2 | 2.93 | 0 | 1.8 | 0.14 | 0.14 | ARAGONITE | 26.2 | 2.93 | 0 | 1.8 | 0 | 0 | ARAGONITE | 26.2 | 2.93 | 0 | 1.8 | 0 | 0
SIDERITE | 32 | 3.8 | 0 | 0.84 | 0 | 0 | SIDERITE | 32 | 3.8 | 0 | 0.84 | 0 | 0 | SIDERITE | 32 | 3.8 | 0 | 0.84 | 0 | 0 | SIDERITE | 32 | 3.8 | 0 | 0.84 | 0 | 0 | SIDERITE | 32 | 3.8 | 0 | 0.84 | 0 | 0 | SIDERITE | 32 | 3.8 | 0 | 0.84 | 0 | 0 | SIDERITE | 32 | 3.8 | 0 | 0.84 | 0 | 0
APATITE | 25.9 | 3.2 | 0 | 1.88 | 0 | 0 | APATITE | 25.9 | 3.2 | 0 | 1.88 | 0 | 0 | APATITE | 25.9 | 3.2 | 0 | 1.88 | 0 | 0 | APATITE | 25.9 | 3.2 | 0 | 1.88 | 0 | 0 | APATITE | 25.9 | 3.2 | 0 | 1.88 | 0 | 0 | APATITE | 25.9 | 3.2 | 0 | 1.88 | 0 | 0 | APATITE | 25.9 | 3.2 | 0 | 1.88 | 0 | 0
ANHYDRITE | 25.5 | 2.95 | 0 | 0.13 | 0 | 0 | ANHYDRITE | 25.5 | 2.95 | 0 | 0.13 | 0 | 0 | ANHYDRITE | 25.5 | 2.95 | 0 | 0.13 | 0 | 0 | ANHYDRITE | 25.5 | 2.95 | 0 | 0.13 | 0 | 0 | ANHYDRITE | 25.5 | 2.95 | 0 | 0.13 | 0 | 0 | ANHYDRITE | 25.5 | 2.95 | 0 | 0.13 | 0 | 0 | ANHYDRITE | 25.5 | 2.95 | 0 | 0.13 | 0 | 0
GYPSUM | 11.7 | 2.33 | 0 | 0.85 | 0 | 0 | GYPSUM | 11.7 | 2.33 | 0 | 0.85 | 0 | 0 | GYPSUM | 11.7 | 2.33 | 0 | 0.85 | 0 | 0 | GYPSUM | 11.7 | 2.33 | 0 | 0.85 | 0 | 0 | GYPSUM | 11.7 | 2.33 | 0 | 0.85 | 0 | 0 | GYPSUM | 11.7 | 2.33 | 0 | 0.85 | 0 | 0 | GYPSUM | 11.7 | 2.33 | 0 | 0.85 | 0 | 0
BARITE | 26 | 4.5 | 0 | 0.96 | 0 | 0 | BARITE | 26 | 4.5 | 0 | 0.96 | 0 | 0 | BARITE | 26 | 4.5 | 0 | 0.96 | 0 | 0 | BARITE | 26 | 4.5 | 0 | 0.96 | 0 | 0 | BARITE | 26 | 4.5 | 0 | 0.96 | 0 | 0 | BARITE | 26 | 4.5 | 0 | 0.96 | 0 | 0 | BARITE | 26 | 4.5 | 0 | 0.96 | 0 | 0
HALITE | 31.7 | 2.16 | 0 | 0.25 | 0 | 0 | HALITE | 31.7 | 2.16 | 0 | 0.25 | 0 | 0 | HALITE | 31.7 | 2.16 | 0 | 0.25 | 0 | 0 | HALITE | 31.7 | 2.16 | 0 | 0.25 | 0 | 0 | HALITE | 31.7 | 2.16 | 0 | 0.25 | 0 | 0 | HALITE | 31.7 | 2.16 | 0 | 0.25 | 0 | 0 | HALITE | 31.7 | 2.16 | 0 | 0.25 | 0 | 0
PYRITE | 33.1 | 5 | 397 | 0.6 | 0.02 | 0.01 | PYRITE | 33.1 | 5 | 443 | 0.6 | 0.03 | 0.03 | PYRITE | 33.1 | 5 | 391 | 0.6 | 0.02 | 0.01 | PYRITE | 33.1 | 5 | 490 | 0.6 | 0.03 | 0.02 | PYRITE | 33.1 | 5 | 399 | 0.6 | 0 | 0 | PYRITE | 33.1 | 5 | 839 | 0.6 | 0.05 | 0.03 | PYRITE | 33.1 | 5 | 570 | 0.6 | 0.04 | 0.02
KAOLINITE | 12.5 | 2.65 | 155 | 1.2 | 0.02 | 0.02 | KAOLINITE | 12.5 | 2.65 | 208 | 1.2 | 0.03 | 0.03 | KAOLINITE | 12.5 | 2.65 | 205 | 1.2 | 0.02 | 0.03 | KAOLINITE | 12.5 | 2.65 | 186 | 1.2 | 0.02 | 0.02 | KAOLINITE | 12.5 | 2.65 | 183 | 1.2 | 0.02 | 0.01 | KAOLINITE | 12.5 | 2.65 | 179 | 1.2 | 0.02 | 0.02 | KAOLINITE | 12.5 | 2.65 | tr | 1.2 | 0 | 0
ILLITE | 8.9 | 2.75 | 244 | 7.3 | 0.17 | 0.17 | ILLITE | 8.9 | 2.75 | 181 | 7.3 | 0.13 | 0.13 | ILLITE | 8.9 | 2.75 | 229 | 7.3 | 0.17 | 0.17 | ILLITE | 8.9 | 2.75 | 193 | 7.3 | 0.14 | 0.14 | ILLITE | 8.9 | 2.75 | 234 | 7.3 | 0.02 | 0.02 | ILLITE | 8.9 | 2.75 | 211 | 7.3 | 0.17 | 0.17 | ILLITE | 8.9 | 2.75 | 223 | 7.3 | 0.17 | 0.17
ILLITE | 19.8 | 2.75 | 0 | 4.2 | 0 | 0 | ILLITE | 19.8 | 2.75 | 0 | 4.2 | 0 | 0 | ILLITE | 19.8 | 2.75 | 0 | 4.2 | 0 | 0 | ILLITE | 19.8 | 2.75 | 0 | 4.2 | 0 | 0 | ILLITE | 19.8 | 2.75 | 0 | 4.2 | 0.18 | 0.17 | ILLITE | 19.8 | 2.75 | 0 | 4.2 | 0 | 0 | ILLITE | 19.8 | 2.75 | 0 | 4.2 | 0 | 0
CHLORITE | 6.2 | 3 | tr | 2 | 0 | 0 | CHLORITE | 6.2 | 3 | tr | 2 | 0 | 0 | CHLORITE | 6.2 | 3 | tr | 2 | 0 | 0 | CHLORITE | 6.2 | 3 | tr | 2 | 0 | 0 | CHLORITE | 6.2 | 3 | tr | 2 | 0 | 0 | CHLORITE | 6.2 | 3 | tr | 2 | 0 | 0 | CHLORITE | 6.2 | 3 | tr | 2 | 0 | 0
SMECTITE | 5 | 2.5 | 0 | 1 | 0 | 0 | SMECTITE | 5 | 2.5 | 0 | 1 | 0 | 0 | SMECTITE | 5 | 2.5 | 0 | 1 | 0 | 0 | SMECTITE | 5 | 2.5 | 0 | 1 | 0 | 0 | SMECTITE | 5 | 2.5 | 0 | 1 | 0 | 0 | SMECTITE | 5 | 2.5 | 0 | 1 | 0 | 0 | SMECTITE | 5 | 2.5 | 0 | 1 | 0 | 0
MICA | 8.9 | 2.75 | 0 | 1 | 0 | 0 | MICA | 8.9 | 2.75 | 0 | 1 | 0 | 0 | MICA | 8.9 | 2.75 | 0 | 1 | 0 | 0 | MICA | 8.9 | 2.75 | 0 | 1 | 0 | 0 | MICA | 8.9 | 2.75 | 0 | 1 | 0 | 0 | MICA | 8.9 | 2.75 | 0 | 1 | 0 | 0 | MICA | 8.9 | 2.75 | 0 | 1 | 0 | 0
BERTHIERINE | 12.5 | 3.03 | 0 | 1 | 0 | 0 | BERTHIERINE | 12.5 | 3.03 | 0 | 1 | 0 | 0 | BERTHIERINE | 12.5 | 3.03 | 0 | 1 | 0 | 0 | BERTHIERINE | 12.5 | 3.03 | 0 | 1 | 0 | 0 | BERTHIERINE | 12.5 | 3.03 | 0 | 1 | 0 | 0 | BERTHIERINE | 12.5 | 3.03 | 0 | 1 | 0 | 0 | BERTHIERINE | 12.5 | 3.03 | 0 | 1 | 0 | 0
TOTAL |  |  |  |  | 1 | 1 | TOTAL |  |  |  |  | 1 | 1 | TOTAL |  |  |  |  | 1 | 1 | TOTAL |  |  |  |  | 1 | 1 | TOTAL |  |  |  |  | 1 | 1 | TOTAL |  |  |  |  | 1 | 1 | TOTAL |  |  |  |  | 1 | 1
CALCULATED GRAIN DENSITY = |  |  | 2.74 |  |  |  | CALCULATED GRAIN DENSITY = |  |  | 2.74 |  |  |  | CALCULATED GRAIN DENSITY = |  |  | 2.73 |  |  |  | CALCULATED GRAIN DENSITY = |  |  | 2.76 |  |  |  | CALCULATED GRAIN DENSITY = |  |  | 2.75 |  |  |  | CALCULATED GRAIN DENSITY = |  |  | 2.8 |  |  |  | CALCULATED GRAIN DENSITY = |  |  | 2.78

## CLAY SMEAR
LOCN: | a-13-01-078-14W6 | [5 empty] | LOCN: | a-13-01-078-14W6 | [5 empty] | LOCN: | a-13-01-078-14W6 | [5 empty] | LOCN: | a-13-01-078-14W6 | [5 empty] | LOCN: | a-13-01-078-14W6 | [5 empty] | LOCN: | a-13-01-078-14W6 | [5 empty] | LOCN: | a-13-01-078-14W6
DEPTH: | 2370.4 | m (SP12) |  | CLAY SMEAR <5um |  |  | DEPTH: | 2373.2 | m (SP11) |  | CLAY SMEAR <5um |  |  | DEPTH: | 2378.5 | m (SP10) |  | CLAY SMEAR <5um |  |  | DEPTH: | 2383 | m (SP9) |  | CLAY SMEAR <5um |  |  | DEPTH: | 2387.5 | m (SP8) |  | CLAY SMEAR <5um |  |  | DEPTH: | 2378.5 | m (SP7) |  | CLAY SMEAR <5um |  |  | DEPTH: | 2437.3 | m (SP6) |  | CLAY SMEAR <5um
FORM: |  |  |  | 00600111 |  |  | FORM: |  |  |  | 00610111 |  |  | FORM: |  |  |  | 00620111 |  |  | FORM: |  |  |  | 00630111 |  |  | FORM: |  |  |  | 00640111 |  |  | FORM: |  |  |  | 00650111 |  |  | FORM: |  |  |  | 00660111
[5 empty] | WGHT | VOL | [5 empty] | WGHT | VOL | [5 empty] | WGHT | VOL | [5 empty] | WGHT | VOL | [5 empty] | WGHT | VOL | [5 empty] | WGHT | VOL | [5 empty] | WGHT | VOL
| 2 THETA | DENSITY | INTENSITY | FACTOR | FRACTION | FRACTION |  | 2 THETA | DENSITY | INTENSITY | FACTOR | FRACTION | FRACTION |  | 2 THETA | DENSITY | INTENSITY | FACTOR | FRACTION | FRACTION |  | 2 THETA | DENSITY | INTENSITY | FACTOR | FRACTION | FRACTION |  | 2 THETA | DENSITY | INTENSITY | FACTOR | FRACTION | FRACTION |  | 2 THETA | DENSITY | INTENSITY | FACTOR | FRACTION | FRACTION |  | 2 THETA | DENSITY | INTENSITY | FACTOR | FRACTION | FRACTION
QUARTZ | 20.9 | 2.65 | 1962 | 1 | 0.13 | 0.14 | QUARTZ | 20.9 | 2.65 | 1957 | 1 | 0.15 | 0.15 | QUARTZ | 20.9 | 2.65 | 2440 | 1 | 0.14 | 0.15 | QUARTZ | 20.9 | 2.65 | 1952 | 1 | 0.13 | 0.14 | QUARTZ | 20.9 | 2.65 | 2006 | 1 | 0.12 | 0.13 | QUARTZ | 20.9 | 2.65 | 2348 | 1 | 0.17 | 0.18 | QUARTZ | 20.9 | 2.65 | 1802 | 1 | 0.12 | 0.12
K-FELDSPAR | 25.8 | 2.58 | 0 | 3.12 | 0 | 0 | K-FELDSPAR | 25.8 | 2.58 | 0 | 3.12 | 0 | 0 | K-FELDSPAR | 25.8 | 2.58 | 0 | 3.12 | 0 | 0 | K-FELDSPAR | 25.8 | 2.58 | 0 | 3.12 | 0 | 0 | K-FELDSPAR | 25.8 | 2.58 | 0 | 3.12 | 0 | 0 | K-FELDSPAR | 25.8 | 2.58 | 0 | 3.12 | 0 | 0 | K-FELDSPAR | 25.8 | 2.58 | 0 | 3.12 | 0 | 0
K-FELDSPAR | 27.5 | 2.58 | 629 | 0.62 | 0.03 | 0.03 | K-FELDSPAR | 27.5 | 2.58 | 543 | 0.62 | 0.03 | 0.03 | K-FELDSPAR | 27.5 | 2.58 | 817 | 0.62 | 0.03 | 0.03 | K-FELDSPAR | 27.5 | 2.58 | 700 | 0.62 | 0.03 | 0.03 | K-FELDSPAR | 27.5 | 2.58 | 709 | 0.62 | 0.03 | 0.03 | K-FELDSPAR | 27.5 | 2.58 | 693 | 0.62 | 0.03 | 0.03 | K-FELDSPAR | 27.5 | 2.58 | 666 | 0.62 | 0.03 | 0.03
PLAGIOCLASE | 22.1 | 2.63 | 0 | 1.63 | 0 | 0 | PLAGIOCLASE | 22.1 | 2.63 | 0 | 1.63 | 0 | 0 | PLAGIOCLASE | 22.1 | 2.63 | 0 | 1.63 | 0 | 0 | PLAGIOCLASE | 22.1 | 2.63 | 0 | 1.63 | 0 | 0 | PLAGIOCLASE | 22.1 | 2.63 | 0 | 1.63 | 0 | 0 | PLAGIOCLASE | 22.1 | 2.63 | 0 | 1.63 | 0 | 0 | PLAGIOCLASE | 22.1 | 2.63 | 0 | 1.63 | 0 | 0
PLAGIOCLASE | 28 | 2.63 | 851 | 0.66 | 0.14 | 0.14 | PLAGIOCLASE | 28 | 2.63 | 788 | 0.66 | 0.04 | 0.04 | PLAGIOCLASE | 28 | 2.63 | 1088 | 0.66 | 0.04 | 0.04 | PLAGIOCLASE | 28 | 2.63 | 966 | 0.66 | 0.04 | 0.05 | PLAGIOCLASE | 28 | 2.63 | 1003 | 0.66 | 0.04 | 0.04 | PLAGIOCLASE | 28 | 2.63 | 729 | 0.66 | 0.03 | 0.04 | PLAGIOCLASE | 28 | 2.63 | 809 | 0.66 | 0.03 | 0.04
CALCITE | 29.5 | 2.71 | 1023 | 0.78 | 0.05 | 0.05 | CALCITE | 29.5 | 2.71 | 969 | 0.78 | 0.06 | 0.06 | CALCITE | 29.5 | 2.71 | 1203 | 0.78 | 0.05 | 0.06 | CALCITE | 29.5 | 2.71 | 1135 | 0.78 | 0.06 | 0.06 | CALCITE | 29.5 | 2.71 | 1480 | 0.78 | 0.07 | 0.07 | CALCITE | 29.5 | 2.71 | 135 | 0.78 | 0.01 | 0.01 | CALCITE | 29.5 | 2.71 | tr | 0.78 | 0 | 0
DOLOMITE | 30.8 | 2.84 | 1255 | 0.96 | 0.08 | 0.08 | DOLOMITE | 30.8 | 2.84 | 1337 | 0.96 | 0.1 | 0.09 | DOLOMITE | 30.8 | 2.84 | 1423 | 0.96 | 0.08 | 0.08 | DOLOMITE | 30.8 | 2.84 | 2697 | 0.96 | 0.18 | 0.117 | DOLOMITE | 30.8 | 2.84 | 1787 | 0.96 | 0.1 | 0.1 | DOLOMITE | 30.8 | 2.84 | 891 | 0.96 | 0.06 | 0.06 | DOLOMITE | 30.8 | 2.84 | 2002 | 0.96 | 0.13 | 0.12
ARAGONITE | 26.2 | 2.93 | 0 | 1.8 | 0 | 0 | ARAGONITE | 26.2 | 2.93 | 0 | 1.8 | 0 | 0 | ARAGONITE | 26.2 | 2.93 | 0 | 1.8 | 0 | 0 | ARAGONITE | 26.2 | 2.93 | 0 | 1.8 | 0 | 0 | ARAGONITE | 26.2 | 2.93 | 0 | 1.8 | 0 | 0 | ARAGONITE | 26.2 | 2.93 | 0 | 1.8 | 0 | 0 | ARAGONITE | 26.2 | 2.93 | 0 | 1.8 | 0 | 0
SIDERITE | 32 | 2.8 | 0 | 0.84 | 0 | 0 | SIDERITE | 32 | 2.8 | 0 | 0.84 | 0 | 0 | SIDERITE | 32 | 2.8 | 0 | 0.84 | 0 | 0 | SIDERITE | 32 | 2.8 | 0 | 0.84 | 0 | 0 | SIDERITE | 32 | 2.8 | 0 | 0.84 | 0 | 0 | SIDERITE | 32 | 2.8 | 0 | 0.84 | 0 | 0 | SIDERITE | 32 | 2.8 | 0 | 0.84 | 0 | 0
APATITE | 25.9 | 3.2 | 0 | 1.88 | 0 | 0 | APATITE | 25.9 | 3.2 | 0 | 1.88 | 0 | 0 | APATITE | 25.9 | 3.2 | 0 | 1.88 | 0 | 0 | APATITE | 25.9 | 3.2 | 0 | 1.88 | 0 | 0 | APATITE | 25.9 | 3.2 | 0 | 1.88 | 0 | 0 | APATITE | 25.9 | 3.2 | 0 | 1.88 | 0 | 0 | APATITE | 25.9 | 3.2 | 0 | 1.88 | 0 | 0
ANHYDRITE | 25.5 | 2.95 | 0 | 0.13 | 0 | 0 | ANHYDRITE | 25.5 | 2.95 | 0 | 0.13 | 0 | 0 | ANHYDRITE | 25.5 | 2.95 | 0 | 0.13 | 0 | 0 | ANHYDRITE | 25.5 | 2.95 | 0 | 0.13 | 0 | 0 | ANHYDRITE | 25.5 | 2.95 | 0 | 0.13 | 0 | 0 | ANHYDRITE | 25.5 | 2.95 | 0 | 0.13 | 0 | 0 | ANHYDRITE | 25.5 | 2.95 | 0 | 0.13 | 0 | 0
GYPSUM | 11.7 | 2.33 | 0 | 0.85 | 0 | 0 | GYPSUM | 11.7 | 2.33 | 0 | 0.85 | 0 | 0 | GYPSUM | 11.7 | 2.33 | 0 | 0.85 | 0 | 0 | GYPSUM | 11.7 | 2.33 | 0 | 0.85 | 0 | 0 | GYPSUM | 11.7 | 2.33 | 0 | 0.85 | 0 | 0 | GYPSUM | 11.7 | 2.33 | 0 | 0.85 | 0 | 0 | GYPSUM | 11.7 | 2.33 | 0 | 0.85 | 0 | 0
BARITE | 26 | 4.5 | 0 | 0.96 | 0 | 0 | BARITE | 26 | 4.5 | 0 | 0.96 | 0 | 0 | BARITE | 26 | 4.5 | 0 | 0.96 | 0 | 0 | BARITE | 26 | 4.5 | 0 | 0.96 | 0 | 0 | BARITE | 26 | 4.5 | 0 | 0.96 | 0 | 0 | BARITE | 26 | 4.5 | 0 | 0.96 | 0 | 0 | BARITE | 26 | 4.5 | 0 | 0.96 | 0 | 0
HALITE | 31.7 | 2.16 | 0 | 0.25 | 0 | 0 | HALITE | 31.7 | 2.16 | 0 | 0.25 | 0 | 0 | HALITE | 31.7 | 2.16 | 0 | 0.25 | 0 | 0 | HALITE | 31.7 | 2.16 | 0 | 0.25 | 0 | 0 | HALITE | 31.7 | 2.16 | 0 | 0.25 | 0 | 0 | HALITE | 31.7 | 2.16 | 0 | 0.25 | 0 | 0 | HALITE | 31.7 | 2.16 | 0 | 0.25 | 0 | 0
PYRITE | 33.1 | 5 | 485 | 0.6 | 0.02 | 0.01 | PYRITE | 33.1 | 5 | 486 | 0.6 | 0.02 | 0.01 | PYRITE | 33.1 | 5 | 503 | 0.6 | 0.02 | 0.01 | PYRITE | 33.1 | 5 | 406 | 0.6 | 0.02 | 0.01 | PYRITE | 33.1 | 5 | 520 | 0.6 | 0.02 | 0.01 | PYRITE | 33.1 | 5 | 726 | 0.6 | 0.03 | 0.02 | PYRITE | 33.1 | 5 | 771 | 0.6 | 0.03 | 0.02
HEMATITE | 33.3 | 5.27 | 0 | 1 | 0 | 0 | HEMATITE | 33.3 | 5.27 | 0 | 1 | 0 | 0 | HEMATITE | 33.3 | 5.27 | 0 | 1 | 0 | 0 | HEMATITE | 33.3 | 5.27 | 0 | 1 | 0 | 0 | HEMATITE | 33.3 | 5.27 | 0 | 1 | 0 | 0 | HEMATITE | 33.3 | 5.27 | 0 | 1 | 0 | 0 | HEMATITE | 33.3 | 5.27 | 0 | 1 | 0 | 0
KAOLINITE | 12.5 | 2.65 | 668 | 1.2 | 0.05 | 0.06 | KAOLINITE | 12.5 | 2.65 | 544 | 1.2 | 0.05 | 0.05 | KAOLINITE | 12.5 | 2.65 | 850 | 1.2 | 0.06 | 0.06 | KAOLINITE | 12.5 | 2.65 | 575 | 1.2 | 0.05 | 0.05 | KAOLINITE | 12.5 | 2.65 | 778 | 1.2 | 0.06 | 0.06 | KAOLINITE | 12.5 | 2.65 | 698 | 1.2 | 0.06 | 0.06 | KAOLINITE | 12.5 | 2.65 | 687 | 1.2 | 0.05 | 0.06
ILLITE | 8.9 | 2.75 | 1115 | 7.2 | 0.54 | 0.54 | ILLITE | 8.9 | 2.75 | 940 | 7.2 | 0.51 | 0.51 | ILLITE | 8.9 | 2.75 | 1208 | 7.2 | 0.51 | 0.51 | ILLITE | 8.9 | 2.75 | 879 | 7.2 | 0.44 | 0.44 | ILLITE | 8.9 | 2.75 | 1122 | 7.2 | 0.49 | 0.5 | ILLITE | 8.9 | 2.75 | 1061 | 7.2 | 0.54 | 0.55 | ILLITE | 8.9 | 2.75 | 1194 | 7.2 | 0.56 | 0.57
ILLITE | 19.8 | 2.75 | 0 | 4.2 | 0 | 0 | ILLITE | 19.8 | 2.75 | 0 | 4.2 | 0 | 0 | ILLITE | 19.8 | 2.75 | 0 | 4.2 | 0 | 0 | ILLITE | 19.8 | 2.75 | 0 | 4.2 | 0 | 0 | ILLITE | 19.8 | 2.75 | 0 | 4.2 | 0 | 0 | ILLITE | 19.8 | 2.75 | 0 | 4.2 | 0 | 0 | ILLITE | 19.8 | 2.75 | 0 | 4.2 | 0 | 0
CHLORITE | 6.2 | 3 | 189 | 5 | 0.06 | 0.06 | CHLORITE | 6.2 | 3 | 148 | 5 | 0.06 | 0.05 | CHLORITE | 6.2 | 3 | 238 | 5 | 0.07 | 0.06 | CHLORITE | 6.2 | 3 | 142 | 5 | 0.05 | 0.05 | CHLORITE | 6.2 | 3 | 209 | 5 | 0.06 | 0.06 | CHLORITE | 6.2 | 3 | 178 | 5 | 0.06 | 0.06 | CHLORITE | 6.2 | 3 | 156 | 5 | 0.05 | 0.05
SMECTITE | 5 | 2.5 | 0 | 1 | 0 | 0 | SMECTITE | 5 | 2.5 | 0 | 1 | 0 | 0 | SMECTITE | 5 | 2.5 | 0 | 1 | 0 | 0 | SMECTITE | 5 | 2.5 | 0 | 1 | 0 | 0 | SMECTITE | 5 | 2.5 | 0 | 1 | 0 | 0 | SMECTITE | 5 | 2.5 | 0 | 1 | 0 | 0 | SMECTITE | 5 | 2.5 | 0 | 1 | 0 | 0
ILLITE/SMECTITE | 5.2 | 2.5 | tr | 1 | 0 | 0 | ILLITE/SMECTITE | 5.2 | 2.5 | tr | 1 | 0 | 0 | ILLITE/SMECTITE | 5.2 | 2.5 | tr | 1 | 0 | 0 | ILLITE/SMECTITE | 5.2 | 2.5 | tr | 1 | 0 | 0 | ILLITE/SMECTITE | 5.2 | 2.5 | tr | 1 | 0 | 0 | ILLITE/SMECTITE | 5.2 | 2.5 | tr | 1 | 0 | 0 | ILLITE/SMECTITE | 5.2 | 2.5 | tr | 1 | 0 | 0
MICA | 8.9 | 2.75 | 0 | 1 | 0 | 0 | MICA | 8.9 | 2.75 | 0 | 1 | 0 | 0 | MICA | 8.9 | 2.75 | 0 | 1 | 0 | 0 | MICA | 8.9 | 2.75 | 0 | 1 | 0 | 0 | MICA | 8.9 | 2.75 | 0 | 1 | 0 | 0 | MICA | 8.9 | 2.75 | 0 | 1 | 0 | 0 | MICA | 8.9 | 2.75 | 0 | 1 | 0 | 0
BERTHIERINE | 33.4 | 3.03 | 0 | 2.5 | 0 | 0 | BERTHIERINE | 33.4 | 3.03 | 0 | 2.5 | 0 | 0 | BERTHIERINE | 33.4 | 3.03 | 0 | 2.5 | 0 | 0 | BERTHIERINE | 33.4 | 3.03 | 0 | 2.5 | 0 | 0 | BERTHIERINE | 33.4 | 3.03 | 0 | 2.5 | 0 | 0 | BERTHIERINE | 33.4 | 3.03 | 0 | 2.5 | 0 | 0 | BERTHIERINE | 33.4 | 3.03 | 0 | 2.5 | 0 | 0
TOTAL |  |  |  |  | 1 | 1 | TOTAL |  |  |  |  | 1 | 1 | TOTAL |  |  |  |  | 1 | 1 | TOTAL |  |  |  |  | 1 | 1 | TOTAL |  |  |  |  | 1 | 1 | TOTAL |  |  |  |  | 1 | 1 | TOTAL |  |  |  |  | 1 | 1
CALCULATED GRAIN DENSITY = |  |  | 2.79 |  |  |  | CALCULATED GRAIN DENSITY = |  |  | 2.79 |  |  |  | CALCULATED GRAIN DENSITY = |  |  | 2.78 |  |  |  | CALCULATED GRAIN DENSITY = |  |  | 2.79 |  |  |  | CALCULATED GRAIN DENSITY = |  |  | 2.79 |  |  |  | CALCULATED GRAIN DENSITY = |  |  | 2.81 |  |  |  | CALCULATED GRAIN DENSITY = |  |  | 2.82