## TRIAXIAL TEST RESULTS
ZONE # | ZONE ID | SAMPLE ID | SAMPLE TOP DEPTH (mMD) | EFFECTIVE CONFINING PRESSURE (Mpa) | PEAK DEVIATOR STRESS (Mpa) | TRIAXIAL COMPRESSIVE STRENGTH (Mpa) | YOUNG'S MODULUS (Gpa) | UNLOADING MODULUS (Gpa) | POISSON'S RATIO | TRIAXIAL BULK MODULUS (Mpa) | ISOSTATIC BULK MODULUS (Gpa) | TRIAXIAL SHEAR MODULUS (Gpa)
|  | RMA 111 | 3037.05 | 10 | 48 | 58 | 6.7 |  | 0.13 | 3.1 | 9.7 | 3
|  | RMA 118 | 3036 | 15 | 59.2 | 74.2 | 5.6 |  | 0.26 | 3.9 | 13.4 | 2.2
|  | RMA105 | 3036.89 | 20 | 251.9 | 271.9 | 22.3 |  | 0.25 | 14.6 | 13.9 | 8.9
1 | PHOS 1 | RMA 186 | 3028.59 | 50 | 107 | 112 | 22.9 |  | 0.27 | 16.6 | 3.8 | 9
|  | RMA 183 | 3028.46 | 16 | 152.8 | 168.8 | 25.2 | 33.1 | 0.23 | 15.7 | 16.5 | 10.2
|  | RMA 190 | 3028.85 | 18 | 80.8 | 98.8 | 22.1 | 32.2 | 0.46 | 104 | 17.8 | 7.5
|  | RMA 152 | 3052.32 | 5 | 108.8 | 113.8 | 23.5 | 24.5 | 0.17 | 11.9 | 0 | 10
2 | PHOS 2 | RMA 150 | 3052.24 | 5 | 174.3 | 179.3 | 29 | 28.2 | 0.24 | 18.9 | 4.5 | 11.7
|  | RMA 147 | 3052.13 | 16 | 179.5 | 195.5 | 31.9 | 39.6 | 0.45 | 102.9 | 11.4 | 11
|  | RMA 148 | 3052.16 | 18 | 239.4 | 257.4 | 28.7 | 36.8 | 0.21 | 16.6 | 13.3 | 11.8
|  | RMA 145 | 3064.16 | 10 | 107.8 | 117.8 | 19.5 |  | 0.17 | 10 | 10.7 | 8.3
|  | RMA 144 | 3064.12 | 15 | 155.1 | 170.1 | 22.4 |  | 13 | 10 | 10.4 | 9.9
|  | RMA 142 | 3064.04 | 20 | 172.8 | 192.8 | 23.6 |  | 0.1 | 9.9 | 1.8 | 10.7
|  | RMA 166 | 3065.73 | 0 | 41.9 | 41.9 | 20.7 |  | 0.3 | 17.5 |  | 7.9
|  | RMA 167 | 3065.77 | 0 | 40.1 | 40.1 | 19.9 |  | 0.34 | 20.4 |  | 7.4
3 | MNTN F | RMA 178 | 3071.44 | 12 | 294 | 306 | 36.8 | 37.6 | 0.24 | 23.5 | 9.2 | 14.9
|  | RMA 133 | 3075.15 | 16 | 216.8 | 232.8 | 29.3 | 38.6 | 0.25 | 19.2 | 14.6 | 11.7
|  | RMA 143 | 3064.08 | 18 | 189.3 | 207.3 | 28.8 | 40.1 | 0.18 | 14.9 | 11.7 | 12.2
|  | RMA 180 | 3071.51 | 0 | 119.7 | 119.7 | 27.7 |  | 0.12 | 12 |  | 12.4
|  | RMA 170 | 3065.87 | 0 | 56.4 | 56.4 | 23.8 |  | 0.64
|  | RMA 182 | 3071.61 | 0 | 119.3 | 119.3 | 31.9 |  | 0.55
|  | RMA 200 | 3102.4 | 12 | 158.9 | 170.9 | 31.7 | 38.1 | 0.21 | 18.5 | 10 | 13
|  | RMA 195 | 3101.19 | 16 | 201.6 | 217.6 | 33.4 | 42.1 | 0.28 | 25.6 | 14.6 | 13
4 | MNTN E | RMA 205 | 3102.6 | 19 | 221.3 | 240.3 | 31.8 | 40.4 | 0.26 | 22.1 | 9.4 | 12.6
|  | RMA 198 | 3102.34 | 0 | 44.2 | 44.2 | 6.5 |  | 0.3 | 5.3 |  | 2.5
|  | RMA 196 | 3102.28 | 0 | 34.9 | 34.9 | 11 |  | 2.1
|  | RMA 206 | 3102.62 | 0 | 62 | 62 | 24 |  | 0.33 | 23 |  | 9.1
|  | RMA 164 | 3140.88 | 13 | 190.3 | 203.3 | 29.6 | 37.7 | 0.24 | 19.2 | 13.4 | 11.9
|  | RMA 163 | 3140.85 | 17 | 209.6 | 226.6 | 29.8 | 46.8 | 0.22 | 17.5 | 12.5 | 12.3
5 | MNTN D | RMA 158 | 3140.58 | 19 | 303.1 | 322.1 | 34.5 | 43.4 | 0.21 | 19.7 | 13.7 | 14.3
|  | RMA 218 | 3136.15 | 0 | 54.8 | 54.8 | 27.3 |  | 0.23 | 16.8 |  | 11.1
|  | RMA 216 | 3136.09 | 0 | 63.3 | 63.3 | 26.6 |  | 0.72
|  | RMA 161 | 3140.77 | 0 | 77.4 | 77.4 | 25.2 |  | 0.46 | 107.1 |  | 8.6
|  | RMA 171 | 3170.11 | 13 | 184.8 | 197.8 | 28.4 | 34.9 | 0.21 | 16.3 | 9.1 | 11.7
|  | RMA 175 | 3170.25 | 17 | 132.2 | 149.2 | 36.3 | 36.8 | 0.42 | 73.3 | 8.9 | 12.8
6 | MNTN C | RMA 140 | 3148.37 | 19 | 154.4 | 173.4 | 25.7 |  | 0.19 | 13.6 | 11.6 | 10.9
|  | RMA 211 | 3158.92 | 0 | 68.9 | 68.9 | 25.5 |  | 0.42 | 50 |  | 9
|  | RMA 210 | 3158.85 | 0 | 67.5 | 67.5 | 22.4 |  | 1.25
|  | RMA 209 | 3158.81 | 0 | 63 | 63 | 25.4 |  | 0.08 | 10 |  | 11.8

## GAS IN PLACE CALC
Table 10. Average gas contents and compositions used in resource calculations.
GAS IN PLACE CALCULATIONS FOR SHALE GAS ZONES -PER METER BASIS
Zone # | Formation | Drill Depth (m) |  | Average Gas Content | Average Gas Content | C1-C4 | Avg. TOC | Density
|  | Top | Bottom | (scf/ton) | (cc/g) | % | % | (g/cc)
1 | Phosphate | 2994.4 | 3060 | 22.7 | 0.71 | 95.28 | 3.99 | 2.51
2 | Montney | 3060 | 3178.5 | 21 | 65 | 95.63 | 3.17 | 2.54
Table 6. Shale gas resources based on data in Table 10 on a per metre basis.
GAS IN PLACE CALCULATIONS FOR SHALE GAS ZONES -PER METER BASIS
Zone # | Formation | Drill Depth (m) |  | Resources | Resources | Resources Adjusted for
|  | Top | Bottom | (cc/cm2/m) | (bcf/section/m) | C1-C4 (bcf/sec/m)
1 | Phosphate | 2994.4 | 3060 | 178 | 0.162 | 0.155
2 | Montney | 3060 | 3178.5 | 166 | 0.152 | 0.145

## XRD MINERALOGY
Shell Groundbirch 16-2-78-22W6
|  | DEPTH (m) |  |  | FELDSPAR |  |  | CARBONATE |  |  | CLAYS
SAMPLE | FORMATION | Top | Bottom | QUARTZ | ALBITE | APATITE | PYRITE | DOLOMITE | CALCITE | ANKERITE | ILLITE | KAOLINITE
T001 | Doig Phosphate | 2994.4 | 2994.94 | 13.1 |  | 7.2 | 1.2 | 20.9 | 57.6 |  | 0.2
T26 | Doig Phosphate | 2999.4 | 2999.96 | 23.4 | 6.7 | 2 | 3.1 | 31.9 | 21.6 |  | 12.9
T39 | Doig Phosphate | 3005.6 | 3006.12 | 17.8 | 4.1 | 8.3 | 1.7 | 13.1 | 42.7 |  | 8.6 | 3.6
T45 | Doig Phosphate | 3010.6 | 3011.15 | 29.2 | 11.2 |  | 1.7 | 31.4 | 18.9 |  | 4.1 | 3.5
T53 | Doig Phosphate | 3015.85 | 3016.43 | 305 | 7 | 0.9 | 1.8 | 35 | 20.7 |  | 4
T161 | Doig Phosphate | 3020.85 | 3021.4 | 30.9 | 13.5 | 2.2 | 3.2 | 12.1 | 22.2 |  | 16
T228 | Doig Phosphate | 2036.25 | 3026.79 | 30.8 | 5.9 |  | 3.6 | 19.8 | 26.5 |  | 13.5
T229 | Doig Phosphate | 3031.25 | 3031.82 | 19.3 | 5.6 | 8.6 | 2.4 | 12.2 | 36.9 |  | 15
T232 | Doig Phosphate | 3036.25 | 3036.8 | 29.1 | 7 | 9 | 2.1 | 24.4 | 20.8 |  | 7.6
T245 | Doig Phosphate | 3041.25 | 3041.8 | 30 | 10.7 |  | 2.4 | 37.8 | 10.7 |  | 8.5
T235 | Doig Phosphate | 3046.25 | 3046.8 | 19.7 | 9.4 | 6.3 | 1.5 | 9.8 | 25.4 |  | 28
T248 | Doig Phosphate | 3051.25 | 3051.8 | 28.4 | 4.3 |  | 1.6 | 39 | 26.1 |  | 0.6
T262 | Doig Phosphate | 3056.25 | 3056.8 | 37.9 | 14.2 | 7.9 | 1.6 | 3.9 | 16.8 | 11.8 | 6
Shell Groundbirch 16-2-78-22W6
|  | DEPTH (m) |  |  | FELDSPAR |  |  | CARBONATE |  |  | CLAYS
SAMPLE | FORMATION | Top | Bottom | QUARTZ | ALBITE | APATITE | PYRITE | DOLOMITE | CALCITE | ANKERITE | ILLITE | KAOLINITE
T267 | Montney | 3061.25 | 3061.8 | 28.4 | 9.6 | 4.3 | 3.3 | 5.7 | 19.7 | 7.3 | 21.7
T268 | Montney | 3066.25 | 3066.81 | 22.5 | 11.8 | 1.5 | 1.6 | 20.1 | 16.1 | 22.4 | 4
T313 | Montney | 3071.25 | 3071.8 | 32.1 | 6.7 | 4.4 | 1.1 | 10.6 | 30.3 | 8.9 | 6
T407 | Montney | 3076.19 | 3076.75 | 27.3 | 17 | 1.9 | 1.8 | 13.2 | 10 | 24.4 | 4.5
T409 | Montney | 3081.25 | 3081.8 | 36.5 | 8.4 | 0.3 | 1 | 10.8 | 19.8 | 19.4 | 3.8
T413 | Montney | 3085.79 | 3086.35 | 45.3 | 12.2 | 1.2 | traces | 3.9 | 16.9 | 15.9 | 4.6
T418 | Montney | 3091.25 | 3091.8 | 38.4 | 16.7 | 1.9 | 1.3 | 2.7 | 8.7 | 16 | 14.4
T424 | Montney | 3095.72 | 3096.26 | 37.5 | 17.5 | 1 | 1 |  | 7 | 24.1 | 12
T434 | Montney | 3101.25 | 3101.8 | 36.5 | 18 | 10.2 | 9 |  | 9.5 | 15.7 | 9.2
T457 | Montney | 3106.2 | 3106.75 | 36.4 | 13.1 |  | 1.3 | 8.8 | 7.2 | 22.2 | 11.3
T459 | Montney | 3111.2 | 3111.75 | 42.5 | 13 | 1 | 1.9 | 5.9 | 10.2 | 14.1 | 11.5
T459A | Montney | 3116.2 | 3116.75 | 24.5 | 10.9 | 1.1 | 1.6 | 2.3 | 42.4 | 12.3 | 4.9
T463 | Montney | 2131.2 | 2131.75 | 41.6 | 14.6 | 1.1 | 1.9 | 7 | 3.1 | 21.1 | 9.6
T473 | Montney | 3126.2 | 3126.74 | 35.5 | 22.9 | 0.7 | 1.7 |  | 4.2 | 12.2 | 22.7
T476 | Montney | 3131.2 | 3131.75 | 41 | 16.7 | 0.8 | 2.9 |  | 8.6 | 20.4 | 6.3
T576 | Montney | 3136.2 | 3136.75 | 30.1 | 11.8 |  | 2 | 12.2 | 5.2 | 28.5 | 10.2
T576A | Montney | 3141.15 | 3141.7 | 37.5 | 13.6 | 0.7 | 1.8 | 4.4 | 12.5 | 14.6 | 14.9
T599 | Montney | 3146.2 | 3146.75 | 37.8 | 12.3 | 0.8 | 1.5 | 0.8 | 8.3 | 17 | 21.5
T612 | Montney | 3151.2 | 3151.75 | 41.9 | 18.2 |  | 0.8 |  | 2.7 | 15.8 | 20.6
T645 | Montney | 3156.2 | 3156.75 | 31.1 | 16 | 0.6 | 1.5 |  | 1.8 | 38.7 | 10.2
T597 | Montney | 3161.2 | 3161.75 | 40.9 | 13.2 |  | 1.9 | 7.4 | 1.5 | 22.8 | 12.2
T592 | Montney | 3166.2 | 3166.75 | 50.1 | 14.1 | 1.5 | 1.4 |  | 3.3 | 15.1 | 14.5
T658 | Montney | 3171.2 | 3171.75 | 9.9 | 11.3 |  | 1.2 | 17.8 | 2.4 | 32.7 | 4.7
T669 | Montney | 3176.2 | 3176.77 | 43.9 | 15.1 | 6.4 | 1.1 |  | 5 | 9.9 | 18.6

## SRA PYROLYSIS
DATA IN PDF FILE ILLEGIBLE
|  | Sample | Depth (m) | [10 empty] | TOC
Zone | Formation | ID | Top | Bottom | Tmax (oC) | S1 (mg/g) | S2 (mg/g) | S3 (mg/g) | PC (%) | PI | S2/S3 | S1/TOC | TOC (%) | % (min) | HI | OI
1 | Doig Phosphate | T001 | 2994.4 | 2994.94 |  | 1.35 | 0.87 | 0.38 | 0.18 | 0.61 | 2.29 | 0.36 | 3.77 | 3.59 | 23 | 10
1 | Doig Phosphate | T26 | 2999.4 | 2999.96 |  | 1.17 | 0.81 | 0.46 | 0.16 | 0.59 | 1.76 | 0.27 | 4.4 | 4.24 | 18 | 10
1 | Doig Phosphate | T39 | 3005.6 | 3006.12 |  | 0.53 | 0.85 | 0.4 | 0.11 | 0.38 | 2.13 | 0.1 | 5.42 | 5.31 | 16 | 7
1 | Doig Phosphate | T45 | 3010.6 | 3011.15 |  | 0.69 | 0.59 | 0.23 | 0.11 | 0.54 | 2.57 | 0.21 | 3.3 | 3.19 | 18 | 7
1 | Doig Phosphate | T53 | 3015.85 | 3016.43 |  | 0.67 | 0.32 | 0.25 | 0.08 | 0.68 | 1.28 | 0.34 | 1.95 | 1.87 | 16 | 13
1 | Doig Phosphate | T161 | 3020.85 | 3021.4 |  | 0.47 | 0.51 | 0.43 | 0.08 | 0.48 | 1.19 | 0.09 | 5.03 | 4.95 | 10 | 9
1 | Doig Phosphate | T228 | 2036.25 | 3026.79 |  | 0.55 | 0.67 | 0.45 | 0.1 | 0.45 | 1.49 | 0.12 | 4.62 | 4.52 | 14 | 10
1 | Doig Phosphate | T229 | 3031.25 | 3031.82 |  | 0.53 | 1.13 | 0.44 | 0.14 | 0.32 | 2.57 | 0.07 | 7.19 | 7.05 | 16 | 6
1 | Doig Phosphate | T232 | 3036.25 | 3036.8 |  | 0.8 | 0.72 | 0.47 | 0.13 | 0.53 | 1.53 | 0.22 | 3.71 | 3.58 | 20 | 13
1 | Doig Phosphate | T245 | 3041.25 | 3041.8 |  | 0.87 | 0.52 | 0.46 | 0.12 | 0.63 | 1.13 | 0.3 | 2.92 | 2.8 | 18 | 16
1 | Doig Phosphate | T235 | 3046.25 | 3046.8 |  | 0.46 | 0.82 | 0.44 | 0.11 | 0.36 | 1.86 | 0.08 | 5.82 | 5.71 | 14 | 7
1 | Doig Phosphate | T248 | 3051.25 | 3051.8 |  | 0.56 | 0.29 | 0.34 | 0.07 | 0.66 | 0.85 | 0.29 | 1.92 | 1.85 | 15 | 18
1 | Doig Phosphate | T262 | 3056.25 | 3056.8 |  | 0.53 | 0.28 | 0.31 | 0.07 | 0.62 | 0.9 | 0.3 | 1.79 | 1.72 | 16 | 17
2 | Montney | T267 | 3061.25 | 3061.8 |  | 0.25 | 0.58 | 0.62 | 0.07 | 0.3 | 0.94 | 0.04 | 6.69 | 6.62 | 9 | 9
2 | Montney | T268 | 3066.25 | 3066.81 |  | 0.78 | 1 | 0.54 | 0.15 | 0.44 | 1.85 | 0.14 | 5.62 | 5.47 | 18 | 10
2 | Montney | T313 | 3071.25 | 3071.8 |  | 0.91 | 0.78 | 0.45 | 0.14 | 0.54 | 1.73 | 0.24 | 3.81 | 3.67 | 21 | 12
2 | Montney | T407 | 3076.19 | 3076.75 |  | 1.13 | 0.68 | 0.42 | 0.15 | 0.62 | 0.36 | 3.1 | 7 | 3.02 | 21 | 13
2 | Montney | T409 | 3081.25 | 3081.8 |  | 0.66 | 0.49 | 0.41 | 0.1 | 0.57 | 1.2 | 0.29 | 2.24 | 2.14 | 22 | 18
2 | Montney | T413 | 3085.79 | 3086.35 |  | 0.79 | 0.39 | 0.3 | 0.1 | 0.67 | 1.3 | 0.42 | 1.88 | 1.78 | 21 | 16
2 | Montney | T418 | 3091.25 | 3091.8 |  | 0.54 | 0.53 | 0.46 | 0.09 | 0.5 | 1.15 | 0.22 | 2.45 | 2.36 | 22 | 19
2 | Montney | T424 | 3095.72 | 3096.26 |  | 0.22 | 0.2 | 0.59 | 0.03 | 0.52 | 0.34 | 0.14 | 1.6 | 1.57 | 12 | 37
2 | Montney | T434 | 3101.25 | 3101.8 |  | 0.19 | 0.25 | 0.5 | 0.04 | 0.43 | 0.5 | 0.06 | 3.17 | 3.13 | 8 | 16
2 | Montney | T457 | 3106.2 | 3106.75 |  | 1.26 | 0.69 | 0.39 | 0.16 | 0.65 | 1.77 | 0.43 | 2.98 | 2.82 | 23 | 13
2 | Montney | T459 | 3111.2 | 3111.75 |  | 0.68 | 0.44 | 0.54 | 0.09 | 0.61 | 0.81 | 0.23 | 3.02 | 2.93 | 14 | 18
2 | Montney | T459A | 3116.2 | 3116.75 |  | 0.47 | 0.41 | 0.48 | 0.07 | 0.53 | 0.85 | 0.12 | 4.06 | 3.99 | 10 | 12
2 | Montney | T463 | 2131.2 | 2131.75 |  | 0.99 | 0.7 | 0.65 | 0.14 | 0.59 | 1.08 | 0.25 | 3.89 | 3.75 | 18 | 17
2 | Montney | T473 | 3126.2 | 3126.74 |  | 0.17 | 0.16 | 0.54 | 0.03 | 0.52 | 0.3 | 0.04 | 4.09 | 4.06 | 4 | 13
2 | Montney | T476 | 3131.2 | 3131.75 |  | 0.32 | 0.38 | 0.9 | 0.06 | 0.46 | 0.42 | 0.08 | 3.82 | 3.76 | 10 | 24
2 | Montney | T576 | 3136.2 | 3136.75 |  | 0.33 | 0.27 | 0.99 | 0.05 | 0.55 | 0.27 | 0.1 | 3.26 | 3.21 | 8 | 30
2 | Montney | T576A | 3141.15 | 3141.7 |  | 0.21 | 0.24 | 0.87 | 0.04 | 0.47 | 0.28 | 0.06 | 3.59 | 3.55 | 7 | 24
2 | Montney | T599 | 3146.2 | 3146.75 |  | 0.37 | 0.3 | 0.52 | 0.06 | 0.55 | 0.58 | 0.11 | 3.43 | 3.37 | 9 | 15
2 | Montney | T612 | 3151.2 | 3151.75 |  | 0.29 | 0.22 | 0.91 | 0.04 | 0.57 | 0.24 | 0.11 | 2.62 | 2.58 | 9 | 35
2 | Montney | T645 | 3156.2 | 3156.75 |  | 0.51 | 0.4 | 0.94 | 0.08 | 0.56 | 0.43 | 0.25 | 2.04 | 1.96 | 20 | 46
2 | Montney | T597 | 3161.2 | 3161.75 |  | 0.57 | 0.4 | 1.25 | 0.08 | 0.59 | 0.32 | 0.19 | 3.06 | 2.98 | 13 | 41
2 | Montney | T592 | 3166.2 | 3166.75 |  | 0.29 | 0.29 | 0.52 | 0.05 | 0.5 | 0.56 | 0.13 | 2.22 | 2.17 | 13 | 24
2 | Montney | T658 | 3171.2 | 3171.75 |  | 0.62 | 0.32 | 0.77 | 0.08 | 0.66 | 0.42 | 0.36 | 1.71 | 1.63 | 19 | 45
2 | Montney | T669 | 3176.2 | 3176.77 |  | 0.34 | 0.22 | 0.71 | 0.05 | 0.61 | 0.31 | 0.19 | 1.77 | 1.72 | 12 | 40